## bond stress at initial slip
Source | fcu | fc | ft | ρsv | ρs | fy | fyv | hs | cs | cs/hs | cv/hs | bf/hs | lb | lb/hs | b | h | τs | Formulas ID | 5 |  |  | 9 |  |  | 13 |  |  | 16
Wang et al. [1] | 50.7 | 40.56 | 3.058986 | 0.28 | 4.373 | 365 | 357 | 320 | 90 | 0.28125 | 0.265625 | 0.40625 | 540 | 1.6875 | 300 | 500 | 0.65 |  | 1.149745 | 0.5653428 | 1 | 0.9198503 | 0.7066367 | 1 | 0.6088658 | 1.067559 | 0 | 0.4921368 | 1.320771 | 0
Wang et al. [1] | 50.7 | 40.56 | 3.058986 | 0.28 | 4.347 | 365 | 357 | 220 | 140 | 0.6363636 | 0.3863636 | 0.5909091 | 540 | 2.454545 | 300 | 500 | 0.89 |  | 1.429473 | 0.6226072 | 1 | 1.711971 | 0.5198685 | 1 | 0.5858913 | 1.519053 | 0 | 0.4734265 | 1.879911 | 0
Wang et al. [1] | 50.7 | 40.56 | 3.058986 | 0.28 | 4.267 | 365 | 357 | 160 | 170 | 1.0625 | 0.53125 | 0.8125 | 540 | 3.375 | 300 | 500 | 1.15 |  | 1.378199 | 0.834422 | 1 | 2.662517 | 0.4319222 | 1 | 0.558322 | 2.059743 | 0 | 0.4509743 | 2.550035 | 0
Liu et al. [4] | 29.9 | 23.92 | 1.898526 | 0.2 | 7.879822 | 353 | 310 | 112 | 55 | 0.4910714 | 0.4910714 | 0.8571429 | 740 | 6.607143 | 206 | 222 | 0.63 |  | 0.6746312 | 0.9338436 | 1 | 1.027159 | 0.613342 | 1 | 0.2933366 | 2.147704 | 0 | 0.1805818 | 3.488724 | 0
Liu et al. [4] | 32.43 | 25.944 | 2.05621 | 0.2 | 7.879822 | 353 | 310 | 112 | 55 | 0.4910714 | 0.4910714 | 0.8571429 | 540 | 4.821429 | 206 | 222 | 0.71 |  | 0.7975267 | 0.8902523 | 1 | 1.039035 | 0.6833265 | 1 | 0.3969252 | 1.78875 | 0 | 0.2466182 | 2.878944 | 0
Liu et al. [4] | 32.43 | 25.944 | 2.05621 | 0.2 | 10.6640625 | 353 | 310 | 112 | 40 | 0.3571429 | 0.3571429 | 0.8571429 | 740 | 6.607143 | 176 | 192 | 0.52 |  | 0.6400063 | 0.812492 | 1 | 0.9235566 | 0.5630407 | 1 | 0.2954073 | 1.760281 | 0 | 0.1920552 | 2.707555 | 0
Liu et al. [4] | 32.43 | 25.944 | 2.05621 | 0.2 | 6.059322 | 353 | 310 | 112 | 70 | 0.625 | 0.625 | 0.8571429 | 740 | 6.607143 | 236 | 252 | 1.288 |  | 0.8053843 | 1.599236 | 0 | 1.301385 | 0.9897147 | 1 | 0.3088002 | 4.170982 | 0 | 0.1991051 | 6.468946 | 0
Liu et al. [4] | 45.12 | 36.096 | 2.772581 | 0.2 | 7.879822 | 353 | 310 | 112 | 55 | 0.4910714 | 0.4910714 | 0.8571429 | 740 | 6.607143 | 206 | 222 | 0.724 |  | 0.9852218 | 0.7348599 | 1 | 1.500049 | 0.4826509 | 1 | 0.341934 | 2.117368 | 0 | 0.2637191 | 2.745345 | 0
Liu et al. [4] | 21.6 | 17.28 | 1.324809 | 0.2 | 7.879822 | 353 | 310 | 112 | 55 | 0.4910714 | 0.4910714 | 0.8571429 | 740 | 6.607143 | 206 | 222 | 0.617 |  | 0.4707637 | 1.310636 | 0 | 0.7167612 | 0.8608167 | 1 | 0.2614379 | 2.360025 | 0 | 0.1260116 | 4.896374 | 0
Liu et al. [4] | 29.9 | 23.92 | 1.898526 | 0.25 | 7.879822 | 353 | 310 | 112 | 55 | 0.4910714 | 0.4910714 | 0.8571429 | 740 | 6.607143 | 206 | 222 | 0.972 |  | 0.6746312 | 1.440787 | 0 | 1.029538 | 0.9441125 | 1 | 0.2935026 | 3.311725 | 0 | 0.1806627 | 5.380192 | 0
Liu et al. [4] | 29.9 | 23.92 | 1.898526 | 0.3 | 7.879822 | 353 | 310 | 112 | 55 | 0.4910714 | 0.4910714 | 0.8571429 | 740 | 6.607143 | 206 | 222 | 1.14 |  | 0.6746312 | 1.689812 | 0 | 1.031917 | 1.10474 | 0 | 0.2936687 | 3.881926 | 0 | 0.1807436 | 6.307279 | 0
Liu et al. [4] | 29.9 | 23.92 | 1.898526 | 0.2 | 7.879822 | 353 | 310 | 112 | 55 | 0.4910714 | 0.4910714 | 0.8571429 | 940 | 8.392857 | 206 | 222 | 0.602 |  | 0.6128952 | 0.9822235 | 1 | 1.094964 | 0.5497898 | 1 | 0.1985151 | 3.032515 | 0 | 0.1334577 | 4.510794 | 0
Zheng et al. [5] | 31.5 | 25.2 | 1.998973 | 0.36 | 3.5825 | 328.4 | 376.9 | 100 | 50 | 0.5 | 0.66 | 0.68 | 400 | 4 | 200 | 200 | 1.283 |  | 0.8111032 | 1.581796 | 0 | 0.9975306 | 1.286176 | 0 | 0.4383384 | 2.926962 | 0 | 0.2630783 | 4.876876 | 0
Zheng et al. [5] | 33.1 | 26.48 | 2.096956 | 0.36 | 3.5825 | 328.4 | 376.9 | 100 | 50 | 0.5 | 0.66 | 0.68 | 400 | 4 | 200 | 200 | 1.17 |  | 0.8508607 | 1.375078 | 0 | 1.046426 | 1.118091 | 0 | 0.4437863 | 2.636404 | 0 | 0.2759734 | 4.239538 | 0
Zheng et al. [5] | 34.1 | 27.28 | 2.157045 | 0.36 | 3.5825 | 328.4 | 376.9 | 100 | 50 | 0.5 | 0.66 | 0.68 | 400 | 4 | 200 | 200 | 1.254 |  | 0.8752427 | 1.432745 | 0 | 1.076412 | 1.164981 | 0 | 0.4471273 | 2.804571 | 0 | 0.2838817 | 4.417334 | 0
Zheng et al. [5] | 33.1 | 26.48 | 2.096956 | 0.36 | 3.5825 | 328.4 | 376.9 | 100 | 50 | 0.5 | 0.66 | 0.68 | 400 | 4 | 200 | 200 | 0.973 |  | 0.8508607 | 1.143548 | 0 | 1.046426 | 0.9298315 | 1 | 0.4437863 | 2.192497 | 0 | 0.2759734 | 3.525702 | 0
Zheng et al. [5] | 36 | 28.8 | 2.268977 | 0.36 | 3.5825 | 328.4 | 376.9 | 100 | 50 | 0.5 | 0.66 | 0.68 | 400 | 4 | 200 | 200 | 1.081 |  | 0.9206602 | 1.174157 | 0 | 1.132269 | 0.9547204 | 1 | 0.4533507 | 2.384467 | 0 | 0.2986127 | 3.620074 | 0
Zheng et al. [5] | 35.7 | 28.56 | 2.25149 | 0.36 | 3.5825 | 328.4 | 376.9 | 100 | 50 | 0.5 | 0.66 | 0.68 | 400 | 4 | 200 | 200 | 1.32 |  | 0.9135645 | 1.44489 | 0 | 1.123542 | 1.174856 | 0 | 0.4523784 | 2.917911 | 0 | 0.2963112 | 4.454776 | 0
Zheng et al. [5] | 37 | 29.6 | 2.326789 | 0.36 | 3.5825 | 328.4 | 376.9 | 100 | 50 | 0.5 | 0.66 | 0.68 | 400 | 4 | 200 | 200 | 1.084 |  | 0.9441181 | 1.148161 | 0 | 1.161118 | 0.9335828 | 1 | 0.4565651 | 2.374251 | 0 | 0.3062211 | 3.539926 | 0
Zheng et al. [5] | 39.6 | 31.68 | 2.473863 | 0.36 | 3.5825 | 328.4 | 376.9 | 100 | 50 | 0.5 | 0.66 | 0.68 | 400 | 4 | 200 | 200 | 1.227 |  | 1.003795 | 1.222361 | 0 | 1.234511 | 0.9939156 | 1 | 0.4647424 | 2.640172 | 0 | 0.3255771 | 3.768693 | 0
Zheng et al. [5] | 40.8 | 32.64 | 2.540281 | 0.36 | 3.5825 | 328.4 | 376.9 | 100 | 50 | 0.5 | 0.66 | 0.68 | 400 | 4 | 200 | 200 | 0.847 |  | 1.030744 | 0.8217363 | 1 | 1.267655 | 0.6681629 | 1 | 0.4684352 | 1.808148 | 0 | 0.334318 | 2.533516 | 0
Zheng et al. [5] | 39.3 | 31.44 | 2.45712 | 0.36 | 3.5825 | 328.4 | 376.9 | 100 | 50 | 0.5 | 0.66 | 0.68 | 400 | 4 | 200 | 200 | 1.294 |  | 0.9970009 | 1.297892 | 0 | 1.226156 | 1.055331 | 0 | 0.4638114 | 2.789927 | 0 | 0.3233735 | 4.001565 | 0
Zheng et al. [5] | 38.5 | 30.8 | 2.412188 | 0.36 | 3.5825 | 328.4 | 376.9 | 100 | 50 | 0.5 | 0.66 | 0.68 | 400 | 4 | 200 | 200 | 1.67 |  | 0.9787694 | 1.706224 | 0 | 1.203734 | 1.38735 | 0 | 0.4613132 | 3.6201 | 0 | 0.3174602 | 5.260503 | 0
Zheng et al. [5] | 39.6 | 31.68 | 2.473863 | 0.48 | 4.42284 | 328.4 | 376.9 | 100 | 40 | 0.4 | 0.56 | 0.68 | 400 | 4 | 180 | 180 | 0.348 |  | 0.9223552 | 0.377295 | 1 | 1.072244 | 0.3245531 | 1 | 0.4601409 | 0.7562901 | 1 | 0.3226634 | 1.078523 | 0
Zheng et al. [5] | 39.6 | 31.68 | 2.473863 | 0.48 | 2.960744 | 328.4 | 376.9 | 100 | 60 | 0.6 | 0.76 | 0.68 | 400 | 4 | 220 | 220 | 0.708 |  | 1.086422 | 0.6516806 | 1 | 1.411658 | 0.501538 | 1 | 0.4701409 | 1.505932 | 0 | 0.3289965 | 2.151998 | 0
Zheng et al. [5] | 39.6 | 31.68 | 2.473863 | 0.48 | 2.487847 | 328.4 | 376.9 | 100 | 70 | 0.7 | 0.86 | 0.68 | 400 | 4 | 240 | 240 | 1.612 |  | 1.086422 | 1.48377 | 0 | 1.581365 | 1.019373 | 0 | 0.4751409 | 3.392678 | 0 | 0.3321631 | 4.853038 | 0
Zheng et al. [5] | 39.6 | 31.68 | 2.473863 | 0.48 | 3.5825 | 328.4 | 376.9 | 100 | 50 | 0.5 | 0.66 | 0.68 | 400 | 4 | 200 | 200 | 1.522 |  | 1.003795 | 1.516246 | 0 | 1.241951 | 1.225491 | 0 | 0.4651409 | 3.272127 | 0 | 0.32583 | 4.671148 | 0
Zheng et al. [5] | 39.6 | 31.68 | 2.473863 | 0.6 | 3.5825 | 328.4 | 376.9 | 100 | 50 | 0.5 | 0.66 | 0.68 | 400 | 4 | 200 | 200 | 1.451 |  | 1.003795 | 1.445515 | 0 | 1.24939 | 1.161367 | 0 | 0.4655394 | 3.116815 | 0 | 0.3260829 | 4.449789 | 0
Zheng et al. [5] | 39.6 | 31.68 | 2.473863 | 0.72 | 3.5825 | 328.4 | 376.9 | 100 | 50 | 0.5 | 0.66 | 0.68 | 400 | 4 | 200 | 200 | 1.497 |  | 1.003795 | 1.491341 | 0 | 1.256829 | 1.191092 | 0 | 0.4659379 | 3.212874 | 0 | 0.3263358 | 4.587299 | 0
Zheng et al. [5] | 33.8 | 27.04 | 2.139107 | 0.36 | 3.5825 | 328.4 | 376.9 | 100 | 50 | 0.5 | 0.66 | 0.68 | 400 | 4 | 200 | 200 | 0.766 |  | 0.8679641 | 0.8825249 | 1 | 1.067461 | 0.7175908 | 1 | 0.4461299 | 1.716989 | 0 | 0.2815209 | 2.720935 | 0
Liu et al. [6] | 49.49 | 39.592 | 2.998053 | 0.71 | 1.13 | 422 | 372 | 100 | 50 | 0.5 | 0.5 | 1 | 540 | 5.4 | 200 | 200 | 0.698 |  | 1.140058 | 0.6122497 | 1 | 1.606335 | 0.4345296 | 1 | 0.4207097 | 1.659101 | 0 | 0.3371159 | 2.070505 | 0
Liu et al. [6] | 48.75 | 39 | 2.960482 | 0.71 | 1.13 | 422 | 372 | 100 | 50 | 0.5 | 0.5 | 1 | 540 | 5.4 | 200 | 200 | 0.601 |  | 1.125771 | 0.5338566 | 1 | 1.586204 | 0.3788919 | 1 | 0.4186207 | 1.435667 | 0 | 0.3328911 | 1.805395 | 0
Liu et al. [6] | 47.97 | 38.376 | 2.920619 | 0.71 | 1.13 | 422 | 372 | 100 | 50 | 0.5 | 0.5 | 1 | 540 | 5.4 | 200 | 200 | 0.547 |  | 1.110612 | 0.4925211 | 1 | 1.564846 | 0.3495551 | 1 | 0.4164044 | 1.313627 | 0 | 0.3284088 | 1.665607 | 0
Liu et al. [6] | 46.85 | 37.48 | 2.8629 | 0.71 | 1.13 | 422 | 372 | 100 | 50 | 0.5 | 0.5 | 1 | 540 | 5.4 | 200 | 200 | 0.54 |  | 1.088664 | 0.496021 | 1 | 1.533921 | 0.352039 | 1 | 0.4131952 | 1.306888 | 0 | 0.3219186 | 1.677443 | 0
Liu et al. [6] | 47.19 | 37.752 | 2.880483 | 0.71 | 1.13 | 422 | 372 | 100 | 50 | 0.5 | 0.5 | 1 | 540 | 5.4 | 200 | 200 | 0.504 |  | 1.09535 | 0.460127 | 1 | 1.543342 | 0.3265641 | 1 | 0.4141728 | 1.216883 | 0 | 0.3238957 | 1.556056 | 0
Liu et al. [6] | 42.16 | 33.728 | 2.61452 | 0.71 | 1.13 | 422 | 372 | 100 | 50 | 0.5 | 0.5 | 1 | 540 | 5.4 | 200 | 200 | 0.509 |  | 0.994213 | 0.5119627 | 1 | 1.40084 | 0.3633533 | 1 | 0.3993852 | 1.274459 | 0 | 0.2939895 | 1.731355 | 0
Liu et al. [6] | 38.21 | 30.568 | 2.395797 | 0.71 | 1.13 | 422 | 372 | 100 | 50 | 0.5 | 0.5 | 1 | 540 | 5.4 | 200 | 200 | 0.449 |  | 0.91104 | 0.4928433 | 1 | 1.28365 | 0.3497838 | 1 | 0.3872242 | 1.159535 | 0 | 0.2693952 | 1.666697 | 0
Liu et al. [6] | 36.75 | 29.4 | 2.312404 | 0.71 | 1.13 | 422 | 372 | 100 | 50 | 0.5 | 0.5 | 1 | 540 | 5.4 | 200 | 200 | 0.539 |  | 0.8793287 | 0.6129676 | 1 | 1.238969 | 0.4350391 | 1 | 0.3825876 | 1.408828 | 0 | 0.2600181 | 2.072932 | 0
Liu et al. [6] | 35.35 | 28.28 | 2.231002 | 0.71 | 1.13 | 422 | 372 | 100 | 50 | 0.5 | 0.5 | 1 | 540 | 5.4 | 200 | 200 | 0.462 |  | 0.8483741 | 0.5445711 | 1 | 1.195354 | 0.3864963 | 1 | 0.3780616 | 1.222023 | 0 | 0.2508648 | 1.841629 | 0
Liu et al. [6] | 34.92 | 27.936 | 2.205701 | 0.71 | 1.13 | 422 | 372 | 100 | 50 | 0.5 | 0.5 | 1 | 540 | 5.4 | 200 | 200 | 0.494 |  | 0.838753 | 0.5889696 | 1 | 1.181798 | 0.4180071 | 1 | 0.3766549 | 1.311545 | 0 | 0.2480199 | 1.991776 | 0
Liu et al. [6] | 31.1 | 24.88 | 1.974102 | 0.71 | 1.13 | 422 | 372 | 100 | 50 | 0.5 | 0.5 | 1 | 540 | 5.4 | 200 | 200 | 0.369 |  | 0.7506838 | 0.4915518 | 1 | 1.057709 | 0.3488672 | 1 | 0.363778 | 1.014355 | 0 | 0.2219777 | 1.662329 | 0
Liu et al. [6] | 21.17 | 16.936 | 1.291864 | 0.71 | 1.13 | 422 | 372 | 100 | 50 | 0.5 | 0.5 | 1 | 540 | 5.4 | 200 | 200 | 0.31 |  | 0.4912518 | 0.6310409 | 1 | 0.692171 | 0.4478662 | 1 | 0.3258455 | 0.951371 | 1 | 0.1452635 | 2.134053 | 0
Liu et al. [6] | 23.37 | 18.696 | 1.45636 | 0.71 | 1.13 | 422 | 372 | 100 | 50 | 0.5 | 0.5 | 1 | 540 | 5.4 | 200 | 200 | 0.384 |  | 0.5538043 | 0.6933857 | 1 | 0.7803071 | 0.4921139 | 1 | 0.3349915 | 1.146298 | 0 | 0.1637603 | 2.34489 | 0
Liu et al. [6] | 24.03 | 19.224 | 1.503903 | 0.71 | 1.13 | 422 | 372 | 100 | 50 | 0.5 | 0.5 | 1 | 540 | 5.4 | 200 | 200 | 0.362 |  | 0.571883 | 0.6329966 | 1 | 0.8057799 | 0.4492542 | 1 | 0.3376349 | 1.072164 | 0 | 0.1691062 | 2.140667 | 0
Liu et al. [6] | 36.13 | 28.904 | 2.276534 | 0.71 | 1.13 | 422 | 372 | 100 | 50 | 0.5 | 0.5 | 1 | 540 | 5.4 | 200 | 200 | 0.535 |  | 0.8656886 | 0.6180052 | 1 | 1.21975 | 0.4386144 | 1 | 0.3805932 | 1.4057 | 0 | 0.2559847 | 2.089969 | 0
Liu et al. [6] | 43.89 | 35.112 | 2.707462 | 0.71 | 1.13 | 422 | 372 | 100 | 50 | 0.5 | 0.5 | 1 | 540 | 5.4 | 200 | 200 | 0.671 |  | 1.029556 | 0.6517375 | 1 | 1.450638 | 0.4625551 | 1 | 0.4045528 | 1.658622 | 0 | 0.3044403 | 2.204045 | 0
Liu et al. [6] | 32.11 | 25.688 | 2.036606 | 0.71 | 1.13 | 422 | 372 | 100 | 60 | 0.6 | 0.5 | 1 | 540 | 5.4 | 200 | 220 | 0.482 |  | 0.8424748 | 0.572124 | 1 | 1.23091 | 0.3915803 | 1 | 0.3722532 | 1.294818 | 0 | 0.2316129 | 2.081059 | 0
Liu et al. [6] | 32.11 | 25.688 | 2.036606 | 0.71 | 1.13 | 422 | 372 | 100 | 70 | 0.7 | 0.5 | 1 | 540 | 5.4 | 200 | 240 | 0.647 |  | 0.8424748 | 0.7679755 | 1 | 1.370621 | 0.4720488 | 1 | 0.3772532 | 1.715028 | 0 | 0.2342197 | 2.762363 | 0
Liu et al. [6] | 32.11 | 25.688 | 2.036606 | 0.71 | 1.13 | 422 | 372 | 100 | 80 | 0.8 | 0.5 | 1 | 540 | 5.4 | 200 | 260 | 0.615 |  | 0.8424748 | 0.7299922 | 1 | 1.510332 | 0.4071952 | 1 | 0.3822532 | 1.608881 | 0 | 0.2368266 | 2.596837 | 0
Liu et al. [6] | 32.11 | 25.688 | 2.036606 | 0.71 | 1.13 | 422 | 372 | 100 | 90 | 0.9 | 0.5 | 1 | 540 | 5.4 | 200 | 280 | 0.726 |  | 0.8424748 | 0.8617469 | 1 | 1.650043 | 0.4399884 | 1 | 0.3872532 | 1.874742 | 0 | 0.2394335 | 3.032158 | 0
Liu et al. [6] | 32.11 | 25.688 | 2.036606 | 0.71 | 1.13 | 422 | 372 | 100 | 100 | 1 | 0.5 | 1 | 540 | 5.4 | 200 | 300 | 0.661 |  | 0.8424748 | 0.7845932 | 1 | 1.789755 | 0.3693244 | 1 | 0.3922532 | 1.685136 | 0 | 0.2420403 | 2.73095 | 0
Liu et al. [6] | 31.75 | 25.4 | 2.014439 | 0.71 | 1.13 | 422 | 372 | 100 | 100 | 1 | 1 | 1 | 540 | 5.4 | 300 | 300 | 1.19 |  | 0.8333049 | 1.428049 | 0 | 1.770274 | 0.6722123 | 1 | 0.3910207 | 3.043317 | 0 | 0.2394058 | 4.970639 | 0
Liu et al. [6] | 31.75 | 25.4 | 2.014439 | 0.71 | 1.13 | 422 | 372 | 100 | 100 | 1 | 0.9 | 1 | 540 | 5.4 | 280 | 300 | 1.127 |  | 0.8333049 | 1.352446 | 0 | 1.770274 | 0.6366246 | 1 | 0.3910207 | 2.8822 | 0 | 0.2394058 | 4.707488 | 0
Liu et al. [6] | 31.75 | 25.4 | 2.014439 | 0.71 | 1.13 | 422 | 372 | 100 | 100 | 1 | 0.8 | 1 | 540 | 5.4 | 260 | 300 | 0.865 |  | 0.8333049 | 1.038035 | 0 | 1.770274 | 0.4886249 | 1 | 0.3910207 | 2.212159 | 0 | 0.2394058 | 3.613112 | 0
Liu et al. [6] | 31.75 | 25.4 | 2.014439 | 0.71 | 1.13 | 422 | 372 | 100 | 100 | 1 | 0.7 | 1 | 540 | 5.4 | 240 | 300 | 0.91 |  | 0.8333049 | 1.092037 | 0 | 1.770274 | 0.5140447 | 1 | 0.3910207 | 2.327242 | 0 | 0.2394058 | 3.801077 | 0
Liu et al. [6] | 31.75 | 25.4 | 2.014439 | 0.71 | 1.13 | 422 | 372 | 100 | 50 | 0.5 | 0.6 | 1 | 440 | 4.4 | 220 | 200 | 0.669 |  | 0.8027055 | 0.8334314 | 1 | 1.039033 | 0.6438681 | 1 | 0.4191207 | 1.596199 | 0 | 0.2545141 | 2.628538 | 0
Liu et al. [6] | 32.9 | 26.32 | 2.084834 | 0.71 | 1.13 | 422 | 372 | 100 | 50 | 0.5 | 0.5 | 1 | 640 | 6.4 | 200 | 200 | 0.586 |  | 0.7548268 | 0.776337 | 1 | 1.158736 | 0.5057237 | 1 | 0.3168347 | 1.849545 | 0 | 0.2054498 | 2.852278 | 0
Liu et al. [6] | 32.9 | 26.32 | 2.084834 | 0.71 | 1.13 | 422 | 372 | 100 | 50 | 0.5 | 0.5 | 1 | 740 | 7.4 | 200 | 200 | 0.507 |  | 0.716862 | 0.7072491 | 1 | 1.200432 | 0.4223479 | 1 | 0.2637347 | 1.922386 | 0 | 0.1764706 | 2.872999 | 0
Liu et al. [6] | 32.9 | 26.32 | 2.084834 | 0.71 | 1.13 | 422 | 372 | 100 | 50 | 0.5 | 0.5 | 1 | 840 | 8.4 | 200 | 200 | 0.496 |  | 0.6788971 | 0.7305967 | 1 | 1.242129 | 0.3993144 | 1 | 0.2106347 | 2.354788 | 0 | 0.1474914 | 3.362907 | 0
Liu et al. [6] | 32.9 | 26.32 | 2.084834 | 0.71 | 1.13 | 422 | 372 | 100 | 50 | 0.5 | 0.5 | 1 | 940 | 9.4 | 200 | 200 | 0.556 |  | 0.6409323 | 0.8674863 | 1 | 1.283826 | 0.4330806 | 1 | 0.1575347 | 3.529381 | 0 | 0.1185122 | 4.691498 | 0
Liu et al. [6] | 32.9 | 26.32 | 2.084834 | 0.71 | 1.13 | 422 | 372 | 100 | 50 | 0.5 | 0.5 | 1 | 540 | 5.4 | 200 | 200 | 0.531 |  | 0.7927916 | 0.6697851 | 1 | 1.117039 | 0.4753639 | 1 | 0.3699347 | 1.435388 | 0 | 0.234429 | 2.265078 | 0
Liu et al. [6] | 41.1 | 32.88 | 2.556749 | 0.43 | 1.13 | 422 | 372 | 100 | 50 | 0.5 | 0.5 | 1 | 540 | 5.4 | 200 | 200 | 0.585 |  | 0.9722449 | 0.6017003 | 1 | 1.351947 | 0.4327092 | 1 | 0.3952433 | 1.480101 | 0 | 0.2868835 | 2.039155 | 0
Liu et al. [6] | 41.1 | 32.88 | 2.556749 | 0.57 | 1.13 | 422 | 372 | 100 | 50 | 0.5 | 0.5 | 1 | 540 | 5.4 | 200 | 200 | 0.657 |  | 0.9722449 | 0.6757557 | 1 | 1.360917 | 0.4827626 | 1 | 0.3957082 | 1.660314 | 0 | 0.2871885 | 2.287696 | 0
Liu et al. [6] | 41.1 | 32.88 | 2.556749 | 0.85 | 1.13 | 422 | 372 | 100 | 50 | 0.5 | 0.5 | 1 | 540 | 5.4 | 200 | 200 | 0.758 |  | 0.9722449 | 0.779639 | 1 | 1.378858 | 0.5497305 | 1 | 0.3966381 | 1.911062 | 0 | 0.2877985 | 2.633788 | 0
Liu et al. [6] | 41.1 | 32.88 | 2.556749 | 1 | 1.13 | 422 | 372 | 100 | 50 | 0.5 | 0.5 | 1 | 540 | 5.4 | 200 | 200 | 0.811 |  | 0.9722449 | 0.834152 | 1 | 1.388468 | 0.5840969 | 1 | 0.3971363 | 2.04212 | 0 | 0.2881252 | 2.814748 | 0
Liu et al. [6] | 41.1 | 32.88 | 2.556749 | 1.13 | 1.13 | 422 | 372 | 100 | 50 | 0.5 | 0.5 | 1 | 540 | 5.4 | 200 | 200 | 0.899 |  | 0.9722449 | 0.9246642 | 1 | 1.396798 | 0.643615 | 1 | 0.397568 | 2.261248 | 0 | 0.2884084 | 3.117108 | 0
Liu et al. [6] | 41.1 | 32.88 | 2.556749 | 0.71 | 1.13 | 422 | 372 | 100 | 50 | 0.5 | 0.5 | 1 | 540 | 5.4 | 200 | 200 | 1.07 |  | 0.9722449 | 1.100546 | 0 | 1.369887 | 0.7810861 | 1 | 0.3961732 | 2.700839 | 0 | 0.2874935 | 3.721823 | 0
Liu et al. [6] | 42.65 | 34.12 | 2.64101 | 0.71 | 1.13 | 422 | 372 | 100 | 50 | 0.5 | 0.5 | 1 | 540 | 5.4 | 200 | 200 | 0.86 |  | 1.004286 | 0.8563295 | 1 | 1.415034 | 0.6077594 | 1 | 0.4008581 | 2.145398 | 0 | 0.2969682 | 2.895933 | 0
Liu et al. [6] | 42.65 | 34.12 | 2.64101 | 0.71 | 1.13 | 422 | 372 | 100 | 50 | 0.5 | 0.5 | 1 | 540 | 5.4 | 200 | 200 | 0.97 |  | 1.004286 | 0.96586 | 1 | 1.415034 | 0.6854961 | 1 | 0.4008581 | 2.419809 | 0 | 0.2969682 | 3.266344 | 0
Liu et al. [6] | 42.65 | 34.12 | 2.64101 | 0.71 | 1.7 | 422 | 372 | 100 | 50 | 0.5 | 0.5 | 1 | 540 | 5.4 | 200 | 200 | 0.663 |  | 1.004286 | 0.6601703 | 1 | 1.415034 | 0.4685401 | 1 | 0.4008581 | 1.653952 | 0 | 0.2969682 | 2.232563 | 0
Liu et al. [6] | 42.65 | 34.12 | 2.64101 | 0.71 | 2.26 | 422 | 372 | 100 | 50 | 0.5 | 0.5 | 1 | 540 | 5.4 | 200 | 200 | 0.725 |  | 1.004286 | 0.7219057 | 1 | 1.415034 | 0.5123553 | 1 | 0.4008581 | 1.80862 | 0 | 0.2969682 | 2.441339 | 0
Liu et al. [6] | 41.1 | 32.88 | 2.556749 | 0 | 0 | 422 | — | 100 | 50 | 0.5 | 0.5 | 1 | 540 | 5.4 | 200 | 200 | 0.361 |  | 0.9722449 | 0.3713056 | 1 | 1.324396 | 0.272577 | 1 | 0.3938153 | 0.9166734 | 1 | 0.2859469 | 1.262472 | 0
Liu et al. [6] | 42.65 | 34.12 | 2.64101 | 0.71 | 1.13 | 422 | 372 | 100 | 50 | 0.5 | 0.5 | 1 | 540 | 5.4 | 200 | 200 | 1.08 |  | 1.004286 | 1.075391 | 0 | 1.415034 | 0.7632328 | 1 | 0.4008581 | 2.69422 | 0 | 0.2969682 | 3.636754 | 0
Ren et al. [7] | 50.4 | 40.32 | 3.043936 | 1.5 | 7.19648 | 359 | 445 | 112 | 60 | 0.5357143 | 0.5357143 | 0.8571429 | 200 | 1.785714 | 216 | 232 | 0.3562753 |  | 1.393633 | 0.2556449 | 1 | 1.545724 | 0.2304909 | 1 | 0.6195886 | 0.5750191 | 1 | 0.4986384 | 0.7144963 | 1
Ren et al. [7] | 53.7 | 42.96 | 3.207516 | 1.5 | 7.19648 | 359 | 445 | 112 | 60 | 0.5357143 | 0.5357143 | 0.8571429 | 200 | 1.785714 | 216 | 232 | 0.465587 |  | 1.468527 | 0.3170436 | 1 | 1.628791 | 0.2858483 | 1 | 0.6286837 | 0.7405744 | 1 | 0.5254352 | 0.886098 | 1
Ren et al. [7] | 51.8 | 41.44 | 3.113858 | 1.5 | 7.19648 | 359 | 445 | 112 | 60 | 0.5357143 | 0.5357143 | 0.8571429 | 200 | 1.785714 | 216 | 232 | 0.444332 |  | 1.425646 | 0.3116705 | 1 | 1.58123 | 0.281004 | 1 | 0.6234763 | 0.7126686 | 1 | 0.5100926 | 0.871081 | 1
Ren et al. [7] | 51.325 | 41.06 | 3.090223 | 1.5 | 7.19648 | 359 | 445 | 112 | 60 | 0.5357143 | 0.5357143 | 0.8571429 | 200 | 1.785714 | 216 | 232 | 0.4048583 |  | 1.414825 | 0.2861542 | 1 | 1.569228 | 0.2579983 | 1 | 0.6221622 | 0.6507279 | 1 | 0.5062209 | 0.7997661 | 1
Ren et al. [7] | 56.8 | 45.44 | 3.357467 | 1.5 | 7.19648 | 359 | 445 | 112 | 60 | 0.5357143 | 0.5357143 | 0.8571429 | 200 | 1.785714 | 216 | 232 | 0.3836032 |  | 1.537181 | 0.2495499 | 1 | 1.704936 | 0.2249956 | 1 | 0.637021 | 0.6021831 | 1 | 0.5499992 | 0.6974614 | 1
Ren et al. [7] | 62.5625 | 50.05 | 3.627705 | 1.5 | 7.19648 | 359 | 445 | 112 | 60 | 0.5357143 | 0.5357143 | 0.8571429 | 200 | 1.785714 | 216 | 232 | 0.4463563 |  | 1.660906 | 0.2687427 | 1 | 1.842164 | 0.2423 | 1 | 0.6520462 | 0.684547 | 1 | 0.5942678 | 0.7511029 | 1
Liu et al. [8] | 33.2625 | 26.61 | 2.106778 | 0.3706416 | 6.059322 | 348 | 354 | 112 | 70 | 0.625 | 0.625 | 0.8571429 | 940 | 8.392857 | 236 | 252 | 1.6058 |  | 0.7566833 | 2.122156 | 0 | 1.417641 | 1.132726 | 0 | 0.2173571 | 7.387844 | 0 | 0.1520147 | 10.56345 | 0
Liu et al. [8] | 33.2625 | 26.61 | 2.106778 | 0.3706416 | 6.059322 | 348 | 354 | 112 | 70 | 0.625 | 0.625 | 0.8571429 | 540 | 4.821429 | 236 | 252 | 0.8979 |  | 0.8936991 | 1.004701 | 0 | 1.267157 | 0.7085939 | 1 | 0.4069999 | 2.206143 | 0 | 0.2566012 | 3.499204 | 0
Liu et al. [8] | 60.5 | 48.4 | 3.532175 | 0.3637873 | 10.6640625 | 348 | 354 | 112 | 40 | 0.3571429 | 0.3571429 | 0.8571429 | 940 | 8.392857 | 176 | 192 | 0.8631 |  | 0.9845495 | 0.8766446 | 1 | 1.72714 | 0.4997278 | 1 | 0.2831935 | 3.04774 | 0 | 0.2427334 | 3.555753 | 0
Liu et al. [8] | 41.6375 | 33.31 | 2.586124 | 0.4802339 | 7.879822 | 348 | 354 | 112 | 55 | 0.4910714 | 0.4910714 | 0.8571429 | 540 | 4.821429 | 206 | 222 | 0.559 |  | 1.003061 | 0.5572944 | 1 | 1.32497 | 0.4218963 | 1 | 0.4273191 | 1.308156 | 0 | 0.3107927 | 1.798627 | 0
Liu et al. [8] | 33.2625 | 26.61 | 2.106778 | 0.3706416 | 6.059322 | 348 | 354 | 112 | 70 | 0.625 | 0.625 | 0.8571429 | 740 | 6.607143 | 236 | 252 | 0.6757 |  | 0.8251912 | 0.8188405 | 1 | 1.342399 | 0.5033524 | 1 | 0.3121785 | 2.164467 | 0 | 0.204308 | 3.307262 | 0
Liu et al. [8] | 48.7375 | 38.99 | 2.959845 | 0.5291451 | 10.6640625 | 348 | 354 | 112 | 40 | 0.3571429 | 0.3571429 | 0.8571429 | 740 | 6.607143 | 176 | 192 | 0.5361 |  | 0.9212676 | 0.5819156 | 1 | 1.353843 | 0.395984 | 1 | 0.3467425 | 1.546104 | 0 | 0.2772871 | 1.933375 | 0
Liu et al. [8] | 34.8875 | 27.91 | 2.203783 | 0.3421308 | 6.059322 | 348 | 354 | 112 | 70 | 0.625 | 0.625 | 0.8571429 | 540 | 4.821429 | 236 | 252 | 0.6709 |  | 0.9348485 | 0.7176564 | 1 | 1.323928 | 0.5067497 | 1 | 0.4122987 | 1.627218 | 0 | 0.2683626 | 2.499975 | 0
Liu et al. [8] | 48.7375 | 38.99 | 2.959845 | 0.5291451 | 10.6640625 | 348 | 354 | 112 | 40 | 0.3571429 | 0.3571429 | 0.8571429 | 940 | 8.392857 | 176 | 192 | 0.6544 |  | 0.8250198 | 0.7931931 | 1 | 1.459551 | 0.4483569 | 1 | 0.2519211 | 2.597639 | 0 | 0.2038195 | 3.210684 | 0
Liu et al. [8] | 34.8875 | 27.91 | 2.203783 | 0.3421308 | 6.059322 | 348 | 354 | 112 | 70 | 0.625 | 0.625 | 0.8571429 | 740 | 6.607143 | 236 | 252 | 0.5099 |  | 0.8631862 | 0.5907184 | 1 | 1.402634 | 0.3635303 | 1 | 0.3174772 | 1.606099 | 0 | 0.2136616 | 2.386484 | 0
Liu et al. [8] | 43.25 | 34.6 | 2.673267 | 0.7391234 | 10.6640625 | 348 | 354 | 112 | 40 | 0.3571429 | 0.3571429 | 0.8571429 | 540 | 4.821429 | 176 | 192 | 0.297 |  | 0.9189976 | 0.3231782 | 1 | 1.141354 | 0.2602172 | 1 | 0.4263276 | 0.6966474 | 1 | 0.3172722 | 0.9361048 | 1
Liu et al. [8] | 43.25 | 34.6 | 2.673267 | 0.7391234 | 10.6640625 | 348 | 354 | 112 | 40 | 0.3571429 | 0.3571429 | 0.8571429 | 740 | 6.607143 | 176 | 192 | 0.3697 |  | 0.8320687 | 0.4443143 | 1 | 1.236828 | 0.2989098 | 1 | 0.3315061 | 1.115213 | 0 | 0.2509179 | 1.473391 | 0
Liu et al. [8] | 40.5375 | 32.43 | 2.525827 | 0.7171493 | 7.879822 | 348 | 354 | 112 | 55 | 0.4910714 | 0.4910714 | 0.8571429 | 940 | 8.392857 | 206 | 222 | 0.6022 |  | 0.8154045 | 0.7385291 | 1 | 1.48949 | 0.4042995 | 1 | 0.2351105 | 2.561349 | 0 | 0.1786669 | 3.370518 | 0
Liu et al. [8] | 26.9875 | 21.59 | 1.708445 | 0.4792134 | 6.059322 | 348 | 354 | 112 | 70 | 0.625 | 0.625 | 0.8571429 | 540 | 4.821429 | 236 | 252 | 0.594 |  | 0.7247252 | 0.819621 | 1 | 1.032221 | 0.5754581 | 1 | 0.3852131 | 1.542004 | 0 | 0.208243 | 2.852436 | 0
Liu et al. [8] | 43.25 | 34.6 | 2.673267 | 0.7391234 | 10.6640625 | 348 | 354 | 112 | 40 | 0.3571429 | 0.3571429 | 0.8571429 | 940 | 8.392857 | 176 | 192 | 0.5012 |  | 0.7451398 | 0.6726255 | 1 | 1.332302 | 0.3761911 | 1 | 0.2366847 | 2.117585 | 0 | 0.1845636 | 2.715596 | 0
Liu et al. [8] | 40.5375 | 32.43 | 2.525827 | 0.7171493 | 7.879822 | 348 | 354 | 112 | 55 | 0.4910714 | 0.4910714 | 0.8571429 | 540 | 4.821429 | 206 | 222 | 0.3494 |  | 0.9796735 | 0.3566494 | 1 | 1.309074 | 0.2669063 | 1 | 0.4247533 | 0.8225951 | 1 | 0.3040562 | 1.14913 | 0
Liu et al. [8] | 26.9875 | 21.59 | 1.708445 | 0.4792134 | 6.059322 | 348 | 354 | 112 | 70 | 0.625 | 0.625 | 0.8571429 | 740 | 6.607143 | 236 | 252 | 0.4921 |  | 0.6691703 | 0.7353883 | 1 | 1.093237 | 0.4501311 | 1 | 0.2903917 | 1.694608 | 0 | 0.165837 | 2.967371 | 0
Deng [9] | 58.12 | 46.496 | 3.420306 | 0.18 | 10.01 | 219.5 | 297.5 | 112 | 40 | 0.3571429 | 0.3571429 | 0.8571429 | 340 | 3.035714 | 176 | 192 | 0.598761 |  | 1.287031 | 0.4652266 | 1 | 1.290225 | 0.4640747 | 1 | 0.5608275 | 1.067638 | 0 | 0.4892008 | 1.223957 | 0
Deng [9] | 58.12 | 46.496 | 3.420306 | 0.26 | 6.82 | 219.5 | 311 | 112 | 60 | 0.5357143 | 0.5357143 | 0.8571429 | 540 | 4.821429 | 216 | 232 | 0.6191775 |  | 1.376875 | 0.4496977 | 1 | 1.838224 | 0.3368347 | 1 | 0.4752003 | 1.302982 | 0 | 0.4123549 | 1.501565 | 0
Deng [9] | 48.54 | 38.832 | 2.949776 | 0.42 | 10.01 | 219.5 | 311 | 112 | 40 | 0.3571429 | 0.3571429 | 0.8571429 | 540 | 4.821429 | 176 | 192 | 0.5395554 |  | 1.014054 | 0.5320776 | 1 | 1.23582 | 0.4365971 | 1 | 0.4406417 | 1.224477 | 0 | 0.3492872 | 1.544733 | 0
Deng [9] | 48.54 | 38.832 | 2.949776 | 0.26 | 4.95 | 219.5 | 311 | 112 | 80 | 0.7142857 | 0.7142857 | 0.8571429 | 940 | 8.392857 | 256 | 272 | 0.3693128 |  | 1.059459 | 0.3485861 | 1 | 2.157386 | 0.1711853 | 1 | 0.2683246 | 1.376366 | 0 | 0.2159344 | 1.710301 | 0
Deng [9] | 48.54 | 38.832 | 2.949776 | 0.18 | 3.75 | 219.5 | 297.5 | 112 | 100 | 0.8928571 | 0.8928571 | 0.8571429 | 740 | 6.607143 | 296 | 312 | 0.446973 |  | 1.15538 | 0.3868624 | 1 | 2.407471 | 0.1856609 | 1 | 0.3718089 | 1.202158 | 0 | 0.2956934 | 1.51161 | 0
Deng [9] | 39.73 | 31.784 | 2.481101 | 0.26 | 10.01 | 219.5 | 297.5 | 112 | 40 | 0.3571429 | 0.3571429 | 0.8571429 | 740 | 6.607143 | 176 | 192 | 0.3980591 |  | 0.7722561 | 0.5154496 | 1 | 1.118129 | 0.3560045 | 1 | 0.3192306 | 1.246933 | 0 | 0.231868 | 1.716749 | 0
Deng [9] | 39.73 | 31.784 | 2.481101 | 0.34 | 3.75 | 219.5 | 311 | 112 | 100 | 0.8928571 | 0.8928571 | 0.8571429 | 540 | 4.821429 | 296 | 312 | 0.5532202 |  | 1.052488 | 0.5256311 | 1 | 1.946297 | 0.2842424 | 1 | 0.4411034 | 1.254174 | 0 | 0.3106349 | 1.780934 | 0
Deng [9] | 34.37 | 27.496 | 2.173126 | 0.34 | 10.01 | 219.5 | 297.5 | 112 | 40 | 0.3571429 | 0.3571429 | 0.8571429 | 940 | 8.392857 | 176 | 192 | 0.3233731 |  | 0.6057317 | 0.5338553 | 1 | 1.061306 | 0.3046935 | 1 | 0.2075514 | 1.558039 | 0 | 0.1492946 | 2.166006 | 0
Song [10] | 40.24 | 32.192 | 2.509395 | 0.34 | 3.256818 | 320.3 | 274.1 | 100 | 60 | 0.6 | 0.66 | 0.68 | 540 | 5.4 | 200 | 220 | 0.49 |  | 1.038052 | 0.4720382 | 1 | 1.493392 | 0.328112 | 1 | 0.3973115 | 1.233289 | 0 | 0.2845897 | 1.721777 | 0
Song [10] | 59.73 | 47.784 | 3.496178 | 0.34 | 3.256818 | 320.3 | 274.1 | 100 | 60 | 0.6 | 0.66 | 0.68 | 540 | 5.4 | 200 | 220 | 0.54 |  | 1.44625 | 0.3733794 | 1 | 2.080647 | 0.2595347 | 1 | 0.4521766 | 1.194224 | 0 | 0.3965004 | 1.361915 | 0
Song [10] | 65.96 | 52.768 | 3.782391 | 0.34 | 3.256818 | 320.3 | 274.1 | 100 | 60 | 0.6 | 0.66 | 0.68 | 540 | 5.4 | 200 | 220 | 0.6 |  | 1.564646 | 0.3834732 | 1 | 2.250978 | 0.2665508 | 1 | 0.4680901 | 1.281805 | 0 | 0.4289597 | 1.398733 | 0
Song [10] | 49.58 | 39.664 | 3.002607 | 0.34 | 3.256818 | 320.3 | 274.1 | 100 | 40 | 0.4 | 0.46 | 0.68 | 540 | 5.4 | 160 | 180 | 0.54 |  | 1.042943 | 0.5177654 | 1 | 1.374955 | 0.3927402 | 1 | 0.4147341 | 1.302039 | 0 | 0.332838 | 1.622411 | 0
Song [10] | 49.58 | 39.664 | 3.002607 | 0.34 | 4.975694 | 320.3 | 274.1 | 100 | 80 | 0.8 | 0.86 | 0.68 | 540 | 5.4 | 240 | 260 | 0.73 |  | 1.242076 | 0.5877256 | 1 | 2.19887 | 0.3319887 | 1 | 0.4347341 | 1.679187 | 0 | 0.3482113 | 2.096428 | 0
Song [10] | 49.58 | 39.664 | 3.002607 | 0.34 | 2.296474 | 320.3 | 274.1 | 100 | 100 | 1 | 1.06 | 0.68 | 540 | 5.4 | 280 | 300 | 0.91 |  | 1.242076 | 0.7326442 | 1 | 2.610828 | 0.3485485 | 1 | 0.4447341 | 2.046167 | 0 | 0.355898 | 2.556912 | 0
Song [10] | 49.58 | 39.664 | 3.002607 | 0.34 | 1.705952 | 320.3 | 274.1 | 100 | 60 | 0.6 | 0.66 | 0.68 | 340 | 3.4 | 200 | 220 | 0.98 |  | 1.351431 | 0.7251571 | 1 | 1.666808 | 0.5879501 | 1 | 0.5309341 | 1.845804 | 0 | 0.4239971 | 2.311336 | 0
Song [10] | 49.58 | 39.664 | 3.002607 | 0.34 | 3.256818 | 320.3 | 274.1 | 100 | 60 | 0.6 | 0.66 | 0.68 | 440 | 4.4 | 200 | 220 | 0.86 |  | 1.296754 | 0.6631945 | 1 | 1.72686 | 0.4980136 | 1 | 0.4778341 | 1.799788 | 0 | 0.3822609 | 2.249772 | 0
Song [10] | 49.58 | 39.664 | 3.002607 | 0.34 | 3.256818 | 320.3 | 274.1 | 100 | 60 | 0.6 | 0.66 | 0.68 | 640 | 6.4 | 200 | 220 | 0.589 |  | 1.187399 | 0.4960423 | 1 | 1.846965 | 0.3189016 | 1 | 0.3716341 | 1.584892 | 0 | 0.2987884 | 1.971295 | 0
Song [10] | 49.58 | 39.664 | 3.002607 | 0.18 | 3.256818 | 320.3 | 274.1 | 100 | 60 | 0.6 | 0.66 | 0.68 | 540 | 5.4 | 200 | 220 | 0.49 |  | 1.242076 | 0.3945007 | 1 | 1.774873 | 0.2760761 | 1 | 0.4242027 | 1.155108 | 0 | 0.3401153 | 1.440688 | 0
Song [10] | 49.58 | 39.664 | 3.002607 | 0.42 | 3.256818 | 320.3 | 274.1 | 100 | 60 | 0.6 | 0.66 | 0.68 | 540 | 5.4 | 200 | 220 | 0.55 |  | 1.242076 | 0.4428069 | 1 | 1.792932 | 0.3067601 | 1 | 0.4249997 | 1.294118 | 0 | 0.3407293 | 1.614185 | 0
Song [10] | 49.58 | 39.664 | 3.002607 | 0.34 | 3.256818 | 320.3 | 274.1 | 100 | 60 | 0.6 | 0.66 | 0.68 | 540 | 5.4 | 200 | 220 | 0.52 |  | 1.242076 | 0.4186538 | 1 | 1.786912 | 0.2910047 | 1 | 0.4247341 | 1.224295 | 0 | 0.3405247 | 1.527055 | 0
Song [10] | 49.58 | 39.664 | 3.002607 | 0.26 | 3.256818 | 320.3 | 274.1 | 100 | 60 | 0.6 | 0.66 | 0.68 | 540 | 5.4 | 200 | 220 | 0.52 |  | 1.242076 | 0.4186538 | 1 | 1.780893 | 0.2919884 | 1 | 0.4244684 | 1.225062 | 0 | 0.34032 | 1.527974 | 0
Liu et al. [11] | 33.42 | 26.736 | 2.116277 | 0.2 | 5.891848 | 348 | 354 | 112 | 70 | 0.625 | 0.625 | 0.8571429 | 740 | 6.607143 | 236 | 252 | 1.288 |  | 0.8289117 | 1.553845 | 0 | 1.339402 | 0.9616232 | 1 | 0.3121399 | 4.126355 | 0 | 0.2049215 | 6.285335 | 0
Liu et al. [11] | 45.12 | 36.096 | 2.772581 | 0.2 | 7.662031 | 348 | 354 | 112 | 55 | 0.4910714 | 0.4910714 | 0.8571429 | 740 | 6.607143 | 206 | 222 | 0.724 |  | 0.9852218 | 0.7348599 | 1 | 1.500049 | 0.4826509 | 1 | 0.341934 | 2.117368 | 0 | 0.2637191 | 2.745345 | 0
Liu et al. [11] | 21.6 | 17.28 | 1.324809 | 0.2 | 7.662031 | 348 | 354 | 112 | 55 | 0.4910714 | 0.4910714 | 0.8571429 | 740 | 6.607143 | 206 | 222 | 0.617 |  | 0.4707637 | 1.310636 | 0 | 0.7167612 | 0.8608167 | 1 | 0.2614379 | 2.360025 | 0 | 0.1260116 | 4.896374 | 0
Liu et al. [11] | 28.33 | 22.664 | 1.79731 | 0.25 | 7.662031 | 348 | 354 | 112 | 55 | 0.4910714 | 0.4910714 | 0.8571429 | 740 | 6.607143 | 206 | 222 | 0.972 |  | 0.6386643 | 1.521926 | 0 | 0.9746502 | 0.9972809 | 1 | 0.2878749 | 3.376466 | 0 | 0.171031 | 5.683182 | 0
Liu et al. [11] | 28.33 | 22.664 | 1.79731 | 0.3 | 7.662031 | 348 | 354 | 112 | 55 | 0.4910714 | 0.4910714 | 0.8571429 | 740 | 6.607143 | 206 | 222 | 1.14 |  | 0.6386643 | 1.784975 | 0 | 0.9769022 | 1.166954 | 0 | 0.288041 | 3.95777 | 0 | 0.1711075 | 6.662478 | 0
Liu et al. [11] | 29.49 | 23.592 | 1.872359 | 0.2 | 10.36932 | 348 | 354 | 112 | 40 | 0.3571429 | 0.3571429 | 0.8571429 | 740 | 6.607143 | 176 | 192 | 0.52 |  | 0.5827818 | 0.8922722 | 1 | 0.8409792 | 0.6183268 | 1 | 0.2851852 | 1.823376 | 0 | 0.1748831 | 2.973415 | 0
Yao et al. [13] | 41.7 | 33.36 | 2.589529 | 0.8 | 4.545455 | 312 | 393 | 100 | 60 | 0.6 | 0.6 | 1 | 380 | 3.8 | 220 | 220 | 0.5887789 |  | 1.146649 | 0.513478 | 1 | 1.488068 | 0.3956667 | 1 | 0.4882546 | 1.205885 | 0 | 0.3522836 | 1.67132 | 0
Yao et al. [13] | 41.7 | 33.36 | 2.589529 | 0.8 | 2.806122 | 312 | 393 | 100 | 90 | 0.9 | 0.9 | 1 | 380 | 3.8 | 280 | 280 | 0.6489267 |  | 1.146649 | 0.5659333 | 1 | 2.020993 | 0.321093 | 1 | 0.5032546 | 1.28946 | 0 | 0.3622274 | 1.79149 | 0
Yao et al. [13] | 41.7 | 33.36 | 2.589529 | 1.6 | 4.545455 | 312 | 393 | 100 | 60 | 0.6 | 0.6 | 1 | 560 | 5.6 | 220 | 220 | 0.8495129 |  | 1.061769 | 0.800092 | 1 | 1.633205 | 0.5201506 | 1 | 0.3953314 | 2.148863 | 0 | 0.2892587 | 2.936862 | 0
Bai et al. [15] | 49.6 | 39.68 | 3.003618 | 0.24 | 5.26 | 341.01 | 315.15 | 100 | 50 | 0.5 | 0.5 | 1 | 500 | 5 | 200 | 200 | 0.52 |  | 1.164052 | 0.4467154 | 1 | 1.54991 | 0.3355033 | 1 | 0.4406982 | 1.179946 | 0 | 0.3532389 | 1.472091 | 0
Bai et al. [15] | 32.4 | 25.92 | 2.054376 | 0.24 | 5.26 | 341.01 | 315.15 | 100 | 50 | 0.5 | 0.5 | 1 | 500 | 5 | 200 | 200 | 0.47 |  | 0.7961734 | 0.5903237 | 1 | 1.060088 | 0.4433596 | 1 | 0.3879203 | 1.211589 | 0 | 0.2416038 | 1.945334 | 0
Bai et al. [15] | 28.4 | 22.72 | 1.801882 | 0.24 | 5.26 | 341.01 | 315.15 | 100 | 50 | 0.5 | 0.5 | 1 | 500 | 5 | 200 | 200 | 0.33 |  | 0.6983196 | 0.472563 | 1 | 0.9297973 | 0.3549161 | 1 | 0.3738817 | 0.8826321 | 1 | 0.2119095 | 1.557269 | 0
Bai et al. [15] | 31.9 | 25.52 | 2.02369 | 0.32 | 5.26 | 341.01 | 315.15 | 100 | 50 | 0.5 | 0.5 | 1 | 500 | 5 | 200 | 200 | 0.51 |  | 0.7842811 | 0.6502771 | 1 | 1.04831 | 0.4864972 | 1 | 0.3864799 | 1.319603 | 0 | 0.2381329 | 2.141661 | 0
Bai et al. [15] | 32.4 | 25.92 | 2.054376 | 0.19 | 5.26 | 341.01 | 315.15 | 100 | 50 | 0.5 | 0.5 | 1 | 500 | 5 | 200 | 200 | 0.51 |  | 0.7961734 | 0.640564 | 1 | 1.057513 | 0.4822634 | 1 | 0.3877543 | 1.315266 | 0 | 0.2415163 | 2.111659 | 0
Bai et al. [15] | 32.4 | 25.92 | 2.054376 | 0.16 | 5.26 | 341.01 | 315.15 | 100 | 50 | 0.5 | 0.5 | 1 | 500 | 5 | 200 | 200 | 0.45 |  | 0.7961734 | 0.5652035 | 1 | 1.055969 | 0.4261489 | 1 | 0.3876547 | 1.160827 | 0 | 0.2414638 | 1.863633 | 0
Bai et al. [15] | 32.4 | 25.92 | 2.054376 | 0 | 5.26 | 341.01 | — | 100 | 50 | 0.5 | 0.5 | 1 | 500 | 5 | 200 | 200 | 0.42 |  | 0.7961734 | 0.5275233 | 1 | 1.047732 | 0.400866 | 1 | 0.3871233 | 1.084926 | 0 | 0.2411837 | 1.741411 | 0
Bai et al. [15] | 32.4 | 25.92 | 2.054376 | 0.24 | 5.26 | 341.01 | 315.15 | 100 | 50 | 0.5 | 0.5 | 1 | 400 | 4 | 200 | 200 | 0.55 |  | 0.8335836 | 0.6598019 | 1 | 1.019 | 0.5397448 | 1 | 0.4410203 | 1.247108 | 0 | 0.2701596 | 2.035833 | 0
Bai et al. [15] | 32.4 | 25.92 | 2.054376 | 0.24 | 5.26 | 341.01 | 315.15 | 100 | 50 | 0.5 | 0.5 | 1 | 600 | 6 | 200 | 200 | 0.43 |  | 0.7587632 | 0.5667117 | 1 | 1.101175 | 0.3904919 | 1 | 0.3348203 | 1.284271 | 0 | 0.213048 | 2.018325 | 0
Bai et al. [15] | 32.4 | 25.92 | 2.054376 | 0.24 | 5.26 | 341.01 | 315.15 | 100 | 50 | 0.5 | 0.5 | 1 | 700 | 7 | 200 | 200 | 0.45 |  | 0.721353 | 0.6238277 | 1 | 1.142263 | 0.3939549 | 1 | 0.2817203 | 1.597329 | 0 | 0.1844922 | 2.439128 | 0
Ming et al. [16] | 49.58 | 39.664 | 3.002607 | 0.34 | 3.256818 | 312.2 | 271.4 | 100 | 60 | 0.6 | 0.66 | 0.68 | 540 | 5.4 | 200 | 220 | 0.52 |  | 1.242076 | 0.4186538 | 1 | 1.786912 | 0.2910047 | 1 | 0.4247341 | 1.224295 | 0 | 0.3405247 | 1.527055 | 0
Ming et al. [16] | 49.58 | 39.664 | 3.002607 | 0.26 | 3.256818 | 312.2 | 271.4 | 100 | 60 | 0.6 | 0.66 | 0.68 | 540 | 5.4 | 200 | 220 | 0.52 |  | 1.242076 | 0.4186538 | 1 | 1.780893 | 0.2919884 | 1 | 0.4244684 | 1.225062 | 0 | 0.34032 | 1.527974 | 0
Ming et al. [16] | 40.24 | 32.192 | 2.509395 | 0.34 | 3.256818 | 312.2 | 271.4 | 100 | 60 | 0.6 | 0.66 | 0.68 | 540 | 5.4 | 200 | 220 | 0.49 |  | 1.038052 | 0.4720382 | 1 | 1.493392 | 0.328112 | 1 | 0.3973115 | 1.233289 | 0 | 0.2845897 | 1.721777 | 0
Ming et al. [16] | 59.73 | 47.784 | 3.496178 | 0.34 | 3.256818 | 312.2 | 271.4 | 100 | 60 | 0.6 | 0.66 | 0.68 | 540 | 5.4 | 200 | 220 | 0.54 |  | 1.44625 | 0.3733794 | 1 | 2.080647 | 0.2595347 | 1 | 0.4521766 | 1.194224 | 0 | 0.3965004 | 1.361915 | 0
Ming et al. [16] | 65.96 | 52.768 | 3.782391 | 0.34 | 3.256818 | 312.2 | 271.4 | 100 | 60 | 0.6 | 0.66 | 0.68 | 540 | 5.4 | 200 | 220 | 0.6 |  | 1.564646 | 0.3834732 | 1 | 2.250978 | 0.2665508 | 1 | 0.4680901 | 1.281805 | 0 | 0.4289597 | 1.398733 | 0
Ming et al. [16] | 49.58 | 39.664 | 3.002607 | 0.34 | 4.975694 | 312.2 | 271.4 | 100 | 40 | 0.4 | 0.46 | 0.68 | 540 | 5.4 | 160 | 180 | 0.54 |  | 1.042943 | 0.5177654 | 1 | 1.374955 | 0.3927402 | 1 | 0.4147341 | 1.302039 | 0 | 0.332838 | 1.622411 | 0
Ming et al. [16] | 49.58 | 39.664 | 3.002607 | 0.34 | 2.296474 | 312.2 | 271.4 | 100 | 80 | 0.8 | 0.86 | 0.68 | 540 | 5.4 | 240 | 260 | 0.73 |  | 1.242076 | 0.5877256 | 1 | 2.19887 | 0.3319887 | 1 | 0.4347341 | 1.679187 | 0 | 0.3482113 | 2.096428 | 0
Ming et al. [16] | 49.58 | 39.664 | 3.002607 | 0.34 | 1.705952 | 312.2 | 271.4 | 100 | 100 | 1 | 1.06 | 0.68 | 540 | 5.4 | 280 | 300 | 0.91 |  | 1.242076 | 0.7326442 | 1 | 2.610828 | 0.3485485 | 1 | 0.4447341 | 2.046167 | 0 | 0.355898 | 2.556912 | 0
Ming et al. [16] | 49.58 | 39.664 | 3.002607 | 0.34 | 3.256818 | 312.2 | 271.4 | 100 | 60 | 0.6 | 0.66 | 0.68 | 340 | 3.4 | 200 | 220 | 0.98 |  | 1.351431 | 0.7251571 | 1 | 1.666808 | 0.5879501 | 1 | 0.5309341 | 1.845804 | 0 | 0.4239971 | 2.311336 | 0
Ming et al. [16] | 49.58 | 39.664 | 3.002607 | 0.34 | 3.256818 | 312.2 | 271.4 | 100 | 60 | 0.6 | 0.66 | 0.68 | 440 | 4.4 | 200 | 220 | 0.86 |  | 1.296754 | 0.6631945 | 1 | 1.72686 | 0.4980136 | 1 | 0.4778341 | 1.799788 | 0 | 0.3822609 | 2.249772 | 0
Ming et al. [16] | 49.58 | 39.664 | 3.002607 | 0.34 | 3.256818 | 312.2 | 271.4 | 100 | 60 | 0.6 | 0.66 | 0.68 | 640 | 6.4 | 200 | 220 | 0.58 |  | 1.187399 | 0.4884627 | 1 | 1.846965 | 0.3140288 | 1 | 0.3716341 | 1.560675 | 0 | 0.2987884 | 1.941173 | 0
Ming et al. [16] | 49.58 | 39.664 | 3.002607 | 0.18 | 3.256818 | 312.2 | 271.4 | 100 | 60 | 0.6 | 0.66 | 0.68 | 540 | 5.4 | 200 | 220 | 0.49 |  | 1.242076 | 0.3945007 | 1 | 1.774873 | 0.2760761 | 1 | 0.4242027 | 1.155108 | 0 | 0.3401153 | 1.440688 | 0
Ming et al. [16] | 49.58 | 39.664 | 3.002607 | 0.42 | 3.256818 | 312.2 | 271.4 | 100 | 60 | 0.6 | 0.66 | 0.68 | 540 | 5.4 | 200 | 220 | 0.55 |  | 1.242076 | 0.4428069 | 1 | 1.792932 | 0.3067601 | 1 | 0.4249997 | 1.294118 | 0 | 0.3407293 | 1.614185 | 0
Chen et al. [17] | 70.52 | 56.416 | 3.985173 | 0.1178 | 3.5825 | 330 | 0 | 100 | 50 | 0.5 | 0.66 | 0.68 | 400 | 4 | 200 | 200 | 1.22 |  | 1.617024 | 0.7544725 | 1 | 1.964499 | 0.6210234 | 1 | 0.5479668 | 2.226412 | 0 | 0.5236532 | 2.329786 | 0
Chen et al. [17] | 75.01 | 60.008 | 4.179921 | 0.1178 | 3.5825 | 330 | 0 | 100 | 50 | 0.5 | 0.66 | 0.68 | 400 | 4 | 200 | 200 | 1.62 |  | 1.696045 | 0.9551636 | 1 | 2.0605 | 0.7862168 | 1 | 0.5587948 | 2.899096 | 0 | 0.5492431 | 2.949514 | 0
Chen et al. [17] | 79.44 | 63.552 | 4.367716 | 0.1178 | 3.5825 | 330 | 0 | 100 | 50 | 0.5 | 0.66 | 0.68 | 400 | 4 | 200 | 200 | 1.57 |  | 1.772244 | 0.8858823 | 1 | 2.153075 | 0.7291898 | 1 | 0.5692362 | 2.758082 | 0 | 0.5739195 | 2.735575 | 0
Chen et al. [17] | 75.01 | 60.008 | 4.179921 | 0.0785 | 3.5825 | 330 | 0 | 100 | 50 | 0.5 | 0.66 | 0.68 | 400 | 4 | 200 | 200 | 1.65 |  | 1.696045 | 0.9728518 | 1 | 2.056384 | 0.8023794 | 1 | 0.5586643 | 2.953473 | 0 | 0.5491031 | 3.0049 | 0
Chen et al. [17] | 75.01 | 60.008 | 4.179921 | 0.157 | 3.5825 | 330 | 0 | 100 | 50 | 0.5 | 0.66 | 0.68 | 400 | 4 | 200 | 200 | 1.65 |  | 1.696045 | 0.9728518 | 1 | 2.064607 | 0.7991837 | 1 | 0.558925 | 2.952096 | 0 | 0.5493827 | 3.003371 | 0
Chen et al. [17] | 75.01 | 60.008 | 4.179921 | 0.1178 | 5.59765625 | 330 | 0 | 100 | 30 | 0.3 | 0.46 | 0.68 | 400 | 4 | 160 | 160 | 1.28 |  | 1.420839 | 0.9008764 | 1 | 1.487015 | 0.8607846 | 1 | 0.5487948 | 2.332384 | 0 | 0.5385425 | 2.376786 | 0
Chen et al. [17] | 75.01 | 60.008 | 4.179921 | 0.1178 | 3.5825 | 330 | 0 | 100 | 50 | 0.5 | 0.66 | 0.68 | 450 | 4.5 | 200 | 200 | 1.68 |  | 1.657986 | 1.013277 | 0 | 2.1023 | 0.7991249 | 1 | 0.5322448 | 3.156442 | 0 | 0.5201926 | 3.229573 | 0
Yang [19] | 44.25 | 35.4 | 2.726601 | 0.2 | 10.5 | 351.9319 | 291 | 112 | 40 | 0.3571429 | 0.3571429 | 0.8571429 | 540 | 4.821429 | 176 | 192 | 0.8749 |  | 0.9373325 | 0.9333935 | 1 | 1.127288 | 0.7761107 | 1 | 0.4275025 | 2.046538 | 0 | 0.3223496 | 2.714134 | 0
Yang [19] | 44.25 | 35.4 | 2.726601 | 0.25 | 7.74 | 351.9319 | 291 | 112 | 55 | 0.4910714 | 0.4910714 | 0.8571429 | 740 | 6.607143 | 206 | 222 | 1.1978 |  | 0.9688831 | 1.236269 | 0 | 1.478589 | 0.8100966 | 1 | 0.3395436 | 3.527677 | 0 | 0.2594618 | 4.616479 | 0
Yang [19] | 44.25 | 35.4 | 2.726601 | 0.3 | 5.95 | 351.9319 | 360 | 112 | 70 | 0.625 | 0.7589286 | 0.8571429 | 940 | 8.392857 | 266 | 282 | 1.2841 |  | 0.9793027 | 1.311239 | 0 | 1.829891 | 0.7017359 | 1 | 0.2515846 | 5.104048 | 0 | 0.196574 | 6.5324 | 0
Yang [19] | 44.25 | 35.4 | 2.726601 | 0.35 | 4.71 | 351.9319 | 360 | 112 | 85 | 0.7589286 | 0.7589286 | 0.8571429 | 1140 | 10.17857 | 266 | 282 | 1.2556 |  | 0.8906394 | 1.409774 | 0 | 2.181192 | 0.5756485 | 1 | 0.1636257 | 7.673613 | 0 | 0.1336862 | 9.392144 | 0
Yang [19] | 48.4 | 38.72 | 2.942628 | 0.35 | 10.5 | 351.9319 | 360 | 112 | 40 | 0.3571429 | 0.3571429 | 0.8571429 | 740 | 6.607143 | 176 | 192 | 0.8427 |  | 0.9159088 | 0.9200698 | 1 | 1.332757 | 0.6322983 | 1 | 0.3451903 | 2.441262 | 0 | 0.275225 | 3.061858 | 0
Yang [19] | 48.4 | 38.72 | 2.942628 | 0.25 | 5.95 | 351.9319 | 291 | 112 | 70 | 0.625 | 0.7589286 | 0.8571429 | 1140 | 10.17857 | 266 | 282 | 0.8709 |  | 0.9612043 | 0.9060509 | 1 | 2.076279 | 0.4194524 | 1 | 0.1686082 | 5.165228103 | 0 | 0.1389829 | 6.266241 | 0
Yang [19] | 37.2 | 29.76 | 2.338266 | 0.25 | 10.5 | 351.9319 | 291 | 112 | 40 | 0.3571429 | 0.3571429 | 0.8571429 | 940 | 8.392857 | 176 | 192 | 0.7039 |  | 0.6517623 | 1.079995 | 0 | 1.136683 | 0.6192581 | 1 | 0.2164342 | 3.252258 | 0 | 0.1604605 | 4.38675 | 0
Yang [19] | 37.2 | 29.76 | 2.338266 | 0.2 | 7.74 | 351.9319 | 291 | 112 | 55 | 0.4910714 | 0.4910714 | 0.8571429 | 1140 | 10.17857 | 206 | 222 | 0.9048 |  | 0.6788194 | 1.332902 | 0 | 1.432091 | 0.6318036 | 1 | 0.1281432 | 7.060851 | 0 | 0.1063302 | 8.50934 | 0
Yang [19] | 37.2 | 29.76 | 2.338266 | 0.35 | 5.95 | 351.9319 | 360 | 112 | 70 | 0.625 | 0.7589286 | 0.8571429 | 540 | 4.821429 | 266 | 282 | 1.3048 |  | 0.9918965 | 1.31546 | 0 | 1.40518 | 0.9285645 | 1 | 0.4198021 | 3.108131 | 0 | 0.2847548 | 4.582188 | 0
Yang [19] | 37.2 | 29.76 | 2.338266 | 0.3 | 4.71 | 351.9319 | 360 | 112 | 85 | 0.7589286 | 0.7589286 | 0.8571429 | 740 | 6.607143 | 266 | 282 | 1.2145 |  | 0.9158611 | 1.326074 | 0 | 1.700588 | 0.7141649 | 1 | 0.331511 | 3.663528 | 0 | 0.2306245 | 5.266135 | 0
Yang [19] | 36.4 | 29.12 | 2.29219 | 0.35 | 7.74 | 351.9319 | 360 | 112 | 55 | 0.4910714 | 0.4910714 | 0.8571429 | 940 | 8.392857 | 206 | 222 | 0.7014 |  | 0.7399802 | 0.9478632 | 1 | 1.330623 | 0.5271214 | 1 | 0.2209009 | 3.175179 | 0 | 0.1614233 | 4.345097 | 0
Yang [19] | 36.4 | 29.12 | 2.29219 | 0.2 | 5.95 | 351.9319 | 291 | 112 | 70 | 0.625 | 0.7589286 | 0.8571429 | 740 | 6.607143 | 266 | 282 | 1.2133 |  | 0.8978138 | 1.351394 | 0 | 1.450738 | 0.836333 | 1 | 0.3219207 | 3.768941 | 0 | 0.2219553 | 5.466417 | 0
Yang [19] | 36.4 | 29.12 | 2.29219 | 0.25 | 4.71 | 351.9319 | 360 | 112 | 85 | 0.7589286 | 0.7589286 | 0.8571429 | 540 | 4.821429 | 266 | 282 | 1.3214 |  | 0.9723509 | 1.358974 | 0 | 1.582341 | 0.8350918 | 1 | 0.4236046 | 3.119419 | 0 | 0.2828778 | 4.671275 | 0
Shao [20] | 34 | 27.2 | 2.151074 | 0.9499301 | 5.296875 | 322 | 235 | 160 | 100 | 0.625 | 0.625 | 0.75 | 150 | 0.9375 | 320 | 360 | 0.51 |  | 1.064627 | 0.4790409 | 1 | 1.157935 | 0.4404394 | 1 | 0.6176232 | 0.8257462 | 1 | 0.3791873 | 1.344982 | 0
Shao [20] | 34 | 27.2 | 2.151074 | 0 | 5.296875 | 322 | — | 160 | 100 | 0.625 | 0.625 | 0.75 | 150 | 0.9375 | 320 | 360 | 0.89 |  | 1.064627 | 0.8359734 | 1 | 1.106728 | 0.8041725 | 1 | 0.6144685 | 1.448406 | 0 | 0.3774463 | 2.357951 | 0
Shao [20] | 34 | 27.2 | 2.151074 | 0.7124476 | 5.296875 | 322 | 235 | 160 | 100 | 0.625 | 0.625 | 0.75 | 200 | 1.25 | 320 | 360 | 0.67 |  | 1.052386 | 0.6366484 | 1 | 1.158577 | 0.5782956 | 1 | 0.6002408 | 1.116219 | 0 | 0.3694083 | 1.813711 | 0
Shao [20] | 34 | 27.2 | 2.151074 | 0 | 5.296875 | 322 | — | 160 | 100 | 0.625 | 0.625 | 0.75 | 200 | 1.25 | 320 | 360 | 0.74 |  | 1.052386 | 0.7031639 | 1 | 1.120172 | 0.6606129 | 1 | 0.5978747 | 1.237717 | 0 | 0.3681026 | 2.010309 | 0
Shao [20] | 34 | 27.2 | 2.151074 | 0.569958 | 5.296875 | 322 | 235 | 160 | 100 | 0.625 | 0.625 | 0.75 | 250 | 1.5625 | 320 | 360 | 0.95 |  | 1.040145 | 0.913334 | 1 | 1.16434 | 0.8159127 | 1 | 0.5831738 | 1.629017 | 0 | 0.3598034 | 2.640331 | 0
Shao [20] | 34 | 27.2 | 2.151074 | 0.474965 | 5.296875 | 322 | 235 | 160 | 100 | 0.625 | 0.625 | 0.75 | 300 | 1.875 | 320 | 360 | 0.87 |  | 1.027904 | 0.8463823 | 1 | 1.172664 | 0.7419006 | 1 | 0.5662646 | 1.536384 | 0 | 0.3502856 | 2.483688 | 0
Shao [20] | 34 | 27.2 | 2.151074 | 0 | 5.296875 | 322 | — | 160 | 100 | 0.625 | 0.625 | 0.75 | 300 | 1.875 | 320 | 360 | 1.03 |  | 1.027904 | 1.002039 | 0 | 1.14706 | 0.8979475 | 1 | 0.5646872 | 1.824019 | 0 | 0.3494151 | 2.947783 | 0
Shao [20] | 34 | 27.2 | 2.151074 | 0.4071129 | 5.296875 | 322 | 235 | 160 | 100 | 0.625 | 0.625 | 0.75 | 350 | 2.1875 | 320 | 360 | 1.06 |  | 1.015663 | 1.043653 | 0 | 1.18245 | 0.8964435 | 1 | 0.5494455 | 1.929218 | 0 | 0.3408175 | 3.110169 | 0
Shao [20] | 34 | 27.2 | 2.151074 | 0 | 5.296875 | 322 | — | 160 | 100 | 0.625 | 0.625 | 0.75 | 350 | 2.1875 | 320 | 360 | 0.88 |  | 1.015663 | 0.8664288 | 1 | 1.160505 | 0.7582909 | 1 | 0.5480935 | 1.605566 | 0 | 0.3400714 | 2.587692 | 0
[19 empty] | Avg | 0.8018911 | 42 | Avg | 0.5592719 | 13 | Avg | 2.01719 | 164 | Avg | 2.849915 | 170
[19 empty] | STD | 0.3655705 | 135 | STD | 0.2611777 | 164 | STD | 1.126743 | 13 | STD | 1.578512 | 7
[20 empty] | t>p | 0.2372881 |  |  | 0.07344633 |  |  | 0.9265537 |  |  | 0.960452
[20 empty] | t<=p | 0.7627119 |  |  | 0.9265537 |  |  | 0.07344633 |  |  | 0.03954802

## Bayesian method-INI
Source | ft | ρsv | ρs | hs | cs/hs | cv/hs | bf/hs | lb/hs | τs | Pre | Test/Pre | Pre/Test | RMSE | MAPE | SD | 0.6332794 | ln(Test/Pre) | ln(e) | ln(ft) | ln(1+ρsv) | ln(1+ρs) | ln(hs) | ln(cs/hs) | ln(cv/hs) | ln(bf/hs) | ln(lb/hs) | Post [MPa] | Test/Pre | Pre/Test | RMSE | MAPE | SD | 0.3271134 | ln(Test/Pre) | ln(e) | ln(ft) | ln(1+ρs) | ln(hs) | ln(cs/hs) | ln(cv/hs) | ln(bf/hs) | ln(lb/hs) | Post [MPa] | Test/Pre | Pre/Test | RMSE | MAPE | SD | 0.3271549 | ln(Test/Pre) | ln(ft) | ln(1+ρs) | ln(hs) | ln(cs/hs) | ln(cv/hs) | ln(bf/hs) | ln(lb/hs) | Post [MPa] | Test/Pre | Pre/Test | RMSE | MAPE | SD | 0.3282593 | ln(Test/Pre) | ln(ft) | ln(hs) | ln(cs/hs) | ln(cv/hs) | ln(bf/hs) | ln(lb/hs) | Post [MPa] | Test/Pre | Pre/Test | RMSE | MAPE | SD | 0.3288338 | ln(Test/Pre) | ln(ft) | ln(hs) | ln(cv/hs) | ln(bf/hs) | ln(lb/hs) | Post [MPa] | Test/Pre | Pre/Test | RMSE | MAPE | SD | 0.3285758 | Accuratemodel [MPa] | ln(Test/Pre) | ln(ft) | ln(cv/hs) | ln(bf/hs) | ln(lb/hs) | Post [MPa] | Test/Pre | Pre/Test | RMSE | MAPE | SD | 0.3308244 | ln(Test/Pre) | ln(ft) | ln(bf/hs) | ln(lb/hs) | Post [MPa] | Test/Pre | Pre/Test | RMSE | MAPE | SD | 0.3341284 | ln(Test/Pre) | ln(ft) | ln(lb/hs) | Post [MPa] | Test/Pre | Pre/Test | RMSE | MAPE | SD | 0.3523346 | ln(Test/Pre) | ln(ft) | Post [MPa] | Test/Pre | Pre/Test | RMSE | MAPE | SD | 0.3592293
Wang et al. [1] | 3.058986 | 0.0028 | 0.04373 | 320 | 0.28125 | 0.265625 | 0.40625 | 1.6875 | 0.65 | 1.149745 | 0.5653428 | 1.768838 | 0.2497449 | 0.7688382 | 0.01837619 |  | -0.5703229 | 1 | 1.118084 | 0.002796087 | 0.04280084 | 5.768321 | -1.268511 | -1.32567 | -0.9007865 | 0.5232481 | 0.667895 | 0.9732068 | 1.027531 | 0.0003202315 | 0.02753079 | 0.08974974 |  | -0.5703229 | 1 | 1.118084 | 0.04280084 | 5.768321 | -1.268511 | -1.32567 | -0.9007865 | 0.5232481 | 0.6684444 | 0.972407 | 1.028376 | 0.0003401943 | 0.02837593 | 0.08926889 |  | -0.5703229 | 1.118084 | 0.04280084 | 5.768321 | -1.268511 | -1.32567 | -0.9007865 | 0.5232481 | 0.6504061 | 0.9993756 | 1.000625 | 1.649258e-07 | 0.0006247856 | 0.1073444 |  | -0.5703229 | 1.118084 | 5.768321 | -1.268511 | -1.32567 | -0.9007865 | 0.5232481 | 0.6741382 | 0.964194 | 1.037136 | 0.0005826512 | 0.03713565 | 0.0850878 |  | -0.5703229 | 1.118084 | 5.768321 | -1.32567 | -0.9007865 | 0.5232481 | 0.7743313 | 0.839434 | 1.191279 | 0.01545826 | 0.1912789 | 0.01885044 |  | 0.7743313 | -0.5703229 | 1.118084 | -1.32567 | -0.9007865 | 0.5232481 | 0.8022756 | 0.8101954233 | 1.23427 | 0.02318785 | 0.2342701 | 0.009322728 |  | -0.5703229 | 1.118084 | -0.9007865 | 0.5232481 | 0.9716032 | 0.6689974 | 1.494774 | 0.1034286 | 0.4947741 | 0.02580704 |  | -0.5703229 | 1.118084 | 0.5232481 | 0.6109703 | 1.063882 | 0.9399543 | 0.001523319 | 0.06004572 | 0.08543276 |  | -0.5703229 | 1.118084 | 0.7604724 | 0.8547319 | 1.169958 | 0.01220415 | 0.1699575 | 0.03582381
Wang et al. [1] | 3.058986 | 0.0028 | 0.04347 | 220 | 0.6363636 | 0.3863636 | 0.5909091 | 2.454545 | 0.89 | 1.429473 | 0.6226072 | 1.606149 | 0.2910307 | 0.606149 | 0.0007360585 |  | -0.4738394 | 1 | 1.118084 | 0.002796087 | 0.0425517 | 5.393628 | -0.4519851 | -0.9509763 | -0.5260931 | 0.8979416 | 0.7328173 | 1.214491 | 0.8233902 | 0.0247064 | 0.1766098 | 0.02265134 |  | -0.4738394 | 1 | 1.118084 | 0.0425517 | 5.393628 | -0.4519851 | -0.9509763 | -0.5260931 | 0.8979416 | 0.7321429 | 1.21561 | 0.8226325 | 0.02491885 | 0.1773675 | 0.02243628 |  | -0.4738394 | 1.118084 | 0.0425517 | 5.393628 | -0.4519851 | -0.9509763 | -0.5260931 | 0.8979416 | 0.7249793 | 1.227621 | 0.8145835 | 0.02723182 | 0.1854165 | 0.02040407 |  | -0.4738394 | 1.118084 | 5.393628 | -0.4519851 | -0.9509763 | -0.5260931 | 0.8979416 | 0.7365389 | 1.208354 | 0.8275718 | 0.02355032 | 0.1724282 | 0.0244627 |  | -0.4738394 | 1.118084 | 5.393628 | -0.9509763 | -0.5260931 | 0.8979416 | 0.8753888 | 1.016691 | 0.9835829 | 0.0002134873 | 0.01641709 | 0.09744305 |  | 0.8753888 | -0.4738394 | 1.118084 | -0.9509763 | -0.5260931 | 0.8979416 | 0.8815496 | 1.009586 | 0.9905052 | 7.140922e-05 | 0.009494829 | 0.1032527 |  | -0.4738394 | 1.118084 | -0.5260931 | 0.8979416 | 0.9693426 | 0.918148 | 1.089149 | 0.006295245 | 0.08914897 | 0.06001494 |  | -0.4738394 | 1.118084 | 0.8979416 | 0.8084553 | 1.100865 | 0.9083767 | 0.00664954 | 0.09162327 | 0.06797037 |  | -0.4738394 | 1.118084 | 0.9454919 | 0.9413089 | 1.06235 | 0.003079354 | 0.06235048 | 0.08813705
Wang et al. [1] | 3.058986 | 0.0028 | 0.04267 | 160 | 1.0625 | 0.53125 | 0.8125 | 3.375 | 1.15 | 1.378199 | 0.834422 | 1.198434 | 0.052075 | 0.1984343 | 0.189090228 |  | -0.181016 | 1 | 1.118084 | 0.002796087 | 0.04178473 | 5.075174 | 0.06062462 | -0.6325226 | -0.2076394 | 1.216395 | 0.6641491 | 1.731539 | 0.577521 | 0.2360511 | 0.422479 | 0.009094606 |  | -0.181016 | 1 | 1.118084 | 0.04178473 | 5.075174 | 0.06062462 | -0.6325226 | -0.2076394 | 1.216395 | 0.6631158 | 1.734237 | 0.5766224 | 0.2370562 | 0.4233776 | 0.009258797 |  | -0.181016 | 1.118084 | 0.04178473 | 5.075174 | 0.06062462 | -0.6325226 | -0.2076394 | 1.216395 | 0.6634586 | 1.733341 | 0.5769205 | 0.2367226 | 0.4230795 | 0.008990873 |  | -0.181016 | 1.118084 | 5.075174 | 0.06062462 | -0.6325226 | -0.2076394 | 1.216395 | 0.6630879 | 1.73431 | 0.5765982 | 0.2370834 | 0.4234018 | 0.00894311 |  | -0.181016 | 1.118084 | 5.075174 | -0.6325226 | -0.2076394 | 1.216395 | 0.7784595 | 1.477277 | 0.6769213 | 0.1380424 | 0.3230787 | 3.021756e-05 |  | 0.7784595 | -0.181016 | 1.118084 | -0.6325226 | -0.2076394 | 1.216395 | 0.765217 | 1.502842 | 0.6654061 | 0.148058 | 0.3345939 | 1.420941e-05 |  | -0.181016 | 1.118084 | -0.2076394 | 1.216395 | 0.77513 | 1.483622 | 0.6740261 | 0.1405275 | 0.3259739 | 6.649587e-05 |  | -0.181016 | 1.118084 | 1.216395 | 0.8218489 | 1.399284 | 0.7146512 | 0.1076831 | 0.2853488 | 0.004487096 |  | -0.181016 | 1.118084 | 0.9115785 | 1.261548 | 0.7926769 | 0.05684482 | 0.2073231 | 0.02307552
Liu et al. [4] | 1.898526 | 0.002 | 0.07879822 | 112 | 0.4910714 | 0.4910714 | 0.8571429 | 6.607143 | 0.63 | 0.6746312 | 0.9338436 | 1.070843 | 0.001991941 | 0.07084313 | 0.3163345 |  | -0.06844631 | 1 | 0.641078 | 0.001998003 | 0.07584766 | 4.718499 | -0.7111657 | -0.7111657 | -0.1541507 | 1.888151 | 0.6391453 | 0.9856914 | 1.014516 | 8.363586e-05 | 0.01451629 | 0.09771695 |  | -0.06844631 | 1 | 0.641078 | 0.07584766 | 4.718499 | -0.7111657 | -0.7111657 | -0.1541507 | 1.888151 | 0.6386539 | 0.9864497 | 1.013736 | 7.489068e-05 | 0.01373641 | 0.09823117 |  | -0.06844631 | 0.641078 | 0.07584766 | 4.718499 | -0.7111657 | -0.7111657 | -0.1541507 | 1.888151 | 0.6384301 | 0.9867956 | 1.013381 | 7.106608e-05 | 0.01338106 | 0.0991483 |  | -0.06844631 | 0.641078 | 4.718499 | -0.7111657 | -0.7111657 | -0.1541507 | 1.888151 | 0.6344822 | 0.9929357 | 1.007115 | 2.009004e-05 | 0.007114589 | 0.1035032 |  | -0.06844631 | 0.641078 | 4.718499 | -0.7111657 | -0.1541507 | 1.888151 | 0.6409313 | 0.9829447 | 1.017351 | 0.0001194926 | 0.01735122 | 0.09686073 |  | 0.6409313 | -0.06844631 | 0.641078 | -0.7111657 | -0.1541507 | 1.888151 | 0.6378826 | 0.9876425 | 1.012512 | 6.213559e-05 | 0.01251208 | 0.1013227 |  | -0.06844631 | 0.641078 | -0.1541507 | 1.888151 | 0.65654 | 0.9595759 | 1.042127 | 0.0007043724 | 0.04212701 | 0.08526483 |  | -0.06844631 | 0.641078 | 1.888151 | 0.6114054 | 1.030413 | 0.9704847 | 0.0003457596 | 0.02951526 | 0.1042123 |  | -0.06844631 | 0.641078 | 0.5322746 | 1.1836 | 0.8448804 | 0.009550246 | 0.1551196 | 0.04166077
Liu et al. [4] | 2.05621 | 0.002 | 0.07879822 | 112 | 0.4910714 | 0.4910714 | 0.8571429 | 4.821429 | 0.71 | 0.7975267 | 0.8902523 | 1.123277 | 0.00766092 | 0.123277 | 0.2601024 |  | -0.1162503 | 1 | 0.7208644 | 0.001998003 | 0.07584766 | 4.718499 | -0.7111657 | -0.7111657 | -0.1541507 | 1.57307 | 0.6566593 | 1.08123 | 0.9248722 | 0.002845232 | 0.07512777 | 0.06349675 |  | -0.1162503 | 1 | 0.7208644 | 0.07584766 | 4.718499 | -0.7111657 | -0.7111657 | -0.1541507 | 1.57307 | 0.656477 | 1.081531 | 0.9246155 | 0.002864709 | 0.07538447 | 0.06338837 |  | -0.1162503 | 0.7208644 | 0.07584766 | 4.718499 | -0.7111657 | -0.7111657 | -0.1541507 | 1.57307 | 0.6578202 | 1.079322 | 0.9265073 | 0.002722737 | 0.07349275 | 0.064906 |  | -0.1162503 | 0.7208644 | 4.718499 | -0.7111657 | -0.7111657 | -0.1541507 | 1.57307 | 0.6532641 | 1.08685 | 0.9200903 | 0.003218962 | 0.07990971 | 0.06196319 |  | -0.1162503 | 0.7208644 | 4.718499 | -0.7111657 | -0.1541507 | 1.57307 | 0.6569139 | 1.080811 | 0.9252309 | 0.002818131 | 0.07476911 | 0.06441782 |  | 0.6569139 | -0.1162503 | 0.7208644 | -0.7111657 | -0.1541507 | 1.57307 | 0.6482128 | 1.095319 | 0.9129758 | 0.003817657 | 0.08702421 | 0.05943853 |  | -0.1162503 | 0.7208644 | -0.1541507 | 1.57307 | 0.6709113 | 1.058262 | 0.9449456 | 0.001527923 | 0.05505444 | 0.0778823 |  | -0.1162503 | 0.7208644 | 1.57307 | 0.65157 | 1.089676 | 0.9177042 | 0.003414067 | 0.0822958 | 0.07292093 |  | -0.1162503 | 0.7208644 | 0.6109479 | 1.162129 | 0.86049 | 0.009811314 | 0.13951 | 0.04827659
Liu et al. [4] | 2.05621 | 0.002 | 0.106640625 | 112 | 0.3571429 | 0.3571429 | 0.8571429 | 6.607143 | 0.52 | 0.6400063 | 0.812492 | 1.230781 | 0.01440152 | 0.2307814 | 0.1620046 |  | -0.2076492 | 1 | 0.7208644 | 0.001998003 | 0.101329 | 4.718499 | -1.029619 | -1.029619 | -0.1541507 | 1.888151 | 0.5140932 | 1.01149 | 0.9886408 | 3.48904e-05 | 0.01135925 | 0.09970068 |  | -0.2076492 | 1 | 0.7208644 | 0.101329 | 4.718499 | -1.029619 | -1.029619 | -0.1541507 | 1.888151 | 0.5140986 | 1.011479 | 0.9886511 | 3.482661e-05 | 0.01134886 | 0.09973348 |  | -0.2076492 | 0.7208644 | 0.101329 | 4.718499 | -1.029619 | -1.029619 | -0.1541507 | 1.888151 | 0.5152872 | 1.009146 | 0.990937 | 2.221004e-05 | 0.009062986 | 0.1018863 |  | -0.2076492 | 0.7208644 | 4.718499 | -1.029619 | -1.029619 | -0.1541507 | 1.888151 | 0.5113052 | 1.017005 | 0.9832792 | 7.559983e-05 | 0.0167208 | 0.09741451 |  | -0.2076492 | 0.7208644 | 4.718499 | -1.029619 | -0.1541507 | 1.888151 | 0.5224538 | 0.9953033 | 1.004719 | 6.021298e-06 | 0.00471891 | 0.1048833 |  | 0.5224538 | -0.2076492 | 0.7208644 | -1.029619 | -0.1541507 | 1.888151 | 0.535857 | 0.9704081 | 1.030494 | 0.0002514451 | 0.03049427 | 0.09019818 |  | -0.2076492 | 0.7208644 | -0.1541507 | 1.888151 | 0.578901 | 0.8982538 | 1.113271 | 0.003469325 | 0.1132711 | 0.04877796 |  | -0.2076492 | 0.7208644 | 1.888151 | 0.5510059 | 0.9437285 | 1.059627 | 0.000961367 | 0.05962677 | 0.08567785 |  | -0.2076492 | 0.7208644 | 0.4902789 | 1.060621 | 0.9428441 | 0.0008833416 | 0.05715589 | 0.09124836
Liu et al. [4] | 2.05621 | 0.002 | 0.06059322 | 112 | 0.625 | 0.625 | 0.8571429 | 6.607143 | 1.288 | 0.8053843 | 1.599236 | 0.6252984 | 0.2329179 | 0.3747016 | 0.06686247 |  | 0.4695263 | 1 | 0.7208644 | 0.001998003 | 0.05882839 | 4.718499 | -0.4700036 | -0.4700036 | -0.1541507 | 1.888151 | 0.759995 | 1.694748 | 0.5900582 | 0.2787893 | 0.4099418 | 0.006860537 |  | 0.4695263 | 1 | 0.7208644 | 0.05882839 | 4.718499 | -0.4700036 | -0.4700036 | -0.1541507 | 1.888151 | 0.7593056 | 1.696287 | 0.589523 | 0.2795177 | 0.410477 | 0.006942566 |  | 0.4695263 | 0.7208644 | 0.05882839 | 4.718499 | -0.4700036 | -0.4700036 | -0.1541507 | 1.888151 | 0.7567042 | 1.702118 | 0.5875033 | 0.2822752 | 0.4124967 | 0.007095941 |  | 0.4695263 | 0.7208644 | 4.718499 | -0.4700036 | -0.4700036 | -0.1541507 | 1.888151 | 0.751649 | 1.713566 | 0.5835784 | 0.2876724 | 0.4164216 | 0.007671623 |  | 0.4695263 | 0.7208644 | 4.718499 | -0.4700036 | -0.1541507 | 1.888151 | 0.7530992 | 1.710266 | 0.5847043 | 0.2861189 | 0.4152957 | 0.00752034 |  | 0.7530992 | 0.4695263 | 0.7208644 | -0.4700036 | -0.1541507 | 1.888151 | 0.7402566 | 1.739937 | 0.5747334 | 0.3000228 | 0.4252666 | 0.008919334 |  | 0.4695263 | 0.7208644 | -0.1541507 | 1.888151 | 0.7284893 | 1.768042 | 0.5655973 | 0.3130522 | 0.4344027 | 0.01005493 |  | 0.4695263 | 0.7208644 | 1.888151 | 0.6933862 | 1.857551 | 0.5383433 | 0.3535656 | 0.4616567 | 0.01195133 |  | 0.4695263 | 0.7208644 | 0.6169673 | 2.087631 | 0.4790119 | 0.4502849 | 0.5209881 | 0.02616591
Liu et al. [4] | 2.772581 | 0.002 | 0.07879822 | 112 | 0.4910714 | 0.4910714 | 0.8571429 | 6.607143 | 0.724 | 0.9852218 | 0.7348599 | 1.360804 | 0.06823684 | 0.3608036 | 0.07424304 |  | -0.3080754 | 1 | 1.019779 | 0.001998003 | 0.07584766 | 4.718499 | -0.7111657 | -0.7111657 | -0.1541507 | 1.888151 | 0.6576585 | 1.100875 | 0.9083681 | 0.004401195 | 0.09163191 | 0.05545153 |  | -0.3080754 | 1 | 1.019779 | 0.07584766 | 4.718499 | -0.7111657 | -0.7111657 | -0.1541507 | 1.888151 | 0.6579 | 1.100471 | 0.9087016 | 0.004369216 | 0.0912984 | 0.0556283 |  | -0.3080754 | 1.019779 | 0.07584766 | 4.718499 | -0.7111657 | -0.7111657 | -0.1541507 | 1.888151 | 0.6557047 | 1.104156 | 0.9056695 | 0.004664247 | 0.09433052 | 0.05472268 |  | -0.3080754 | 1.019779 | 4.718499 | -0.7111657 | -0.7111657 | -0.1541507 | 1.888151 | 0.6500233 | 1.113806 | 0.8978222 | 0.005472554 | 0.1021778 | 0.05137294 |  | -0.3080754 | 1.019779 | 4.718499 | -0.7111657 | -0.1541507 | 1.888151 | 0.6575012 | 1.101139 | 0.9081509 | 0.004422085 | 0.09184912 | 0.05603951 |  | 0.6575012 | -0.3080754 | 1.019779 | -0.7111657 | -0.1541507 | 1.888151 | 0.6729457 | 1.075867 | 0.929483 | 0.002606539 | 0.07051695 | 0.06775996 |  | -0.3080754 | 1.019779 | -0.1541507 | 1.888151 | 0.6775042 | 1.068628 | 0.9357793 | 0.002161856 | 0.06422067 | 0.0728502 |  | -0.3080754 | 1.019779 | 1.888151 | 0.6998337 | 1.034531 | 0.9666212 | 0.0005840092 | 0.03337884 | 0.1017327 |  | -0.3080754 | 1.019779 | 0.6757713 | 1.071368 | 0.9333857 | 0.002326012 | 0.06661429 | 0.08562356
Liu et al. [4] | 1.324809 | 0.002 | 0.07879822 | 112 | 0.4910714 | 0.4910714 | 0.8571429 | 6.607143 | 0.617 | 0.4707637 | 1.310636 | 0.7629882 | 0.02138504 | 0.2370118 | 0.157028 |  | 0.2705127 | 1 | 0.2812682 | 0.001998003 | 0.07584766 | 4.718499 | -0.7111657 | -0.7111657 | -0.1541507 | 1.888151 | 0.6220386 | 0.9918999 | 1.008166 | 2.538721e-05 | 0.008166243 | 0.1017273 |  | 0.2705127 | 1 | 0.2812682 | 0.07584766 | 4.718499 | -0.7111657 | -0.7111657 | -0.1541507 | 1.888151 | 0.6208898 | 0.9937351 | 1.006304 | 1.513077e-05 | 0.006304424 | 0.1029451 |  | 0.2705127 | 0.2812682 | 0.07584766 | 4.718499 | -0.7111657 | -0.7111657 | -0.1541507 | 1.888151 | 0.622439 | 0.9912619 | 1.008815 | 2.958223e-05 | 0.008815162 | 0.1020446 |  | 0.2705127 | 0.2812682 | 4.718499 | -0.7111657 | -0.7111657 | -0.1541507 | 1.888151 | 0.6200607 | 0.9950639 | 1.004961 | 9.367883e-06 | 0.004960616 | 0.1048938 |  | 0.2705127 | 0.2812682 | 4.718499 | -0.7111657 | -0.1541507 | 1.888151 | 0.6255749 | 0.9862928 | 1.013898 | 7.352868e-05 | 0.01389770946 | 0.09902229 |  | 0.6255749 | 0.2705127 | 0.2812682 | -0.7111657 | -0.1541507 | 1.888151 | 0.6062626 | 1.017711 | 0.9825973 | 0.0001152927 | 0.01740266 | 0.09823318 |  | 0.2705127 | 0.2812682 | -0.1541507 | 1.888151 | 0.6372228 | 0.9682641 | 1.032776 | 0.0004089636 | 0.03277609 | 0.09081324 |  | 0.2705127 | 0.2812682 | 1.888151 | 0.537762 | 1.147348 | 0.8715754 | 0.006278661 | 0.1284246 | 0.05013565 |  | 0.2705127 | 0.2812682 | 0.4242706 | 1.45426 | 0.6876347 | 0.03714461 | 0.3123653 | 0.002196238
Liu et al. [4] | 1.898526 | 0.0025 | 0.07879822 | 112 | 0.4910714 | 0.4910714 | 0.8571429 | 6.607143 | 0.972 | 0.6746312 | 1.440787 | 0.694065 | 0.08842822 | 0.305935 | 0.1071543 |  | 0.3651897 | 1 | 0.641078 | 0.00249688 | 0.07584766 | 4.718499 | -0.7111657 | -0.7111657 | -0.1541507 | 1.888151 | 0.6390903 | 1.520912 | 0.6575003 | 0.1108289 | 0.3424997 | 0.0002367393 |  | 0.3651897 | 1 | 0.641078 | 0.07584766 | 4.718499 | -0.7111657 | -0.7111657 | -0.1541507 | 1.888151 | 0.6386539 | 1.521951 | 0.6570514 | 0.1111196 | 0.3429486 | 0.0002494405 |  | 0.3651897 | 0.641078 | 0.07584766 | 4.718499 | -0.7111657 | -0.7111657 | -0.1541507 | 1.888151 | 0.6384301 | 1.522485 | 0.6568211 | 0.1112689 | 0.3431789 | 0.0002225957 |  | 0.3651897 | 0.641078 | 4.718499 | -0.7111657 | -0.7111657 | -0.1541507 | 1.888151 | 0.6344822 | 1.531958 | 0.6527595 | 0.1139183 | 0.3472405 | 0.0003388089 |  | 0.3651897 | 0.641078 | 4.718499 | -0.7111657 | -0.1541507 | 1.888151 | 0.6409313 | 1.516543 | 0.6593943 | 0.1096065 | 0.3406057 | 0.0001447188 |  | 0.6409313 | 0.3651897 | 0.641078 | -0.7111657 | -0.1541507 | 1.888151 | 0.6378826 | 1.523791 | 0.6562578 | 0.1116344 | 0.3437422 | 0.0001668689 |  | 0.3651897 | 0.641078 | -0.1541507 | 1.888151 | 0.65654 | 1.480489 | 0.6754527 | 0.099515 | 0.3245473 | 9.179801e-05 |  | 0.3651897 | 0.641078 | 1.888151 | 0.6114054 | 1.58978 | 0.6290179 | 0.1300285 | 0.3709821 | 0.0003477313 |  | 0.3651897 | 0.641078 | 0.5322746 | 1.826125 | 0.5476077 | 0.1933584 | 0.4523923 | 0.008679349
Liu et al. [4] | 1.898526 | 0.003 | 0.07879822 | 112 | 0.4910714 | 0.4910714 | 0.8571429 | 6.607143 | 1.14 | 0.6746312 | 1.689812 | 0.5917817 | 0.2165681 | 0.4082183 | 0.0506525 |  | 0.5246174 | 1 | 0.641078 | 0.002995509 | 0.07584766 | 4.718499 | -0.7111657 | -0.7111657 | -0.1541507 | 1.888151 | 0.6390353 | 1.783939 | 0.5605573 | 0.2509656 | 0.4394427 | 0.01261788 |  | 0.5246174 | 1 | 0.641078 | 0.07584766 | 4.718499 | -0.7111657 | -0.7111657 | -0.1541507 | 1.888151 | 0.6386539 | 1.785004 | 0.5602228 | 0.2513479 | 0.4397772 | 0.01268378 |  | 0.5246174 | 0.641078 | 0.07584766 | 4.718499 | -0.7111657 | -0.7111657 | -0.1541507 | 1.888151 | 0.6384301 | 1.78563 | 0.5600264 | 0.2515724 | 0.4399736 | 0.01248009 |  | 0.5246174 | 0.641078 | 4.718499 | -0.7111657 | -0.7111657 | -0.1541507 | 1.888151 | 0.6344822 | 1.796741 | 0.5565633 | 0.2555483 | 0.4434367 | 0.01313382 |  | 0.5246174 | 0.641078 | 4.718499 | -0.7111657 | -0.1541507 | 1.888151 | 0.6409313 | 1.778662 | 0.5622204 | 0.2490696 | 0.4377796 | 0.01192547 |  | 0.6409313 | 0.5246174 | 0.641078 | -0.7111657 | -0.1541507 | 1.888151 | 0.6378826 | 1.787163 | 0.5595462 | 0.2521219 | 0.4404538 | 0.01201862 |  | 0.5246174 | 0.641078 | -0.1541507 | 1.888151 | 0.65654 | 1.736376 | 0.5759123 | 0.2337336 | 0.4240877 | 0.00809267 |  | 0.5246174 | 0.641078 | 1.888151 | 0.6114054 | 1.864557 | 0.5363205 | 0.2794123 | 0.4636795 | 0.01239769 |  | 0.5246174 | 0.641078 | 0.5322746 | 2.141751 | 0.4669076 | 0.3693301 | 0.5330924 | 0.03022838
Liu et al. [4] | 1.898526 | 0.002 | 0.07879822 | 112 | 0.4910714 | 0.4910714 | 0.8571429 | 8.392857 | 0.602 | 0.6128952 | 0.9822235 | 1.018098 | 0.0001187045 | 0.01809827 | 0.3784478 |  | -0.01793645 | 1 | 0.641078 | 0.001998003 | 0.07584766 | 4.718499 | -0.7111657 | -0.7111657 | -0.1541507 | 2.127381 | 0.6107482 | 0.9856762 | 1.014532 | 7.653181e-05 | 0.01453197 | 0.09770715 |  | -0.01793645 | 1 | 0.641078 | 0.07584766 | 4.718499 | -0.7111657 | -0.7111657 | -0.1541507 | 2.127381 | 0.610162 | 0.9866233 | 1.013558 | 6.661767e-05 | 0.01355808 | 0.09834299 |  | -0.01793645 | 0.641078 | 0.07584766 | 4.718499 | -0.7111657 | -0.7111657 | -0.1541507 | 2.127381 | 0.6085489 | 0.9892385 | 1.010879 | 4.288783e-05 | 0.01087854 | 0.1007305 |  | -0.01793645 | 0.641078 | 4.718499 | -0.7111657 | -0.7111657 | -0.1541507 | 2.127381 | 0.6048871 | 0.9952271 | 1.004796 | 8.335143e-06 | 0.004795789 | 0.1050006 |  | -0.01793645 | 0.641078 | 4.718499 | -0.7111657 | -0.1541507 | 2.127381 | 0.6132759 | 0.9816136 | 1.018731 | 0.0001271469 | 0.0187308 | 0.09600391 |  | 0.6132759 | -0.01793645 | 0.641078 | -0.7111657 | -0.1541507 | 2.127381 | 0.6170979 | 0.975534 | 1.02508 | 0.0002279466 | 0.02507957 | 0.0934799 |  | -0.01793645 | 0.641078 | -0.1541507 | 2.127381 | 0.6302283 | 0.9552095 | 1.046891 | 0.0007968353 | 0.04689081 | 0.08250545 |  | -0.01793645 | 0.641078 | 2.127381 | 0.5779989 | 1.041525 | 0.960131 | 0.0005760549 | 0.03986901 | 0.09763472 |  | -0.01793645 | 0.641078 | 0.4835658 | 1.244919 | 0.8032654 | 0.01402666 | 0.1967346 | 0.02640454
Zheng et al. [5] | 1.998973 | 0.0036 | 0.035825 | 100 | 0.5 | 0.66 | 0.68 | 4 | 1.283 | 0.8111032 | 1.581796 | 0.6321927 | 0.2226866 | 0.3678073 | 0.07047542 |  | 0.4585611 | 1 | 0.6926335 | 0.003593536 | 0.03519821 | 4.60517 | -0.6931472 | -0.4155154 | -0.3856625 | 1.386294 | 0.8387203 | 1.529711 | 0.6537181 | 0.1973845 | 0.3462819 | 0.0003674323 |  | 0.4585611 | 1 | 0.6926335 | 0.03519821 | 4.60517 | -0.6931472 | -0.4155154 | -0.3856625 | 1.386294 | 0.8378506 | 1.531299 | 0.6530402 | 0.198158 | 0.3469598 | 0.0003922326 |  | 0.4585611 | 0.6926335 | 0.03519821 | 4.60517 | -0.6931472 | -0.4155154 | -0.3856625 | 1.386294 | 0.8408523 | 1.525833 | 0.6553798 | 0.1954946 | 0.3446202 | 0.0002676787 |  | 0.4585611 | 0.6926335 | 4.60517 | -0.6931472 | -0.4155154 | -0.3856625 | 1.386294 | 0.8466122 | 1.515452 | 0.6598692 | 0.1904343 | 0.3401308 | 0.000127623 |  | 0.4585611 | 0.6926335 | 4.60517 | -0.4155154 | -0.3856625 | 1.386294 | 0.8222593 | 1.560335 | 0.640888 | 0.212282 | 0.359112 | 0.0009324589 |  | 0.8222593 | 0.4585611 | 0.6926335 | -0.4155154 | -0.3856625 | 1.386294 | 0.8053689 | 1.593059 | 0.6277232 | 0.2281315 | 0.3722768 | 0.001718299 |  | 0.4585611 | 0.6926335 | -0.3856625 | 1.386294 | 0.8105338 | 1.582907 | 0.6317489 | 0.2232243 | 0.3682511 | 0.001164359 |  | 0.4585611 | 0.6926335 | 1.386294 | 0.6541685 | 1.961268 | 0.5098741 | 0.3954291 | 0.4901259 | 0.01898645 |  | 0.4585611 | 0.6926335 | 0.6278672 | 2.043426 | 0.4893743 | 0.429199 | 0.5106257 | 0.02292086
Zheng et al. [5] | 2.096956 | 0.0036 | 0.035825 | 100 | 0.5 | 0.66 | 0.68 | 4 | 1.17 | 0.8508607 | 1.375078 | 0.7272314 | 0.1018499 | 0.2727686 | 0.129968 |  | 0.3185106 | 1 | 0.7404866 | 0.003593536 | 0.03519821 | 4.60517 | -0.6931472 | -0.4155154 | -0.3856625 | 1.386294 | 0.841752 | 1.389958 | 0.7194461 | 0.1077468 | 0.2805539 | 0.002167789 |  | 0.3185106 | 1 | 0.7404866 | 0.03519821 | 4.60517 | -0.6931472 | -0.4155154 | -0.3856625 | 1.386294 | 0.8409998 | 1.391201 | 0.7188033 | 0.1082411 | 0.2811967 | 0.002112157 |  | 0.3185106 | 0.7404866 | 0.03519821 | 4.60517 | -0.6931472 | -0.4155154 | -0.3856625 | 1.386294 | 0.8436938 | 1.386759 | 0.7211058 | 0.1064757 | 0.2788942 | 0.002436916 |  | 0.3185106 | 0.7404866 | 4.60517 | -0.6931472 | -0.4155154 | -0.3856625 | 1.386294 | 0.8492049 | 1.377759 | 0.7258162 | 0.1029095 | 0.2741838 | 0.002986616 |  | 0.3185106 | 0.7404866 | 4.60517 | -0.4155154 | -0.3856625 | 1.386294 | 0.8249157 | 1.418327 | 0.7050561 | 0.1190832 | 0.2949439 | 0.001131105 |  | 0.8249157 | 0.3185106 | 0.7404866 | -0.4155154 | -0.3856625 | 1.386294 | 0.810833 | 1.442961 | 0.6930196 | 0.1290009 | 0.3069804 | 0.0005685383 |  | 0.3185106 | 0.7404866 | -0.3856625 | 1.386294 | 0.8137595 | 1.437771 | 0.6955209 | 0.1269073 | 0.3044791 | 0.0008790846 |  | 0.3185106 | 0.7404866 | 1.386294 | 0.6654305 | 1.75826 | 0.568744 | 0.2545904 | 0.431256 | 0.006228595 |  | 0.3185106 | 0.7404866 | 0.6470933 | 1.808085 | 0.5530712 | 0.2734314 | 0.4469288 | 0.007691194
Zheng et al. [5] | 2.157045 | 0.0036 | 0.035825 | 100 | 0.5 | 0.66 | 0.68 | 4 | 1.254 | 0.8752427 | 1.432745 | 0.6979607 | 0.1434571 | 0.3020393 | 0.10972 |  | 0.3595925 | 1 | 0.7687394 | 0.003593536 | 0.03519821 | 4.60517 | -0.6931472 | -0.4155154 | -0.3856625 | 1.386294 | 0.843547 | 1.48658 | 0.672685 | 0.1684716 | 0.327315 | 4.063004e-08 |  | 0.3595925 | 1 | 0.7687394 | 0.03519821 | 4.60517 | -0.6931472 | -0.4155154 | -0.3856625 | 1.386294 | 0.8428647 | 1.487783 | 0.6721409 | 0.1690322 | 0.3278591 | 4.958023e-07 |  | 0.3595925 | 0.7687394 | 0.03519821 | 4.60517 | -0.6931472 | -0.4155154 | -0.3856625 | 1.386294 | 0.845376 | 1.483364 | 0.6741435 | 0.1669736 | 0.3258565 | 5.773595e-06 |  | 0.3595925 | 0.7687394 | 4.60517 | -0.6931472 | -0.4155154 | -0.3856625 | 1.386294 | 0.8507394 | 1.474012 | 0.6784206 | 0.1626191 | 0.3215794 | 5.262575e-05 |  | 0.3595925 | 0.7687394 | 4.60517 | -0.4155154 | -0.3856625 | 1.386294 | 0.826488 | 1.517263 | 0.6590813 | 0.1827665 | 0.3409187 | 0.0001523469 |  | 0.826488 | 0.3595925 | 0.7687394 | -0.4155154 | -0.3856625 | 1.386294 | 0.8140764 | 1.540396 | 0.6491837 | 0.1935328 | 0.3508163 | 0.000399675 |  | 0.3595925 | 0.7687394 | -0.3856625 | 1.386294 | 0.81567 | 1.537386 | 0.6504545 | 0.1921332 | 0.3495455 | 0.0002376851 |  | 0.3595925 | 0.7687394 | 1.386294 | 0.6721704 | 1.865598 | 0.5360211 | 0.3385256 | 0.4639789 | 0.01246446 |  | 0.3595925 | 0.7687394 | 0.6587198 | 1.903693 | 0.5252949 | 0.3543585 | 0.4747051 | 0.01333465
Zheng et al. [5] | 2.096956 | 0.0036 | 0.035825 | 100 | 0.5 | 0.66 | 0.68 | 4 | 0.973 | 0.8508607 | 1.143548 | 0.8744714 | 0.01491801 | 0.1255286 | 0.2578109 |  | 0.1341357 | 1 | 0.7404866 | 0.003593536 | 0.03519821 | 4.60517 | -0.6931472 | -0.4155154 | -0.3856625 | 1.386294 | 0.841752 | 1.155922 | 0.8651099 | 0.01722604 | 0.1348901 | 0.03694981 |  | 0.1341357 | 1 | 0.7404866 | 0.03519821 | 4.60517 | -0.6931472 | -0.4155154 | -0.3856625 | 1.386294 | 0.8409998 | 1.156956 | 0.8643369 | 0.01742404 | 0.1356631 | 0.03666913 |  | 0.1341357 | 0.7404866 | 0.03519821 | 4.60517 | -0.6931472 | -0.4155154 | -0.3856625 | 1.386294 | 0.8436938 | 1.153262 | 0.8671057 | 0.01672009 | 0.1328943 | 0.03816747 |  | 0.1341357 | 0.7404866 | 4.60517 | -0.6931472 | -0.4155154 | -0.3856625 | 1.386294 | 0.8492049 | 1.145778 | 0.8727697 | 0.01532523 | 0.1272303 | 0.04064396 |  | 0.1341357 | 0.7404866 | 4.60517 | -0.4155154 | -0.3856625 | 1.386294 | 0.8249157 | 1.179515 | 0.8478064 | 0.02192897 | 0.1521936 | 0.03111068 |  | 0.8249157 | 0.1341357 | 0.7404866 | -0.4155154 | -0.3856625 | 1.386294 | 0.810833 | 1.200001 | 0.833333 | 0.02629814 | 0.166667 | 0.02694764 |  | 0.1341357 | 0.7404866 | -0.3856625 | 1.386294 | 0.8137595 | 1.195685 | 0.8363407 | 0.02535754 | 0.1636593 | 0.02905972 |  | 0.1341357 | 0.7404866 | 1.386294 | 0.6654305 | 1.462211 | 0.6838957 | 0.09459901 | 0.3161043 | 0.001312628 |  | 0.1341357 | 0.7404866 | 0.6470933 | 1.503647 | 0.6650497 | 0.1062152 | 0.3349503 | 0.0005894697
Zheng et al. [5] | 2.268977 | 0.0036 | 0.035825 | 100 | 0.5 | 0.66 | 0.68 | 4 | 1.081 | 0.9206602 | 1.174157 | 0.8516746 | 0.02570885 | 0.1483254 | 0.2351803 |  | 0.1605508 | 1 | 0.8193292 | 0.003593536 | 0.03519821 | 4.60517 | -0.6931472 | -0.4155154 | -0.3856625 | 1.386294 | 0.8467709 | 1.276615 | 0.7833218 | 0.05486329 | 0.2166782 | 0.01219593 |  | 0.1605508 | 1 | 0.8193292 | 0.03519821 | 4.60517 | -0.6931472 | -0.4155154 | -0.3856625 | 1.386294 | 0.8462144 | 1.277454 | 0.782807 | 0.05512429 | 0.217193 | 0.01209163 |  | 0.1605508 | 0.8193292 | 0.03519821 | 4.60517 | -0.6931472 | -0.4155154 | -0.3856625 | 1.386294 | 0.8483965 | 1.274168 | 0.7848256 | 0.0541044 | 0.2151744 | 0.01278819 |  | 0.1605508 | 0.8193292 | 4.60517 | -0.6931472 | -0.4155154 | -0.3856625 | 1.386294 | 0.853494 | 1.266558 | 0.7895412 | 0.05175897 | 0.2104588 | 0.01401264 |  | 0.1605508 | 0.8193292 | 4.60517 | -0.4155154 | -0.3856625 | 1.386294 | 0.8293109 | 1.303492 | 0.7671701 | 0.06334739 | 0.2328299 | 0.009167281 |  | 0.8293109 | 0.1605508 | 0.8193292 | -0.4155154 | -0.3856625 | 1.386294 | 0.8199165 | 1.318427 | 0.7584797 | 0.06816457 | 0.2415203 | 0.007975219 |  | 0.1605508 | 0.8193292 | -0.3856625 | 1.386294 | 0.8191021 | 1.319738 | 0.7577263 | 0.06859049 | 0.2422737 | 0.008437293 |  | 0.1605508 | 0.8193292 | 1.386294 | 0.6844101 | 1.579462 | 0.6331268 | 0.1572835 | 0.3668732 | 0.0002113709 |  | 0.1605508 | 0.8193292 | 0.6800627 | 1.589559 | 0.6291052 | 0.1607507 | 0.3708948 | 0.0001360833
Zheng et al. [5] | 2.25149 | 0.0036 | 0.035825 | 100 | 0.5 | 0.66 | 0.68 | 4 | 1.32 | 0.9135645 | 1.44489 | 0.6920943 | 0.1651898 | 0.3079057 | 0.1058681 |  | 0.368033 | 1 | 0.8115922 | 0.003593536 | 0.03519821 | 4.60517 | -0.6931472 | -0.4155154 | -0.3856625 | 1.386294 | 0.846277 | 1.559773 | 0.641119 | 0.2244135 | 0.358881 | 0.001009183 |  | 0.368033 | 1 | 0.8115922 | 0.03519821 | 4.60517 | -0.6931472 | -0.4155154 | -0.3856625 | 1.386294 | 0.8457012 | 1.560835 | 0.6406827 | 0.2249593 | 0.3593173 | 0.001034415 |  | 0.368033 | 0.8115922 | 0.03519821 | 4.60517 | -0.6931472 | -0.4155154 | -0.3856625 | 1.386294 | 0.8479338 | 1.556725 | 0.6423741 | 0.2228465 | 0.3576259 | 0.0008623963 |  | 0.368033 | 0.8115922 | 4.60517 | -0.6931472 | -0.4155154 | -0.3856625 | 1.386294 | 0.8530722 | 1.547349 | 0.6462668 | 0.2180216 | 0.3537332 | 0.0006199812 |  | 0.368033 | 0.8115922 | 4.60517 | -0.4155154 | -0.3856625 | 1.386294 | 0.8288786 | 1.592513 | 0.6279383 | 0.2412003 | 0.3720617 | 0.001891024 |  | 0.8288786 | 0.368033 | 0.8115922 | -0.4155154 | -0.3856625 | 1.386294 | 0.8190207 | 1.611681 | 0.6204702 | 0.2509803 | 0.3795298 | 0.002372216 |  | 0.368033 | 0.8115922 | -0.3856625 | 1.386294 | 0.8185763 | 1.612556 | 0.6201336 | 0.2514257 | 0.3798664 | 0.002091965 |  | 0.368033 | 0.8115922 | 1.386294 | 0.6825239 | 1.933998 | 0.5170636 | 0.4063758 | 0.4829364 | 0.01705685 |  | 0.368033 | 0.8115922 | 0.6767544 | 1.950486 | 0.5126927 | 0.4137649 | 0.4873073 | 0.01640397
Zheng et al. [5] | 2.326789 | 0.0036 | 0.035825 | 100 | 0.5 | 0.66 | 0.68 | 4 | 1.084 | 0.9441181 | 1.148161 | 0.8709577 | 0.01956695 | 0.1290423 | 0.254255 |  | 0.1381619 | 1 | 0.8444894 | 0.003593536 | 0.03519821 | 4.60517 | -0.6931472 | -0.4155154 | -0.3856625 | 1.386294 | 0.8483788 | 1.277731 | 0.7826373 | 0.05551736 | 0.2173627 | 0.0120452 |  | 0.1381619 | 1 | 0.8444894 | 0.03519821 | 4.60517 | -0.6931472 | -0.4155154 | -0.3856625 | 1.386294 | 0.8478852 | 1.278475 | 0.7821819 | 0.05575019 | 0.2178181 | 0.01195455 |  | 0.1381619 | 0.8444894 | 0.03519821 | 4.60517 | -0.6931472 | -0.4155154 | -0.3856625 | 1.386294 | 0.8499027 | 1.27544 | 0.7840431 | 0.05480155 | 0.2159569 | 0.01261182 |  | 0.1381619 | 0.8444894 | 4.60517 | -0.6931472 | -0.4155154 | -0.3856625 | 1.386294 | 0.8548673 | 1.268033 | 0.788623 | 0.05250178 | 0.211377 | 0.0137961 |  | 0.1381619 | 0.8444894 | 4.60517 | -0.4155154 | -0.3856625 | 1.386294 | 0.8307185 | 1.304895 | 0.7663454 | 0.06415154 | 0.2336546 | 0.009010038 |  | 0.8307185 | 0.1381619 | 0.8444894 | -0.4155154 | -0.3856625 | 1.386294 | 0.8228366 | 1.317394 | 0.7590744 | 0.0682063 | 0.2409256 | 0.008081793 |  | 0.1381619 | 0.8444894 | -0.3856625 | 1.386294 | 0.8208144 | 1.32064 | 0.7572089 | 0.06926663 | 0.2427911 | 0.00834251 |  | 0.1381619 | 0.8444894 | 1.386294 | 0.6905801 | 1.569695 | 0.6370665 | 0.1547792 | 0.3629335 | 0.0001123373 |  | 0.1381619 | 0.8444894 | 0.6909335 | 1.568892 | 0.6373925 | 0.1545013 | 0.3626075 | 1.141215e-05
Zheng et al. [5] | 2.473863 | 0.0036 | 0.035825 | 100 | 0.5 | 0.66 | 0.68 | 4 | 1.227 | 1.003795 | 1.222361 | 0.8180887 | 0.04982055 | 0.1819113 | 0.2037331 |  | 0.2007845 | 1 | 0.9057811 | 0.003593536 | 0.03519821 | 4.60517 | -0.6931472 | -0.4155154 | -0.3856625 | 1.386294 | 0.8523086 | 1.439619 | 0.694628 | 0.1403937 | 0.305372 | 0.0004726879 |  | 0.2007845 | 1 | 0.9057811 | 0.03519821 | 4.60517 | -0.6931472 | -0.4155154 | -0.3856625 | 1.386294 | 0.8519693 | 1.440193 | 0.6943515 | 0.140648 | 0.3056485 | 0.0004625288 |  | 0.2007845 | 0.9057811 | 0.03519821 | 4.60517 | -0.6931472 | -0.4155154 | -0.3856625 | 1.386294 | 0.8535831 | 1.43747 | 0.6956668 | 0.1394402 | 0.3043332 | 0.0005724565 |  | 0.2007845 | 0.9057811 | 4.60517 | -0.6931472 | -0.4155154 | -0.3856625 | 1.386294 | 0.858222 | 1.4297 | 0.6994474 | 0.1359972 | 0.3005526 | 0.0007998278 |  | 0.2007845 | 0.9057811 | 4.60517 | -0.4155154 | -0.3856625 | 1.386294 | 0.8341573 | 1.470946 | 0.6798348 | 0.1543254 | 0.3201652 | 7.073791e-05 |  | 0.8341573 | 0.2007845 | 0.9057811 | -0.4155154 | -0.3856625 | 1.386294 | 0.8299938 | 1.478324 | 0.6764416 | 0.1576139 | 0.3235584 | 5.279395e-05 |  | 0.2007845 | 0.9057811 | -0.3856625 | 1.386294 | 0.8250007 | 1.487271 | 0.6723722 | 0.1616034 | 0.3276278 | 4.225885e-05 |  | 0.2007845 | 0.9057811 | 1.386294 | 0.7058443 | 1.738344 | 0.5752602 | 0.2716032 | 0.4247398 | 0.005242512 |  | 0.2007845 | 0.9057811 | 0.718148 | 1.708561 | 0.5852877 | 0.2589304 | 0.4147123 | 0.003078363
Zheng et al. [5] | 2.540281 | 0.0036 | 0.035825 | 100 | 0.5 | 0.66 | 0.68 | 4 | 0.847 | 1.030744 | 0.8217363 | 1.216935 | 0.03376198 | 0.2169355 | 0.1733423 |  | -0.1963358 | 1 | 0.9322746 | 0.003593536 | 0.03519821 | 4.60517 | -0.6931472 | -0.4155154 | -0.3856625 | 1.386294 | 0.8540128 | 0.9917884 | 1.00828 | 4.917986e-05 | 0.008279617 | 0.101655 |  | -0.1963358 | 1 | 0.9322746 | 0.03519821 | 4.60517 | -0.6931472 | -0.4155154 | -0.3856625 | 1.386294 | 0.8537408 | 0.9921044 | 1.007958 | 4.543847e-05 | 0.007958449 | 0.1018864 |  | -0.1963358 | 0.9322746 | 0.03519821 | 4.60517 | -0.6931472 | -0.4155154 | -0.3856625 | 1.386294 | 0.8551789 | 0.990436 | 1.009656 | 6.689484e-05 | 0.009656348 | 0.1015078 |  | -0.1963358 | 0.9322746 | 4.60517 | -0.6931472 | -0.4155154 | -0.3856625 | 1.386294 | 0.8596762 | 0.9852547 | 1.014966 | 0.0001606851 | 0.01496595 | 0.09851301 |  | -0.1963358 | 0.9322746 | 4.60517 | -0.4155154 | -0.3856625 | 1.386294 | 0.8356482 | 1.013584 | 0.9865976 | 0.0001288642 | 0.01340241 | 0.09933425 |  | 0.8356482 | -0.1963358 | 0.9322746 | -0.4155154 | -0.3856625 | 1.386294 | 0.8331067 | 1.016676 | 0.9835971 | 0.0001930232 | 0.01640293 | 0.09886086 |  | -0.1963358 | 0.9322746 | -0.3856625 | 1.386294 | 0.8268169 | 1.024411 | 0.9761711 | 0.0004073581 | 0.02382894 | 0.09628578 |  | -0.1963358 | 0.9322746 | 1.386294 | 0.7125463 | 1.188695 | 0.841259 | 0.01807778 | 0.158741 | 0.03747845 |  | -0.1963358 | 0.9322746 | 0.7302409 | 1.159891 | 0.8621499 | 0.01363268 | 0.1378501 | 0.04900875
Zheng et al. [5] | 2.45712 | 0.0036 | 0.035825 | 100 | 0.5 | 0.66 | 0.68 | 4 | 1.294 | 0.9970009 | 1.297892 | 0.7704798 | 0.08820845 | 0.2295202 | 0.1630215 |  | 0.2607418 | 1 | 0.8989898 | 0.003593536 | 0.03519821 | 4.60517 | -0.6931472 | -0.4155154 | -0.3856625 | 1.386294 | 0.8518722 | 1.519007 | 0.6583248 | 0.195477 | 0.3416752 | 0.0002120476 |  | 0.2607418 | 1 | 0.8989898 | 0.03519821 | 4.60517 | -0.6931472 | -0.4155154 | -0.3856625 | 1.386294 | 0.8515159 | 1.519643 | 0.6580493 | 0.1957922 | 0.3419507 | 0.0002189133 |  | 0.2607418 | 0.8989898 | 0.03519821 | 4.60517 | -0.6931472 | -0.4155154 | -0.3856625 | 1.386294 | 0.8531745 | 1.516688 | 0.6593312 | 0.1943271 | 0.3406688 | 0.0001539964 |  | 0.2607418 | 0.8989898 | 4.60517 | -0.6931472 | -0.4155154 | -0.3856625 | 1.386294 | 0.8578497 | 1.508423 | 0.6629441 | 0.1902271 | 0.3370559 | 6.760327e-05 |  | 0.2607418 | 0.8989898 | 4.60517 | -0.4155154 | -0.3856625 | 1.386294 | 0.8337756 | 1.551976 | 0.6443397 | 0.2118065 | 0.3556603 | 0.0007335712 |  | 0.8337756 | 0.2607418 | 0.8989898 | -0.4155154 | -0.3856625 | 1.386294 | 0.8291977 | 1.560545 | 0.6408019 | 0.2160412 | 0.3591981 | 0.0008050653 |  | 0.2607418 | 0.8989898 | -0.3856625 | 1.386294 | 0.8245358 | 1.569368 | 0.6371993 | 0.2203966 | 0.3628007 | 0.0008221009 |  | 0.2607418 | 0.8989898 | 1.386294 | 0.7041365 | 1.837712 | 0.544155 | 0.3479389 | 0.455845 | 0.01071442 |  | 0.2607418 | 0.8989898 | 0.7150805 | 1.809586 | 0.5526125 | 0.3351478 | 0.4473875 | 0.007771872
Zheng et al. [5] | 2.412188 | 0.0036 | 0.035825 | 100 | 0.5 | 0.66 | 0.68 | 4 | 1.67 | 0.9787694 | 1.706224 | 0.5860895 | 0.4777997 | 0.4139105 | 0.04812269 |  | 0.5342828 | 1 | 0.8805342 | 0.003593536 | 0.03519821 | 4.60517 | -0.6931472 | -0.4155154 | -0.3856625 | 1.386294 | 0.8506876 | 1.963118 | 0.5093938 | 0.6712728 | 0.4906062 | 0.0267299 |  | 0.5342828 | 1 | 0.8805342 | 0.03519821 | 4.60517 | -0.6931472 | -0.4155154 | -0.3856625 | 1.386294 | 0.8502847 | 1.964048 | 0.5091525 | 0.6719332 | 0.4908475 | 0.02679526 |  | 0.5342828 | 0.8805342 | 0.03519821 | 4.60517 | -0.6931472 | -0.4155154 | -0.3856625 | 1.386294 | 0.8520652 | 1.959944 | 0.5102187 | 0.6690174 | 0.4897813 | 0.02608937 |  | 0.5342828 | 0.8805342 | 4.60517 | -0.6931472 | -0.4155154 | -0.3856625 | 1.386294 | 0.8568386 | 1.949025 | 0.513077 | 0.6612315 | 0.486923 | 0.0249922 |  | 0.5342828 | 0.8805342 | 4.60517 | -0.4155154 | -0.3856625 | 1.386294 | 0.8327391 | 2.00543 | 0.4986462 | 0.7010058 | 0.5013538 | 0.02985226 |  | 0.8327391 | 0.5342828 | 0.8805342 | -0.4155154 | -0.3856625 | 1.386294 | 0.8270382 | 2.019254 | 0.4952324 | 0.7105847 | 0.5047676 | 0.03025623 |  | 0.5342828 | 0.8805342 | -0.3856625 | 1.386294 | 0.8232738 | 2.028487 | 0.4929783 | 0.7169453 | 0.5070217 | 0.02989208 |  | 0.5342828 | 0.8805342 | 1.386294 | 0.6995163 | 2.387364 | 0.4188721 | 0.9418385 | 0.5811279 | 0.05234641 |  | 0.5342828 | 0.8805342 | 0.7068105 | 2.362727 | 0.4232398 | 0.927734 | 0.5767602 | 0.04731968
Zheng et al. [5] | 2.473863 | 0.0048 | 0.0442284 | 100 | 0.4 | 0.56 | 0.68 | 4 | 0.348 | 0.9223552 | 0.377295 | 2.650446 | 0.3298839 | 1.650446 | 1.034628 |  | -0.974728 | 1 | 0.9057811 | 0.004788517 | 0.04327823 | 4.60517 | -0.9162907 | -0.5798185 | -0.3856625 | 1.386294 | 0.7567089 | 0.4598862 | 2.174451 | 0.167043 | 1.174451 | 0.7179808 |  | -0.974728 | 1 | 0.9057811 | 0.04327823 | 4.60517 | -0.9162907 | -0.5798185 | -0.3856625 | 1.386294 | 0.7569313 | 0.4597511 | 2.17509 | 0.1672248 | 1.17509 | 0.7189939 |  | -0.974728 | 0.9057811 | 0.04327823 | 4.60517 | -0.9162907 | -0.5798185 | -0.3856625 | 1.386294 | 0.7584682 | 0.4588195 | 2.179506 | 0.1684841 | 1.179506 | 0.7246213 |  | -0.974728 | 0.9057811 | 4.60517 | -0.9162907 | -0.5798185 | -0.3856625 | 1.386294 | 0.7635746 | 0.4557511 | 2.19418 | 0.1727022 | 1.19418 | 0.7488239 |  | -0.974728 | 0.9057811 | 4.60517 | -0.5798185 | -0.3856625 | 1.386294 | 0.7365176 | 0.4724938 | 2.11643 | 0.1509459 | 1.11643 | 0.6207142 |  | 0.7365176 | -0.974728 | 0.9057811 | -0.5798185 | -0.3856625 | 1.386294 | 0.7420498 | 0.4689712 | 2.132327 | 0.1552753 | 1.132327 | 0.6424066 |  | -0.974728 | 0.9057811 | -0.3856625 | 1.386294 | 0.758067 | 0.4590623 | 2.178354 | 0.168155 | 1.178354 | 0.712716 |  | -0.974728 | 0.9057811 | 1.386294 | 0.648578 | 0.5365585 | 1.86373 | 0.09034712 | 0.8637298 | 0.2615251 |  | -0.974728 | 0.9057811 | 0.6598834 | 0.5273659 | 1.896217 | 0.09727127 | 0.8962167 | 0.2883555
Zheng et al. [5] | 2.473863 | 0.0048 | 0.02960744 | 100 | 0.6 | 0.76 | 0.68 | 4 | 0.708 | 1.085234 | 0.6523936 | 1.532817 | 0.1423058 | 0.532817 | 0.0100927 |  | -0.4271072 | 1 | 0.9057811 | 0.004788517 | 0.0291776 | 4.60517 | -0.5108256 | -0.2744368 | -0.3856625 | 1.386294 | 0.9511085 | 0.7443946 | 1.343374 | 0.05910173 | 0.3433736 | 0.0002643928 |  | -0.4271072 | 1 | 0.9057811 | 0.0291776 | 4.60517 | -0.5108256 | -0.2744368 | -0.3856625 | 1.386294 | 0.9505828 | 0.7448063 | 1.342631 | 0.05884639 | 0.342631 | 0.0002395088 |  | -0.4271072 | 0.9057811 | 0.0291776 | 4.60517 | -0.5108256 | -0.2744368 | -0.3856625 | 1.386294 | 0.9520669 | 0.7436452 | 1.344727 | 0.05956865 | 0.3447273 | 0.0002711935 |  | -0.4271072 | 0.9057811 | 4.60517 | -0.5108256 | -0.2744368 | -0.3856625 | 1.386294 | 0.9559137 | 0.7406526 | 1.350161 | 0.06146122 | 0.3501607 | 0.0004548354 |  | -0.4271072 | 0.9057811 | 4.60517 | -0.2744368 | -0.3856625 | 1.386294 | 0.9332472 | 0.7586414 | 1.318146 | 0.05073631 | 0.3181458 | 0.0001087845 |  | 0.9332472 | -0.4271072 | 0.9057811 | -0.2744368 | -0.3856625 | 1.386294 | 0.918686 | 0.7706659 | 1.297579 | 0.04438859 | 0.2975791 | 0.001105251 |  | -0.4271072 | 0.9057811 | -0.3856625 | 1.386294 | 0.8919345 | 0.7937803 | 1.259794 | 0.03383189 | 0.2597944 | 0.005525544 |  | -0.4271072 | 0.9057811 | 1.386294 | 0.7631107 | 0.9277815 | 1.07784 | 0.003037187 | 0.07783994 | 0.07534729 |  | -0.4271072 | 0.9057811 | 0.7764126 | 0.9118863 | 1.096628 | 0.004680278 | 0.09662791 | 0.0689595
Zheng et al. [5] | 2.473863 | 0.0048 | 0.02487847 | 100 | 0.7 | 0.86 | 0.68 | 4 | 1.612 | 1.086422 | 1.48377 | 0.673959 | 0.2762324 | 0.326041 | 0.09439541 |  | 0.394586 | 1 | 0.9057811 | 0.004788517 | 0.02457404 | 4.60517 | -0.3566749 | -0.1508229 | -0.3856625 | 1.386294 | 0.9806631 | 1.643786 | 0.6083518 | 0.3985863 | 0.3916482 | 0.004164744 |  | 0.394586 | 1 | 0.9057811 | 0.02457404 | 4.60517 | -0.3566749 | -0.1508229 | -0.3856625 | 1.386294 | 0.9798459 | 1.645157 | 0.6078448 | 0.3996188 | 0.3921552 | 0.00422503 |  | 0.394586 | 0.9057811 | 0.02457404 | 4.60517 | -0.3566749 | -0.1508229 | -0.3856625 | 1.386294 | 0.9809644 | 1.643281 | 0.6085387 | 0.3982059 | 0.3914613 | 0.003994488 |  | 0.394586 | 0.9057811 | 4.60517 | -0.3566749 | -0.1508229 | -0.3856625 | 1.386294 | 0.9835269 | 1.638999 | 0.6101283 | 0.3949785 | 0.3898717 | 0.003725623 |  | 0.394586 | 0.9057811 | 4.60517 | -0.1508229 | -0.3856625 | 1.386294 | 0.9627221 | 1.674419 | 0.5972222 | 0.4215617 | 0.4027778 | 0.005505944 |  | 0.9627221 | 0.394586 | 0.9057811 | -0.1508229 | -0.3856625 | 1.386294 | 0.9388394 | 1.717014 | 0.5824066 | 0.4531452 | 0.4175934 | 0.007528866 |  | 0.394586 | 0.9057811 | -0.3856625 | 1.386294 | 0.8929104 | 1.805332 | 0.5539146 | 0.5170898 | 0.4460854 | 0.01253435 |  | 0.394586 | 0.9057811 | 1.386294 | 0.7639457 | 2.110098 | 0.4739117 | 0.7191962 | 0.5260883 | 0.03019036 |  | 0.394586 | 0.9057811 | 0.7772621 | 2.073946 | 0.4821725 | 0.6967874 | 0.5178275 | 0.02515338
Zheng et al. [5] | 2.473863 | 0.0048 | 0.035825 | 100 | 0.5 | 0.66 | 0.68 | 4 | 1.522 | 1.003795 | 1.516246 | 0.6595235 | 0.2685366 | 0.3404765 | 0.08573355 |  | 0.4162376 | 1 | 0.9057811 | 0.004788517 | 0.03519821 | 4.60517 | -0.6931472 | -0.4155154 | -0.3856625 | 1.386294 | 0.8521329 | 1.786106 | 0.5598771 | 0.448722 | 0.4401229 | 0.01277116 |  | 0.4162376 | 1 | 0.9057811 | 0.03519821 | 4.60517 | -0.6931472 | -0.4155154 | -0.3856625 | 1.386294 | 0.8519693 | 1.786449 | 0.5597696 | 0.4489411 | 0.4402304 | 0.01278606 |  | 0.4162376 | 0.9057811 | 0.03519821 | 4.60517 | -0.6931472 | -0.4155154 | -0.3856625 | 1.386294 | 0.8535831 | 1.783072 | 0.5608299 | 0.4467811 | 0.4391701 | 0.0123012 |  | 0.4162376 | 0.9057811 | 4.60517 | -0.6931472 | -0.4155154 | -0.3856625 | 1.386294 | 0.858222 | 1.773434 | 0.5638778 | 0.4406012 | 0.4361222 | 0.0115108 |  | 0.4162376 | 0.9057811 | 4.60517 | -0.4155154 | -0.3856625 | 1.386294 | 0.8341573 | 1.824596 | 0.5480666 | 0.4731276 | 0.4519334 | 0.01521711 |  | 0.8341573 | 0.4162376 | 0.9057811 | -0.4155154 | -0.3856625 | 1.386294 | 0.8299938 | 1.833749 | 0.545331 | 0.4788726 | 0.454669 | 0.01533749 |  | 0.4162376 | 0.9057811 | -0.3856625 | 1.386294 | 0.8250007 | 1.844847 | 0.5420504 | 0.485808 | 0.4579496 | 0.01533167 |  | 0.4162376 | 0.9057811 | 1.386294 | 0.7058443 | 2.156283 | 0.4637611 | 0.6661101 | 0.5362389 | 0.03382082 |  | 0.4162376 | 0.9057811 | 0.718148 | 2.11934 | 0.4718449 | 0.6461781 | 0.5281551 | 0.02853591
Zheng et al. [5] | 2.473863 | 0.006 | 0.035825 | 100 | 0.5 | 0.66 | 0.68 | 4 | 1.451 | 1.003795 | 1.445515 | 0.6917952 | 0.1999925 | 0.3082048 | 0.1056735 |  | 0.3684653 | 1 | 0.9057811 | 0.005982072 | 0.03519821 | 4.60517 | -0.6931472 | -0.4155154 | -0.3856625 | 1.386294 | 0.8519575 | 1.703137 | 0.5871519 | 0.358852 | 0.4128481 | 0.007350435 |  | 0.3684653 | 1 | 0.9057811 | 0.03519821 | 4.60517 | -0.6931472 | -0.4155154 | -0.3856625 | 1.386294 | 0.8519693 | 1.703113 | 0.5871601 | 0.3588377 | 0.4128399 | 0.007341908 |  | 0.3684653 | 0.9057811 | 0.03519821 | 4.60517 | -0.6931472 | -0.4155154 | -0.3856625 | 1.386294 | 0.8535831 | 1.699893 | 0.5882723 | 0.3569069 | 0.4117277 | 0.006966973 |  | 0.3684653 | 0.9057811 | 4.60517 | -0.6931472 | -0.4155154 | -0.3856625 | 1.386294 | 0.858222 | 1.690705 | 0.5914693 | 0.3513857 | 0.4085307 | 0.006351592 |  | 0.3684653 | 0.9057811 | 4.60517 | -0.4155154 | -0.3856625 | 1.386294 | 0.8341573 | 1.73948 | 0.5748844 | 0.3804949 | 0.4251156 | 0.009319932 |  | 0.8341573 | 0.3684653 | 0.9057811 | -0.4155154 | -0.3856625 | 1.386294 | 0.8299938 | 1.748206 | 0.572015 | 0.3856487 | 0.427985 | 0.009440181 |  | 0.3684653 | 0.9057811 | -0.3856625 | 1.386294 | 0.8250007 | 1.758786 | 0.5685739 | 0.3918751 | 0.4314261 | 0.009466833 |  | 0.3684653 | 0.9057811 | 1.386294 | 0.7058443 | 2.055694 | 0.4864537 | 0.555257 | 0.5135463 | 0.02598923 |  | 0.3684653 | 0.9057811 | 0.718148 | 2.020475 | 0.4949331 | 0.5370721 | 0.5050669 | 0.02126859
Zheng et al. [5] | 2.473863 | 0.0072 | 0.035825 | 100 | 0.5 | 0.66 | 0.68 | 4 | 1.497 | 1.003795 | 1.491341 | 0.6705376 | 0.2432513 | 0.3294624 | 0.09230477 |  | 0.3996755 | 1 | 0.9057811 | 0.007174204 | 0.03519821 | 4.60517 | -0.6931472 | -0.4155154 | -0.3856625 | 1.386294 | 0.8517823 | 1.757491 | 0.5689928 | 0.4163059 | 0.4310072 | 0.01079392 |  | 0.3996755 | 1 | 0.9057811 | 0.03519821 | 4.60517 | -0.6931472 | -0.4155154 | -0.3856625 | 1.386294 | 0.8519693 | 1.757105 | 0.5691178 | 0.4160645 | 0.4308822 | 0.01075935 |  | 0.3996755 | 0.9057811 | 0.03519821 | 4.60517 | -0.6931472 | -0.4155154 | -0.3856625 | 1.386294 | 0.8535831 | 1.753784 | 0.5701958 | 0.4139853 | 0.4298042 | 0.01031137 |  | 0.3996755 | 0.9057811 | 4.60517 | -0.6931472 | -0.4155154 | -0.3856625 | 1.386294 | 0.858222 | 1.744304 | 0.5732946 | 0.4080373 | 0.4267054 | 0.009578854 |  | 0.3996755 | 0.9057811 | 4.60517 | -0.4155154 | -0.3856625 | 1.386294 | 0.8341573 | 1.794626 | 0.5572193 | 0.4393604 | 0.4427807 | 0.01304276 |  | 0.8341573 | 0.3996755 | 0.9057811 | -0.4155154 | -0.3856625 | 1.386294 | 0.8299938 | 1.803628 | 0.5544381 | 0.4448973 | 0.4455619 | 0.0131647 |  | 0.3996755 | 0.9057811 | -0.3856625 | 1.386294 | 0.8250007 | 1.814544 | 0.5511027 | 0.451583 | 0.4488973 | 0.01317189 |  | 0.3996755 | 0.9057811 | 1.386294 | 0.7058443 | 2.120864 | 0.4715059 | 0.6259273 | 0.5284941 | 0.03103219 |  | 0.3996755 | 0.9057811 | 0.718148 | 2.084529 | 0.4797248 | 0.6066105 | 0.5202752 | 0.02593578
Zheng et al. [5] | 2.139107 | 0.0036 | 0.035825 | 100 | 0.5 | 0.66 | 0.68 | 4 | 0.766 | 0.8679641 | 0.8825249 | 1.133112 | 0.01039669 | 0.1331125 | 0.250167 |  | -0.1249682 | 1 | 0.7603885 | 0.003593536 | 0.03519821 | 4.60517 | -0.6931472 | -0.4155154 | -0.3856625 | 1.386294 | 0.8430161 | 0.9086422 | 1.100543 | 0.005931474 | 0.1005432 | 0.05133407 |  | -0.1249682 | 1 | 0.7603885 | 0.03519821 | 4.60517 | -0.6931472 | -0.4155154 | -0.3856625 | 1.386294 | 0.8423131 | 0.9094006 | 1.099625 | 0.005823686 | 0.09962543 | 0.05176968 |  | -0.1249682 | 0.7603885 | 0.03519821 | 4.60517 | -0.6931472 | -0.4155154 | -0.3856625 | 1.386294 | 0.8448784 | 0.9066393 | 1.102974 | 0.006221807 | 0.1029745 | 0.05075326 |  | -0.1249682 | 0.7603885 | 4.60517 | -0.6931472 | -0.4155154 | -0.3856625 | 1.386294 | 0.8502856 | 0.9008738 | 1.110033 | 0.007104055 | 0.1100334 | 0.04787362 |  | -0.1249682 | 0.7603885 | 4.60517 | -0.4155154 | -0.3856625 | 1.386294 | 0.8260229 | 0.927335 | 1.078359 | 0.003602753 | 0.07835893 | 0.06260847 |  | 0.8260229 | -0.1249682 | 0.7603885 | -0.4155154 | -0.3856625 | 1.386294 | 0.8131164 | 0.9420546 | 1.06151 | 0.002219953 | 0.06150963 | 0.07253044 |  | -0.1249682 | 0.7603885 | -0.3856625 | 1.386294 | 0.8151048 | 0.9397564 | 1.064105 | 0.002411282 | 0.0641055 | 0.07291239 |  | -0.1249682 | 0.7603885 | 1.386294 | 0.6701712 | 1.142992 | 0.8748971 | 0.009183159 | 0.1251029 | 0.05163424 |  | -0.1249682 | 0.7603885 | 0.6552617 | 1.168999 | 0.8554331 | 0.01226296 | 0.1445669 | 0.04607995
Liu et al. [6] | 2.998053 | 0.0071 | 0.0113 | 100 | 0.5 | 0.5 | 1 | 5.4 | 0.698 | 1.140058 | 0.6122497 | 1.63332 | 0.195415 | 0.6333205 | 1.68932e-09 |  | -0.4906151 | 1 | 1.097963 | 0.007074914 | 0.01123663 | 4.60517 | -0.6931472 | -0.6931472 | 0 | 1.686399 | 0.6154896 | 1.134057 | 0.8817903 | 0.006807965 | 0.1182097 | 0.04364074 |  | -0.4906151 | 1 | 1.097963 | 0.01123663 | 4.60517 | -0.6931472 | -0.6931472 | 0 | 1.686399 | 0.6162484 | 1.13266 | 0.8828774 | 0.006683322 | 0.1171226 | 0.04411357 |  | -0.4906151 | 1.097963 | 0.01123663 | 4.60517 | -0.6931472 | -0.6931472 | 0 | 1.686399 | 0.6162702 | 1.13262 | 0.8829086 | 0.006679759 | 0.1170914 | 0.04459189 |  | -0.4906151 | 1.097963 | 4.60517 | -0.6931472 | -0.6931472 | 0 | 1.686399 | 0.6207386 | 1.124467 | 0.8893103 | 0.005969327 | 0.1106897 | 0.04758684 |  | -0.4906151 | 1.097963 | 4.60517 | -0.6931472 | 0 | 1.686399 | 0.6103086 | 1.143684 | 0.8743676 | 0.00768979 | 0.1256324 | 0.041186 |  | 0.6103086 | -0.4906151 | 1.097963 | -0.6931472 | 0 | 1.686399 | 0.6161452 | 1.13285 | 0.8827294 | 0.006700216 | 0.1172706 | 0.04560524 |  | -0.4906151 | 1.097963 | 0 | 1.686399 | 0.6141327 | 1.136562 | 0.8798462 | 0.007033728 | 0.1201538 | 0.04578516 |  | -0.4906151 | 1.097963 | 1.686399 | 0.744686 | 0.9373078 | 1.066885 | 0.002179579 | 0.06688534 | 0.08148126 |  | -0.4906151 | 1.097963 | 0.7596951 | 0.9187896 | 1.088388 | 0.003806286 | 0.08838841 | 0.0733548
Liu et al. [6] | 2.960482 | 0.0071 | 0.0113 | 100 | 0.5 | 0.5 | 1 | 5.4 | 0.601 | 1.125771 | 0.5338566 | 1.873162 | 0.2753841 | 0.8731623 | 0.05754381 |  | -0.6276281 | 1 | 1.085352 | 0.007074914 | 0.01123663 | 4.60517 | -0.6931472 | -0.6931472 | 0 | 1.686399 | 0.6149046 | 0.9773873 | 1.023136 | 0.0001933387 | 0.02313582 | 0.09240236 |  | -0.6276281 | 1 | 1.085352 | 0.01123663 | 4.60517 | -0.6931472 | -0.6931472 | 0 | 1.686399 | 0.6156394 | 0.9762208 | 1.024358 | 0.0002143126 | 0.02435843 | 0.09168572 |  | -0.6276281 | 1.085352 | 0.01123663 | 4.60517 | -0.6931472 | -0.6931472 | 0 | 1.686399 | 0.6157225 | 0.976089 | 1.024497 | 0.0002167531 | 0.02449673 | 0.0922717 |  | -0.6276281 | 1.085352 | 4.60517 | -0.6931472 | -0.6931472 | 0 | 1.686399 | 0.6202386 | 0.968982 | 1.032011 | 0.0003701222 | 0.03201091 | 0.08810381 |  | -0.6276281 | 1.085352 | 4.60517 | -0.6931472 | 0 | 1.686399 | 0.60979 | 0.9855852 | 1.014626 | 7.726435e-05 | 0.01462565 | 0.09856468 |  | 0.60979 | -0.6276281 | 1.085352 | -0.6931472 | 0 | 1.686399 | 0.6150482 | 0.9771592 | 1.023375 | 0.0001973515 | 0.02337468 | 0.09452532 |  | -0.6276281 | 1.085352 | 0 | 1.686399 | 0.6134902 | 0.9796408 | 1.020782 | 0.0001560047 | 0.02078233 | 0.09818578 |  | -0.6276281 | 1.085352 | 1.686399 | 0.7413436 | 0.8106902 | 1.233517 | 0.01969633 | 0.2335168 | 0.01411766 |  | -0.6276281 | 1.085352 | 0.7536804 | 0.7974203 | 1.254044 | 0.0233113 | 0.2540439 | 0.01106398
Liu et al. [6] | 2.920619 | 0.0071 | 0.0113 | 100 | 0.5 | 0.5 | 1 | 5.4 | 0.547 | 1.110612 | 0.4925211 | 2.03037 | 0.3176588 | 1.03037 | 0.1576808 |  | -0.7082179 | 1 | 1.071796 | 0.007074914 | 0.01123663 | 4.60517 | -0.6931472 | -0.6931472 | 0 | 1.686399 | 0.6142764 | 0.8904786 | 1.122992 | 0.004526118 | 0.1229916 | 0.04166569 |  | -0.7082179 | 1 | 1.071796 | 0.01123663 | 4.60517 | -0.6931472 | -0.6931472 | 0 | 1.686399 | 0.6149855 | 0.8894519 | 1.124288 | 0.004622023 | 0.1242879 | 0.04115505 |  | -0.7082179 | 1.071796 | 0.01123663 | 4.60517 | -0.6931472 | -0.6931472 | 0 | 1.686399 | 0.6151344 | 0.8892366 | 1.12456 | 0.004642291 | 0.1245601 | 0.04149337 |  | -0.7082179 | 1.071796 | 4.60517 | -0.6931472 | -0.6931472 | 0 | 1.686399 | 0.6197015 | 0.882683 | 1.13291 | 0.00528551 | 0.1329095 | 0.03838631 |  | -0.7082179 | 1.071796 | 4.60517 | -0.6931472 | 0 | 1.686399 | 0.6092331 | 0.8978501 | 1.113772 | 0.00387296 | 0.1137717 | 0.0461408 |  | 0.6092331 | -0.7082179 | 1.071796 | -0.6931472 | 0 | 1.686399 | 0.6138712 | 0.8910664 | 1.122251 | 0.004471756 | 0.1222508 | 0.04350294 |  | -0.7082179 | 1.071796 | 0 | 1.686399 | 0.6128003 | 0.8926236 | 1.120293 | 0.004329678 | 0.120293 | 0.04572558 |  | -0.7082179 | 1.071796 | 1.686399 | 0.7377675 | 0.741426 | 1.348752 | 0.03639223 | 0.3487522 | 1.283303e-05 |  | -0.7082179 | 1.071796 | 0.747268 | 0.7319998 | 1.366121 | 0.04010726 | 0.3661206 | 4.749006e-05
Liu et al. [6] | 2.8629 | 0.0071 | 0.0113 | 100 | 0.5 | 0.5 | 1 | 5.4 | 0.54 | 1.088664 | 0.496021 | 2.016044 | 0.3010318 | 1.016044 | 0.1465086 |  | -0.7011371 | 1 | 1.051835 | 0.007074914 | 0.01123663 | 4.60517 | -0.6931472 | -0.6931472 | 0 | 1.686399 | 0.6133526 | 0.8804071 | 1.135838 | 0.005380608 | 0.1358382 | 0.0365862 |  | -0.7011371 | 1 | 1.051835 | 0.01123663 | 4.60517 | -0.6931472 | -0.6931472 | 0 | 1.686399 | 0.6140238 | 0.8794447 | 1.137081 | 0.005479526 | 0.1370811 | 0.03612805 |  | -0.7011371 | 1.051835 | 0.01123663 | 4.60517 | -0.6931472 | -0.6931472 | 0 | 1.686399 | 0.6142693 | 0.8790932 | 1.137536 | 0.005515935 | 0.1375358 | 0.03637545 |  | -0.7011371 | 1.051835 | 4.60517 | -0.6931472 | -0.6931472 | 0 | 1.686399 | 0.6189116 | 0.8724994 | 1.146133 | 0.006227041 | 0.1461326 | 0.03337972 |  | -0.7011371 | 1.051835 | 4.60517 | -0.6931472 | 0 | 1.686399 | 0.608414 | 0.8875535 | 1.126693 | 0.00468048 | 0.1266927 | 0.04075679 |  | 0.608414 | -0.7011371 | 1.051835 | -0.6931472 | 0 | 1.686399 | 0.6121423 | 0.8821479 | 1.133597 | 0.005204505 | 0.1335968 | 0.03889874 |  | -0.7011371 | 1.051835 | 0 | 1.686399 | 0.6117859 | 0.8826617 | 1.132937 | 0.005153214 | 0.1329368 | 0.04047806 |  | -0.7011371 | 1.051835 | 1.686399 | 0.7325333 | 0.7371679 | 1.356543 | 0.03706907 | 0.3565431 | 1.771207e-05 |  | -0.7011371 | 1.051835 | 0.7379254 | 0.7317813 | 1.366529 | 0.03917447 | 0.3665286 | 5.327875e-05
Liu et al. [6] | 2.880483 | 0.0071 | 0.0113 | 100 | 0.5 | 0.5 | 1 | 5.4 | 0.504 | 1.09535 | 0.460127 | 2.173313 | 0.3496947 | 1.173313 | 0.2916366 |  | -0.7762528 | 1 | 1.057958 | 0.007074914 | 0.01123663 | 4.60517 | -0.6931472 | -0.6931472 | 0 | 1.686399 | 0.6136359 | 0.821334 | 1.217531 | 0.01202002 | 0.2175315 | 0.0120082 |  | -0.7762528 | 1 | 1.057958 | 0.01123663 | 4.60517 | -0.6931472 | -0.6931472 | 0 | 1.686399 | 0.6143186 | 0.8204211 | 1.218886 | 0.0121702 | 0.2188862 | 0.01172212 |  | -0.7762528 | 1.057958 | 0.01123663 | 4.60517 | -0.6931472 | -0.6931472 | 0 | 1.686399 | 0.6145346 | 0.8201329 | 1.219315 | 0.01221789 | 0.2193146 | 0.01186895 |  | -0.7762528 | 1.057958 | 4.60517 | -0.6931472 | -0.6931472 | 0 | 1.686399 | 0.6191538 | 0.8140142 | 1.22848 | 0.0132604 | 0.2284798 | 0.01007093 |  | -0.7762528 | 1.057958 | 4.60517 | -0.6931472 | 0 | 1.686399 | 0.6086652 | 0.8280415 | 1.207669 | 0.0109548 | 0.207669 | 0.01461845 |  | 0.6086652 | -0.7762528 | 1.057958 | -0.6931472 | 0 | 1.686399 | 0.6126721 | 0.822626 | 1.215619 | 0.01180962 | 0.2156192 | 0.01327223 |  | -0.7762528 | 1.057958 | 0 | 1.686399 | 0.6120969 | 0.8233991 | 1.214478 | 0.01168494 | 0.2144779 | 0.01431624 |  | -0.7762528 | 1.057958 | 1.686399 | 0.7341349 | 0.6865223 | 1.456617 | 0.05296208 | 0.4566169 | 0.0108748 |  | -0.7762528 | 1.057958 | 0.7407788 | 0.6803651 | 1.469799 | 0.05606418 | 0.4697991 | 0.01222568
Liu et al. [6] | 2.61452 | 0.0071 | 0.0113 | 100 | 0.5 | 0.5 | 1 | 5.4 | 0.509 | 0.994213 | 0.5119627 | 1.953267 | 0.2354317 | 0.9532672 | 0.1023922 |  | -0.6695034 | 1 | 0.9610805 | 0.007074914 | 0.01123663 | 4.60517 | -0.6931472 | -0.6931472 | 0 | 1.686399 | 0.6091698 | 0.8355634 | 1.196797 | 0.010034 | 0.1967973 | 0.01698228 |  | -0.6695034 | 1 | 0.9610805 | 0.01123663 | 4.60517 | -0.6931472 | -0.6931472 | 0 | 1.686399 | 0.6096704 | 0.8348773 | 1.197781 | 0.01013454 | 0.1977808 | 0.01673766 |  | -0.6695034 | 0.9610805 | 0.01123663 | 4.60517 | -0.6931472 | -0.6931472 | 0 | 1.686399 | 0.6103517 | 0.8339455 | 1.199119 | 0.01027216 | 0.1991192 | 0.01667717 |  | -0.6695034 | 0.9610805 | 4.60517 | -0.6931472 | -0.6931472 | 0 | 1.686399 | 0.6153328 | 0.8271947 | 1.208905 | 0.01130666 | 0.2089053 | 0.01438285 |  | -0.6695034 | 0.9610805 | 4.60517 | -0.6931472 | 0 | 1.686399 | 0.6047038 | 0.8417344 | 1.188023 | 0.009159218 | 0.1880232 | 0.01975503 |  | 0.6047038 | -0.6695034 | 0.9610805 | -0.6931472 | 0 | 1.686399 | 0.6043425 | 0.8422377 | 1.187313 | 0.009090187 | 0.1873133 | 0.02059543 |  | -0.6695034 | 0.9610805 | 0 | 1.686399 | 0.6071948 | 0.8382812 | 1.192917 | 0.009642226 | 0.1929172 | 0.01994062 |  | -0.6695034 | 0.9610805 | 1.686399 | 0.7091993 | 0.7177108 | 1.393319 | 0.04007975 | 0.3933188 | 0.001679709 |  | -0.6695034 | 0.9610805 | 0.6968987 | 0.7303788 | 1.369153 | 0.03530591 | 0.3691526 | 9.847132e-05
Liu et al. [6] | 2.395797 | 0.0071 | 0.0113 | 100 | 0.5 | 0.5 | 1 | 5.4 | 0.449 | 0.91104 | 0.4928433 | 2.029042 | 0.213481 | 1.029042 | 0.1566284 |  | -0.707564 | 1 | 0.8737158 | 0.007074914 | 0.01123663 | 4.60517 | -0.6931472 | -0.6931472 | 0 | 1.686399 | 0.6051702 | 0.74194 | 1.347818 | 0.02438915 | 0.3478179 | 0.0004286774 |  | -0.707564 | 1 | 0.8737158 | 0.01123663 | 4.60517 | -0.6931472 | -0.6931472 | 0 | 1.686399 | 0.6055088 | 0.7415251 | 1.348572 | 0.02449502 | 0.348572 | 0.0004586915 |  | -0.707564 | 0.8737158 | 0.01123663 | 4.60517 | -0.6931472 | -0.6931472 | 0 | 1.686399 | 0.6066039 | 0.7401864 | 1.351011 | 0.024839 | 0.351011 | 0.0005176396 |  | -0.707564 | 0.8737158 | 4.60517 | -0.6931472 | -0.6931472 | 0 | 1.686399 | 0.6119072 | 0.7337714 | 1.362822 | 0.02653875 | 0.3628223 | 0.001155217 |  | -0.707564 | 0.8737158 | 4.60517 | -0.6931472 | 0 | 1.686399 | 0.6011535 | 0.7468974 | 1.338872 | 0.0231507 | 0.338872 | 0.0001060129 |  | 0.6011535 | -0.707564 | 0.8737158 | -0.6931472 | 0 | 1.686399 | 0.596928 | 0.7521846 | 1.329461 | 0.02188268 | 0.3294609 | 1.859052e-06 |  | -0.707564 | 0.8737158 | 0 | 1.686399 | 0.6028078 | 0.7448477 | 1.342556 | 0.02365685 | 0.3425564 | 7.103093e-05 |  | -0.707564 | 0.8737158 | 1.686399 | 0.6874393 | 0.6531485 | 1.531045 | 0.05685332 | 0.5310453 | 0.03193753 |  | -0.707564 | 0.8737158 | 0.6595608 | 0.6807561 | 1.468955 | 0.04433584 | 0.4689549 | 0.01203971
Liu et al. [6] | 2.312404 | 0.0071 | 0.0113 | 100 | 0.5 | 0.5 | 1 | 5.4 | 0.539 | 0.8793287 | 0.6129676 | 1.631408 | 0.1158236 | 0.6314077 | 3.503288e-06 |  | -0.4894432 | 1 | 0.8382878 | 0.007074914 | 0.01123663 | 4.60517 | -0.6931472 | -0.6931472 | 0 | 1.686399 | 0.6035558 | 0.8930408 | 1.11977 | 0.004167455 | 0.1197696 | 0.04299144 |  | -0.4894432 | 1 | 0.8382878 | 0.01123663 | 4.60517 | -0.6931472 | -0.6931472 | 0 | 1.686399 | 0.6038293 | 0.8926363 | 1.120277 | 0.004202843 | 0.1202771 | 0.04279846 |  | -0.4894432 | 0.8382878 | 0.01123663 | 4.60517 | -0.6931472 | -0.6931472 | 0 | 1.686399 | 0.6050907 | 0.8907755 | 1.122617 | 0.004367984 | 0.1226173 | 0.04228863 |  | -0.4894432 | 0.8382878 | 4.60517 | -0.6931472 | -0.6931472 | 0 | 1.686399 | 0.6105235 | 0.8828489 | 1.132697 | 0.00511561 | 0.1326966 | 0.03846977 |  | -0.4894432 | 0.8382878 | 4.60517 | -0.6931472 | 0 | 1.686399 | 0.5997198 | 0.8987531 | 1.112653 | 0.003686893 | 0.1126527 | 0.04662279 |  | 0.5997198 | -0.4894432 | 0.8382878 | -0.6931472 | 0 | 1.686399 | 0.5939472 | 0.9074881 | 1.101943 | 0.003019196 | 0.1019429 | 0.05238675 |  | -0.4894432 | 0.8382878 | 0 | 1.686399 | 0.6010379 | 0.8967821 | 1.115098 | 0.003848697 | 0.1150981 | 0.0479743 |  | -0.4894432 | 0.8382878 | 1.686399 | 0.6788067 | 0.7940405 | 1.259382 | 0.01954592 | 0.2593816 | 0.008640243 |  | -0.4894432 | 0.8382878 | 0.6449958 | 0.8356643 | 1.196653 | 0.01123511 | 0.1966527 | 0.02643116
Liu et al. [6] | 2.231002 | 0.0071 | 0.0113 | 100 | 0.5 | 0.5 | 1 | 5.4 | 0.462 | 0.8483741 | 0.5445711 | 1.836308 | 0.1492849 | 0.8363075 | 0.04122042 |  | -0.6077568 | 1 | 0.8024506 | 0.007074914 | 0.01123663 | 4.60517 | -0.6931472 | -0.6931472 | 0 | 1.686399 | 0.6019271 | 0.7675347 | 1.302873 | 0.01957961 | 0.3028726 | 0.0005876154 |  | -0.6077568 | 1 | 0.8024506 | 0.01123663 | 4.60517 | -0.6931472 | -0.6931472 | 0 | 1.686399 | 0.6021352 | 0.7672696 | 1.303323 | 0.01963787 | 0.3033229 | 0.0005679662 |  | -0.6077568 | 0.8024506 | 0.01123663 | 4.60517 | -0.6931472 | -0.6931472 | 0 | 1.686399 | 0.6035639 | 0.7654534 | 1.306415 | 0.02004033 | 0.3064153 | 0.0004771591 |  | -0.6077568 | 0.8024506 | 4.60517 | -0.6931472 | -0.6931472 | 0 | 1.686399 | 0.609127 | 0.7584625 | 1.318457 | 0.02164635 | 0.3184567 | 0.0001076837 |  | -0.6077568 | 0.8024506 | 4.60517 | -0.6931472 | 0 | 1.686399 | 0.598273 | 0.7722228 | 1.294963 | 0.01857032 | 0.2949631 | 0.001129811 |  | 0.598273 | -0.6077568 | 0.8024506 | -0.6931472 | 0 | 1.686399 | 0.5909472 | 0.7817957 | 1.279106 | 0.01662738 | 0.2791065 | 0.002674744 |  | -0.6077568 | 0.8024506 | 0 | 1.686399 | 0.5992527 | 0.7709602 | 1.297084 | 0.01883832 | 0.2970839 | 0.001372301 |  | -0.6077568 | 0.8024506 | 1.686399 | 0.6701847 | 0.6893622 | 1.450616 | 0.04334086 | 0.4506162 | 0.009659275 |  | -0.6077568 | 0.8024506 | 0.6305899 | 0.7326474 | 1.364913 | 0.02842254 | 0.3649131 | 3.230528e-05
Liu et al. [6] | 2.205701 | 0.0071 | 0.0113 | 100 | 0.5 | 0.5 | 1 | 5.4 | 0.494 | 0.838753 | 0.5889696 | 1.697881 | 0.1188547 | 0.6978806 | 0.00417332 |  | -0.5293808 | 1 | 0.7910453 | 0.007074914 | 0.01123663 | 4.60517 | -0.6931472 | -0.6931472 | 0 | 1.686399 | 0.6014097 | 0.8214034 | 1.217429 | 0.01153685 | 0.2174286 | 0.01203075 |  | -0.5293808 | 1 | 0.7910453 | 0.01123663 | 4.60517 | -0.6931472 | -0.6931472 | 0 | 1.686399 | 0.601597 | 0.8211477 | 1.217808 | 0.01157711 | 0.2178077 | 0.01195682 |  | -0.5293808 | 0.7910453 | 0.01123663 | 4.60517 | -0.6931472 | -0.6931472 | 0 | 1.686399 | 0.6030788 | 0.8191302 | 1.220807 | 0.01189818 | 0.2208072 | 0.01154595 |  | -0.5293808 | 0.7910453 | 4.60517 | -0.6931472 | -0.6931472 | 0 | 1.686399 | 0.6086832 | 0.811588 | 1.232152 | 0.01315224 | 0.2321523 | 0.009347312 |  | -0.5293808 | 0.7910453 | 4.60517 | -0.6931472 | 0 | 1.686399 | 0.5978132 | 0.826345 | 1.210148 | 0.01077719 | 0.2101482 | 0.01402508 |  | 0.5978132 | -0.5293808 | 0.7910453 | -0.6931472 | 0 | 1.686399 | 0.5899956 | 0.8372944 | 1.194323 | 0.009215155 | 0.1943231 | 0.01863261 |  | -0.5293808 | 0.7910453 | 0 | 1.686399 | 0.5986857 | 0.8251408 | 1.211914 | 0.0109591 | 0.2119144 | 0.01493626 |  | -0.5293808 | 0.7910453 | 1.686399 | 0.6674637 | 0.7401152 | 1.351141 | 0.03008966 | 0.3511411 | 1.424344e-06 |  | -0.5293808 | 0.7910453 | 0.6260729 | 0.7890455 | 1.267354 | 0.01744326 | 0.2673541 | 0.008441057
Liu et al. [6] | 1.974102 | 0.0071 | 0.0113 | 100 | 0.5 | 0.5 | 1 | 5.4 | 0.369 | 0.7506838 | 0.4915518 | 2.034373 | 0.1456825 | 1.034373 | 0.1608765 |  | -0.7101879 | 1 | 0.6801135 | 0.007074914 | 0.01123663 | 4.60517 | -0.6931472 | -0.6931472 | 0 | 1.686399 | 0.5964004 | 0.6187119 | 1.616261 | 0.05171093 | 0.6162612 | 0.08360643 |  | -0.7101879 | 1 | 0.6801135 | 0.01123663 | 4.60517 | -0.6931472 | -0.6931472 | 0 | 1.686399 | 0.5963876 | 0.6187252 | 1.616226 | 0.05170511 | 0.6162265 | 0.08356235 |  | -0.7101879 | 0.6801135 | 0.01123663 | 4.60517 | -0.6931472 | -0.6931472 | 0 | 1.686399 | 0.5983807 | 0.6166643 | 1.621628 | 0.05261549 | 0.6216278 | 0.08606509 |  | -0.7101879 | 0.6801135 | 4.60517 | -0.6931472 | -0.6931472 | 0 | 1.686399 | 0.6043838 | 0.6105392 | 1.637896 | 0.05540554 | 0.6378965 | 0.09551976 |  | -0.7101879 | 0.6801135 | 4.60517 | -0.6931472 | 0 | 1.686399 | 0.5933602 | 0.621882 | 1.608022 | 0.05033749 | 0.6080221 | 0.07809027 |  | 0.5933602 | -0.7101879 | 0.6801135 | -0.6931472 | 0 | 1.686399 | 0.5808197 | 0.635309 | 1.574037 | 0.04486759 | 0.5740372 | 0.05915246 |  | -0.7101879 | 0.6801135 | 0 | 1.686399 | 0.5931987 | 0.6220512 | 1.607585 | 0.05026507 | 0.6075846 | 0.07477829 |  | -0.7101879 | 0.6801135 | 1.686399 | 0.6415683 | 0.5751531 | 1.738667 | 0.07429348 | 0.7386675 | 0.1492531 |  | -0.7101879 | 0.6801135 | 0.5837931 | 0.6320733 | 1.582095 | 0.04613606 | 0.582095 | 0.04966911
Liu et al. [6] | 1.291864 | 0.0071 | 0.0113 | 100 | 0.5 | 0.5 | 1 | 5.4 | 0.31 | 0.4912518 | 0.6310409 | 1.584683 | 0.03285223 | 0.5846834 | 0.002361574 |  | -0.4603846 | 1 | 0.2560859 | 0.007074914 | 0.01123663 | 4.60517 | -0.6931472 | -0.6931472 | 0 | 1.686399 | 0.577634 | 0.536672 | 1.863336 | 0.07162798 | 0.8633356 | 0.2875343 |  | -0.4603846 | 1 | 0.2560859 | 0.01123663 | 4.60517 | -0.6931472 | -0.6931472 | 0 | 1.686399 | 0.5768873 | 0.5373666 | 1.860927 | 0.07122884 | 0.8609269 | 0.2849125 |  | -0.4603846 | 0.2560859 | 0.01123663 | 4.60517 | -0.6931472 | -0.6931472 | 0 | 1.686399 | 0.5807574 | 0.5337857 | 1.873411 | 0.07330959 | 0.8734111 | 0.2971905 |  | -0.4603846 | 0.2560859 | 4.60517 | -0.6931472 | -0.6931472 | 0 | 1.686399 | 0.5882277 | 0.5270068 | 1.897509 | 0.07741064 | 0.8975086 | 0.3233911 |  | -0.4603846 | 0.2560859 | 4.60517 | -0.6931472 | 0 | 1.686399 | 0.5766423 | 0.537595 | 1.860136 | 0.07109811 | 0.8601364 | 0.2825567 |  | 0.5766423 | -0.4603846 | 0.2560859 | -0.6931472 | 0 | 1.686399 | 0.5470419 | 0.5666842 | 1.764651 | 0.05618884 | 0.7646511 | 0.1882056 |  | -0.4603846 | 0.2560859 | 0 | 1.686399 | 0.5726846 | 0.5413101 | 1.84737 | 0.06900321 | 0.8473698 | 0.2634167 |  | -0.4603846 | 0.2560859 | 1.686399 | 0.5515128 | 0.5620903 | 1.779073 | 0.05832842 | 0.7790735 | 0.1821061 |  | -0.4603846 | 0.2560859 | 0.4468764 | 0.6937042 | 1.441537 | 0.01873514 | 0.4415366 | 0.006774494
Liu et al. [6] | 1.45636 | 0.0071 | 0.0113 | 100 | 0.5 | 0.5 | 1 | 5.4 | 0.384 | 0.5538043 | 0.6933857 | 1.442199 | 0.02883351 | 0.4421988 | 0.0365118 |  | -0.3661689 | 1 | 0.3759404 | 0.007074914 | 0.01123663 | 4.60517 | -0.6931472 | -0.6931472 | 0 | 1.686399 | 0.5828778 | 0.6588002 | 1.517911 | 0.03955238 | 0.5179109 | 0.0364037 |  | -0.3661689 | 1 | 0.3759404 | 0.01123663 | 4.60517 | -0.6931472 | -0.6931472 | 0 | 1.686399 | 0.5823336 | 0.6594158 | 1.516494 | 0.03933624 | 0.5164939 | 0.03584924 |  | -0.3661689 | 0.3759404 | 0.01123663 | 4.60517 | -0.6931472 | -0.6931472 | 0 | 1.686399 | 0.5856855 | 0.655642 | 1.525223 | 0.04067703 | 0.5252226 | 0.03879454 |  | -0.3661689 | 0.3759404 | 4.60517 | -0.6931472 | -0.6931472 | 0 | 1.686399 | 0.59275 | 0.6478279 | 1.54362 | 0.04357658 | 0.5436199 | 0.04613307 |  | -0.3661689 | 0.3759404 | 4.60517 | -0.6931472 | 0 | 1.686399 | 0.5813194 | 0.6605663 | 1.513853 | 0.03893494 | 0.5138526 | 0.03432749 |  | 0.5813194 | -0.3661689 | 0.3759404 | -0.6931472 | 0 | 1.686399 | 0.5563851 | 0.6901694 | 1.44892 | 0.02971664 | 0.4489196 | 0.01394649 |  | -0.3661689 | 0.3759404 | 0 | 1.686399 | 0.5784101 | 0.6638888 | 1.506276 | 0.03779528 | 0.5062763 | 0.02963487 |  | -0.3661689 | 0.3759404 | 1.686399 | 0.5756024 | 0.6671272 | 1.498965 | 0.03671147 | 0.4989645 | 0.02150035 |  | -0.3661689 | 0.3759404 | 0.4819432 | 0.7967744 | 1.25506 | 0.00959287 | 0.2550604 | 0.01085116
Liu et al. [6] | 1.503903 | 0.0071 | 0.0113 | 100 | 0.5 | 0.5 | 1 | 5.4 | 0.362 | 0.571883 | 0.6329966 | 1.579787 | 0.04405088 | 0.5797873 | 0.002861403 |  | -0.4572902 | 1 | 0.4080634 | 0.007074914 | 0.01123663 | 4.60517 | -0.6931472 | -0.6931472 | 0 | 1.686399 | 0.5842913 | 0.619554 | 1.614064 | 0.04941341 | 0.6140643 | 0.08234083 |  | -0.4572902 | 1 | 0.4080634 | 0.01123663 | 4.60517 | -0.6931472 | -0.6931472 | 0 | 1.686399 | 0.5838021 | 0.6200732 | 1.612713 | 0.04919616 | 0.6127129 | 0.08154335 |  | -0.4572902 | 0.4080634 | 0.01123663 | 4.60517 | -0.6931472 | -0.6931472 | 0 | 1.686399 | 0.5870134 | 0.616681 | 1.621584 | 0.05063101 | 0.6215839 | 0.08603931 |  | -0.4572902 | 0.4080634 | 4.60517 | -0.6931472 | -0.6931472 | 0 | 1.686399 | 0.593968 | 0.6094604 | 1.640796 | 0.05380915 | 0.6407956 | 0.09732016 |  | -0.4572902 | 0.4080634 | 4.60517 | -0.6931472 | 0 | 1.686399 | 0.5825794 | 0.6213746 | 1.609335 | 0.04865525 | 0.6093352 | 0.07882587 |  | 0.5825794 | -0.4572902 | 0.4080634 | -0.6931472 | 0 | 1.686399 | 0.5589163 | 0.6476819 | 1.543968 | 0.03877603 | 0.5439677 | 0.04543007 |  | -0.4572902 | 0.4080634 | 0 | 1.686399 | 0.5799543 | 0.6241871 | 1.602084 | 0.04750408 | 0.6020837 | 0.07180003 |  | -0.4572902 | 0.4080634 | 1.686399 | 0.5822357 | 0.6217413 | 1.608386 | 0.04850377 | 0.608386 | 0.06556232 |  | -0.4572902 | 0.4080634 | 0.4918006 | 0.7360707 | 1.358565 | 0.0168482 | 0.3585652 | 4.410052e-07
Liu et al. [6] | 2.276534 | 0.0071 | 0.0113 | 100 | 0.5 | 0.5 | 1 | 5.4 | 0.535 | 0.8656886 | 0.6180052 | 1.618109 | 0.1093549 | 0.6181095 | 0.0002301262 |  | -0.4812585 | 1 | 0.8226542 | 0.007074914 | 0.01123663 | 4.60517 | -0.6931472 | -0.6931472 | 0 | 1.686399 | 0.6028448 | 0.8874589 | 1.126813 | 0.004602916 | 0.1268127 | 0.04012037 |  | -0.4812585 | 1 | 0.8226542 | 0.01123663 | 4.60517 | -0.6931472 | -0.6931472 | 0 | 1.686399 | 0.6030897 | 0.8870986 | 1.12727 | 0.004636206 | 0.1272704 | 0.03995381 |  | -0.4812585 | 0.8226542 | 0.01123663 | 4.60517 | -0.6931472 | -0.6931472 | 0 | 1.686399 | 0.6044242 | 0.88514 | 1.129765 | 0.004819717 | 0.1297648 | 0.03940006 |  | -0.4812585 | 0.8226542 | 4.60517 | -0.6931472 | -0.6931472 | 0 | 1.686399 | 0.6099139 | 0.877173 | 1.140026 | 0.005612091 | 0.140026 | 0.03564839 |  | -0.4812585 | 0.8226542 | 4.60517 | -0.6931472 | 0 | 1.686399 | 0.5990882 | 0.8930238 | 1.119791 | 0.004107297 | 0.119791 | 0.04359107 |  | 0.5990882 | -0.4812585 | 0.8226542 | -0.6931472 | 0 | 1.686399 | 0.5926366 | 0.9027454 | 1.107732 | 0.003321979 | 0.107732 | 0.04977022 |  | -0.4812585 | 0.8226542 | 0 | 1.686399 | 0.6002585 | 0.8912827 | 1.121978 | 0.004258668 | 0.1219784 | 0.04500762 |  | -0.4812585 | 0.8226542 | 1.686399 | 0.6750319 | 0.7925552 | 1.261742 | 0.01960893 | 0.2617418 | 0.008207043 |  | -0.4812585 | 0.8226542 | 0.6386713 | 0.8376766 | 1.193778 | 0.01074774 | 0.1937782 | 0.02737408
Liu et al. [6] | 2.707462 | 0.0071 | 0.0113 | 100 | 0.5 | 0.5 | 1 | 5.4 | 0.671 | 1.029556 | 0.6517375 | 1.53436 | 0.1285621 | 0.53436 | 0.009785044 |  | -0.4281134 | 1 | 0.9960115 | 0.007074914 | 0.01123663 | 4.60517 | -0.6931472 | -0.6931472 | 0 | 1.686399 | 0.6107764 | 1.098602 | 0.910248 | 0.003626884 | 0.08975204 | 0.05634041 |  | -0.4281134 | 1 | 0.9960115 | 0.01123663 | 4.60517 | -0.6931472 | -0.6931472 | 0 | 1.686399 | 0.6113424 | 1.097585 | 0.9110915 | 0.003559034 | 0.08890855 | 0.05676134 |  | -0.4281134 | 0.9960115 | 0.01123663 | 4.60517 | -0.6931472 | -0.6931472 | 0 | 1.686399 | 0.6118566 | 1.096662 | 0.9118578 | 0.003497943 | 0.08814219 | 0.05765623 |  | -0.4281134 | 0.9960115 | 4.60517 | -0.6931472 | -0.6931472 | 0 | 1.686399 | 0.6167078 | 1.088036 | 0.9190876 | 0.002947644 | 0.08091238 | 0.06146502 |  | -0.4281134 | 0.9960115 | 4.60517 | -0.6931472 | 0 | 1.686399 | 0.6061292 | 1.107025 | 0.9033222 | 0.004208225 | 0.09667785 | 0.05377665 |  | 0.6061292 | -0.4281134 | 0.9960115 | -0.6931472 | 0 | 1.686399 | 0.6073327 | 1.104831 | 0.9051158 | 0.004053521 | 0.09488415 | 0.0556678 |  | -0.4281134 | 0.9960115 | 0 | 1.686399 | 0.6089578 | 1.101883 | 0.9075377 | 0.003849232 | 0.09246227 | 0.05840254 |  | -0.4281134 | 0.9960115 | 1.686399 | 0.7180911 | 0.9344218 | 1.07018 | 0.002217572 | 0.07018049 | 0.07961092 |  | -0.4281134 | 0.9960115 | 0.7124125 | 0.9418701 | 1.061718 | 0.001714992 | 0.06171753 | 0.08851327
Liu et al. [6] | 2.036606 | 0.0071 | 0.0113 | 100 | 0.6 | 0.5 | 1 | 5.4 | 0.482 | 0.8414972 | 0.5727886 | 1.745845 | 0.1292382 | 0.7458448 | 0.01267097 |  | -0.5572386 | 1 | 0.7112848 | 0.007074914 | 0.01123663 | 4.60517 | -0.5108256 | -0.6931472 | 0 | 1.686399 | 0.6211119 | 0.7760277 | 1.288614 | 0.01935211 | 0.2886138 | 0.001482218 |  | -0.5572386 | 1 | 0.7112848 | 0.01123663 | 4.60517 | -0.5108256 | -0.6931472 | 0 | 1.686399 | 0.6206246 | 0.776637 | 1.287603 | 0.01921677 | 0.2876028 | 0.00156437 |  | -0.5572386 | 0.7112848 | 0.01123663 | 4.60517 | -0.5108256 | -0.6931472 | 0 | 1.686399 | 0.6253894 | 0.7707198 | 1.297488 | 0.02056052 | 0.2974884 | 0.0009468493 |  | -0.5572386 | 0.7112848 | 4.60517 | -0.5108256 | -0.6931472 | 0 | 1.686399 | 0.6312458 | 0.7635695 | 1.309639 | 0.0222743 | 0.3096385 | 0.0003684577 |  | -0.5572386 | 0.7112848 | 4.60517 | -0.6931472 | 0 | 1.686399 | 0.6460839 | 0.7460331 | 1.340423 | 0.02692353 | 0.340423 | 0.0001403576 |  | 0.6460839 | -0.5572386 | 0.7112848 | -0.6931472 | 0 | 1.686399 | 0.6338877 | 0.7603871 | 1.31512 | 0.02306987 | 0.3151197 | 0.0002466387 |  | -0.5572386 | 0.7112848 | 0 | 1.686399 | 0.6462223 | 0.7458734 | 1.34071 | 0.02696896 | 0.3407101 | 4.331866e-05 |  | -0.5572386 | 0.7112848 | 1.686399 | 0.7049038 | 0.6837813 | 1.462456 | 0.04968609 | 0.462456 | 0.01212672 |  | -0.5572386 | 0.7112848 | 0.6469187 | 0.7450704 | 1.342155 | 0.02719819 | 0.342155 | 0.0002915309
Liu et al. [6] | 2.036606 | 0.0071 | 0.0113 | 100 | 0.7 | 0.5 | 1 | 5.4 | 0.647 | 0.8424748 | 0.7679755 | 1.302125 | 0.03821038 | 0.3021248 | 0.1096633 |  | -0.2639974 | 1 | 0.7112848 | 0.007074914 | 0.01123663 | 4.60517 | -0.3566749 | -0.6931472 | 0 | 1.686399 | 0.5987312 | 1.080618 | 0.925396 | 0.002329873 | 0.07460396 | 0.06376101 |  | -0.2639974 | 1 | 0.7112848 | 0.01123663 | 4.60517 | -0.3566749 | -0.6931472 | 0 | 1.686399 | 0.5978282 | 1.082251 | 0.9240003 | 0.002417865 | 0.07599967 | 0.06307897 |  | -0.2639974 | 0.7112848 | 0.01123663 | 4.60517 | -0.3566749 | -0.6931472 | 0 | 1.686399 | 0.6047441 | 1.069874 | 0.9346895 | 0.001785562 | 0.06531052 | 0.06914206 |  | -0.2639974 | 0.7112848 | 4.60517 | -0.3566749 | -0.6931472 | 0 | 1.686399 | 0.6101719 | 1.060357 | 0.9430787 | 0.001356306 | 0.05692127 | 0.07393642 |  | -0.2639974 | 0.7112848 | 4.60517 | -0.6931472 | 0 | 1.686399 | 0.6468345 | 1.000256 | 0.9997441 | 2.740248e-08 | 0.0002558531 | 0.107794 |  | 0.6468345 | -0.2639974 | 0.7112848 | -0.6931472 | 0 | 1.686399 | 0.6346241 | 1.019501 | 0.9808718 | 0.0001531638 | 0.01912818 | 0.09715453 |  | -0.2639974 | 0.7112848 | 0 | 1.686399 | 0.646973 | 1.000042 | 0.9999583 | 7.289325e-10 | 4.172914e-05 | 0.1116139 |  | -0.2639974 | 0.7112848 | 1.686399 | 0.7057227 | 0.9167907 | 1.090761 | 0.003448351 | 0.09076145 | 0.06842049 |  | -0.2639974 | 0.7112848 | 0.6476703 | 0.9989651 | 1.001036 | 4.492494e-07 | 0.001035952 | 0.1283025
Liu et al. [6] | 2.036606 | 0.0071 | 0.0113 | 100 | 0.8 | 0.5 | 1 | 5.4 | 0.615 | 0.8424748 | 0.7299922 | 1.369878 | 0.05174477 | 0.3698777 | 0.06938046 |  | -0.3147214 | 1 | 0.7112848 | 0.007074914 | 0.01123663 | 4.60517 | -0.2231436 | -0.6931472 | 0 | 1.686399 | 0.5794141 | 1.061417 | 0.9421368 | 0.001266353 | 0.05786318 | 0.07249568 |  | -0.3147214 | 1 | 0.7112848 | 0.01123663 | 4.60517 | -0.2231436 | -0.6931472 | 0 | 1.686399 | 0.5781773 | 1.063688 | 0.9401257 | 0.001355913 | 0.05987434 | 0.07143892 |  | -0.3147214 | 0.7112848 | 0.01123663 | 4.60517 | -0.2231436 | -0.6931472 | 0 | 1.686399 | 0.5868215 | 1.048019 | 0.9541814 | 0.0007940255 | 0.04581863 | 0.07977273 |  | -0.3147214 | 0.7112848 | 4.60517 | -0.2231436 | -0.6931472 | 0 | 1.686399 | 0.5918909 | 1.039043 | 0.9624242 | 0.0005340303 | 0.03757576 | 0.08483123 |  | -0.3147214 | 0.7112848 | 4.60517 | -0.6931472 | 0 | 1.686399 | 0.6468345 | 0.9507842 | 1.051763 | 0.001013433 | 0.05176335 | 0.07662512 |  | 0.6468345 | -0.3147214 | 0.7112848 | -0.6931472 | 0 | 1.686399 | 0.6346241 | 0.9690777 | 1.031909 | 0.0003851039 | 0.03190905 | 0.08935038 |  | -0.3147214 | 0.7112848 | 0 | 1.686399 | 0.646973 | 0.9505806 | 1.051989 | 0.001022273 | 0.05198862 | 0.07960288 |  | -0.3147214 | 0.7112848 | 1.686399 | 0.7057227 | 0.8714471 | 1.147517 | 0.008230601 | 0.1475165 | 0.04195043 |  | -0.3147214 | 0.7112848 | 0.6476703 | 0.9495573 | 1.053122 | 0.001067346 | 0.05312238 | 0.09370146
Liu et al. [6] | 2.036606 | 0.0071 | 0.0113 | 100 | 0.9 | 0.5 | 1 | 5.4 | 0.726 | 0.8424748 | 0.8617469 | 1.160434 | 0.01356637 | 0.1604336 | 0.2235832 |  | -0.1487937 | 1 | 0.7112848 | 0.007074914 | 0.01123663 | 4.60517 | -0.1053605 | -0.6931472 | 0 | 1.686399 | 0.5628932 | 1.289765 | 0.775335 | 0.02660381 | 0.224665 | 0.01049568 |  | -0.1487937 | 1 | 0.7112848 | 0.01123663 | 4.60517 | -0.1053605 | -0.6931472 | 0 | 1.686399 | 0.5613808 | 1.29324 | 0.7732518 | 0.02709949 | 0.2267482 | 0.01008151 |  | -0.1487937 | 0.7112848 | 0.01123663 | 4.60517 | -0.1053605 | -0.6931472 | 0 | 1.686399 | 0.5714541 | 1.270443 | 0.7871269 | 0.02388442 | 0.2128731 | 0.01331398 |  | -0.1487937 | 0.7112848 | 4.60517 | -0.1053605 | -0.6931472 | 0 | 1.686399 | 0.5762211 | 1.259933 | 0.7936929 | 0.02243373 | 0.2063071 | 0.01501279 |  | -0.1487937 | 0.7112848 | 4.60517 | -0.6931472 | 0 | 1.686399 | 0.6468345 | 1.122389 | 0.8909566 | 0.006267182 | 0.1090434 | 0.04819445 |  | 0.6468345 | -0.1487937 | 0.7112848 | -0.6931472 | 0 | 1.686399 | 0.6346241 | 1.143984 | 0.8741378 | 0.008349561 | 0.1258622 | 0.04200951 |  | -0.1487937 | 0.7112848 | 0 | 1.686399 | 0.646973 | 1.122149 | 0.8911474 | 0.006245267 | 0.1088526 | 0.0507492 |  | -0.1487937 | 0.7112848 | 1.686399 | 0.7057227 | 1.028733 | 0.9720698 | 0.0004111705 | 0.02793022 | 0.1052382 |  | -0.1487937 | 0.7112848 | 0.6476703 | 1.120941 | 0.8921078 | 0.006135548 | 0.1078922 | 0.06317035
Liu et al. [6] | 2.036606 | 0.0071 | 0.0113 | 100 | 1 | 0.5 | 1 | 5.4 | 0.661 | 0.8424748 | 0.7845932 | 1.274546 | 0.03293309 | 0.2745458 | 0.1286898 |  | -0.2425899 | 1 | 0.7112848 | 0.007074914 | 0.01123663 | 4.60517 | 0 | -0.6931472 | 0 | 1.686399 | 0.5485144 | 1.205073 | 0.829825 | 0.01265302 | 0.170175 | 0.02462967 |  | -0.2425899 | 1 | 0.7112848 | 0.01123663 | 4.60517 | 0 | -0.6931472 | 0 | 1.686399 | 0.5467697 | 1.208918 | 0.8271856 | 0.01304856 | 0.1728144 | 0.02382101 |  | -0.2425899 | 0.7112848 | 0.01123663 | 4.60517 | 0 | -0.6931472 | 0 | 1.686399 | 0.5580489 | 1.184484 | 0.8442494 | 0.01059894 | 0.1557506 | 0.02975925 |  | -0.2425899 | 0.7112848 | 4.60517 | 0 | -0.6931472 | 0 | 1.686399 | 0.5625557 | 1.174995 | 0.8510677 | 0.009691271 | 0.1489323 | 0.03236454 |  | -0.2425899 | 0.7112848 | 4.60517 | -0.6931472 | 0 | 1.686399 | 0.6468345 | 1.0219 | 0.9785695 | 0.0002006624 | 0.02143046 | 0.09433824 |  | 0.6468345 | -0.2425899 | 0.7112848 | -0.6931472 | 0 | 1.686399 | 0.6346241 | 1.041562 | 0.9600969 | 0.0006956899 | 0.03990308 | 0.08463521 |  | -0.2425899 | 0.7112848 | 0 | 1.686399 | 0.646973 | 1.021681 | 0.9787791 | 0.0001967567 | 0.02122088 | 0.09791114 |  | -0.2425899 | 0.7112848 | 1.686399 | 0.7057227 | 0.9366286 | 1.067659 | 0.002000116 | 0.06765909 | 0.08104012 |  | -0.2425899 | 0.7112848 | 0.6476703 | 1.020581 | 0.979834 | 0.0001776819 | 0.02016602 | 0.1149639
Liu et al. [6] | 2.014439 | 0.0071 | 0.0113 | 100 | 1 | 1 | 1 | 5.4 | 1.19 | 0.8333049 | 1.428049 | 0.7002562 | 0.1272314 | 0.2997438 | 0.111246 |  | 0.356309 | 1 | 0.7003407 | 0.007074914 | 0.01123663 | 4.60517 | 0 | 0 | 0 | 1.686399 | 0.8058095 | 1.476776 | 0.6771509 | 0.1476023 | 0.3228491 | 1.818391e-05 |  | 0.356309 | 1 | 0.7003407 | 0.01123663 | 4.60517 | 0 | 0 | 0 | 1.686399 | 0.8055061 | 1.477332 | 0.6768959 | 0.1478356 | 0.3231041 | 1.640889e-05 |  | 0.356309 | 0.7003407 | 0.01123663 | 4.60517 | 0 | 0 | 0 | 1.686399 | 0.8030993 | 1.48176 | 0.6748733 | 0.1496922 | 0.3251267 | 9.813333e-06 |  | 0.356309 | 0.7003407 | 4.60517 | 0 | 0 | 0 | 1.686399 | 0.7981097 | 1.491023 | 0.6706805 | 0.153578 | 0.3293195 | 2.359606e-07 |  | 0.356309 | 0.7003407 | 4.60517 | 0 | 0 | 1.686399 | 0.7647734 | 1.556016 | 0.6426667 | 0.1808177 | 0.3573333 | 0.0008269933 |  | 0.7647734 | 0.356309 | 0.7003407 | 0 | 0 | 1.686399 | 0.7112571 | 1.673094 | 0.5976951 | 0.2291947 | 0.4023049 | 0.005109466 |  | 0.356309 | 0.7003407 | 0 | 1.686399 | 0.6463856 | 1.841006 | 0.5431812 | 0.2955166 | 0.4568188 | 0.01505293 |  | 0.356309 | 0.7003407 | 1.686399 | 0.702973 | 1.69281 | 0.5907337 | 0.2371953 | 0.4092663 | 0.003241229 |  | 0.356309 | 0.7003407 | 0.6432179 | 1.850073 | 0.5405193 | 0.2989706 | 0.4594807 | 0.01005034
Liu et al. [6] | 2.014439 | 0.0071 | 0.0113 | 100 | 1 | 0.9 | 1 | 5.4 | 1.127 | 0.8333049 | 1.352446 | 0.7394009 | 0.08625684 | 0.2605991 | 0.1388906 |  | 0.301915 | 1 | 0.7003407 | 0.007074914 | 0.01123663 | 4.60517 | 0 | -0.1053605 | 0 | 1.686399 | 0.7599529 | 1.482987 | 0.6743149 | 0.1347236 | 0.3256851 | 2.039966e-06 |  | 0.301915 | 1 | 0.7003407 | 0.01123663 | 4.60517 | 0 | -0.1053605 | 0 | 1.686399 | 0.7593386 | 1.484186 | 0.6737698 | 0.1351749 | 0.3262302 | 8.551707e-07 |  | 0.301915 | 0.7003407 | 0.01123663 | 4.60517 | 0 | -0.1053605 | 0 | 1.686399 | 0.7597786 | 1.483327 | 0.6741602 | 0.1348516 | 0.3258398 | 5.854208e-06 |  | 0.301915 | 0.7003407 | 4.60517 | 0 | -0.1053605 | 0 | 1.686399 | 0.7567068 | 1.489348 | 0.6714346 | 0.1371171 | 0.3285654 | 7.202431e-08 |  | 0.301915 | 0.7003407 | 4.60517 | -0.1053605 | 0 | 1.686399 | 0.7454653 | 1.511807 | 0.6614599 | 0.1455687 | 0.3385401 | 9.928772e-05 |  | 0.7454653 | 0.301915 | 0.7003407 | -0.1053605 | 0 | 1.686399 | 0.698874 | 1.612594 | 0.6201189 | 0.1832919 | 0.3798811 | 0.002406563 |  | 0.301915 | 0.7003407 | 0 | 1.686399 | 0.6463856 | 1.743541 | 0.5735453 | 0.2309902 | 0.4264547 | 0.008524134 |  | 0.301915 | 0.7003407 | 1.686399 | 0.702973 | 1.603191 | 0.623756 | 0.1797989 | 0.376244 | 0.0005716602 |  | 0.301915 | 0.7003407 | 0.6432179 | 1.752128 | 0.5707346 | 0.2340451 | 0.4292654 | 0.004905047
Liu et al. [6] | 2.014439 | 0.0071 | 0.0113 | 100 | 1 | 0.8 | 1 | 5.4 | 0.865 | 0.8333049 | 1.038035 | 0.9633582 | 0.001004582 | 0.03664178 | 0.3559764 |  | 0.03732996 | 1 | 0.7003407 | 0.007074914 | 0.01123663 | 4.60517 | 0 | -0.2231436 | 0 | 1.686399 | 0.7117717 | 1.215277 | 0.8228575 | 0.0234789 | 0.1771425 | 0.02249127 |  | 0.03732996 | 1 | 0.7003407 | 0.01123663 | 4.60517 | 0 | -0.2231436 | 0 | 1.686399 | 0.710853 | 1.216848 | 0.8217954 | 0.02376128 | 0.1782046 | 0.02218621 |  | 0.03732996 | 0.7003407 | 0.01123663 | 4.60517 | 0 | -0.2231436 | 0 | 1.686399 | 0.7141106 | 1.211297 | 0.8255614 | 0.02276761 | 0.1744386 | 0.02366081 |  | 0.03732996 | 0.7003407 | 4.60517 | 0 | -0.2231436 | 0 | 1.686399 | 0.7129596 | 1.213252 | 0.8242307 | 0.02311629 | 0.1757693 | 0.02342875 |  | 0.03732996 | 0.7003407 | 4.60517 | -0.2231436 | 0 | 1.686399 | 0.7244572 | 1.193997 | 0.8375227 | 0.01975229 | 0.1624773 | 0.02758872 |  | 0.7244572 | 0.03732996 | 0.7003407 | -0.2231436 | 0 | 1.686399 | 0.6852858 | 1.262247 | 0.7922379 | 0.03229719 | 0.2077621 | 0.01514434 |  | 0.03732996 | 0.7003407 | 0 | 1.686399 | 0.6463856 | 1.338211 | 0.7472666 | 0.04779226 | 0.2527334 | 0.006625147 |  | 0.03732996 | 0.7003407 | 1.686399 | 0.702973 | 1.230488 | 0.8126856 | 0.02625273 | 0.1873144 | 0.02723165 |  | 0.03732996 | 0.7003407 | 0.6432179 | 1.344801 | 0.7436046 | 0.04918728 | 0.2563954 | 0.01057481
Liu et al. [6] | 2.014439 | 0.0071 | 0.0113 | 100 | 1 | 0.7 | 1 | 5.4 | 0.91 | 0.8333049 | 1.092037 | 0.9157196 | 0.005882145 | 0.08428038 | 0.3013999 |  | 0.08804505 | 1 | 0.7003407 | 0.007074914 | 0.01123663 | 4.60517 | 0 | -0.3566749 | 0 | 1.686399 | 0.6608325 | 1.377051 | 0.7261896 | 0.06208442 | 0.2738104 | 0.00284121 |  | 0.08804505 | 1 | 0.7003407 | 0.01123663 | 4.60517 | 0 | -0.3566749 | 0 | 1.686399 | 0.6596184 | 1.379586 | 0.7248553 | 0.06269096 | 0.2751447 | 0.002705069 |  | 0.08804505 | 0.7003407 | 0.01123663 | 4.60517 | 0 | -0.3566749 | 0 | 1.686399 | 0.6656475 | 1.36709 | 0.7314808 | 0.05970813 | 0.2685192 | 0.003568879 |  | 0.08804505 | 0.7003407 | 4.60517 | 0 | -0.3566749 | 0 | 1.686399 | 0.6664141 | 1.365517 | 0.7323232 | 0.05933409 | 0.2676768 | 0.003740176 |  | 0.08804505 | 0.7003407 | 4.60517 | -0.3566749 | 0 | 1.686399 | 0.7013553 | 1.297488 | 0.7707201 | 0.04353262 | 0.2292799 | 0.00985967 |  | 0.7013553 | 0.08804505 | 0.7003407 | -0.3566749 | 0 | 1.686399 | 0.6702001 | 1.357803 | 0.7364836 | 0.057504 | 0.2635164 | 0.004530368 |  | 0.08804505 | 0.7003407 | 0 | 1.686399 | 0.6463856 | 1.407828 | 0.7103138 | 0.06949256 | 0.2896862 | 0.001975115 |  | 0.08804505 | 0.7003407 | 1.686399 | 0.702973 | 1.294502 | 0.7724979 | 0.04286016 | 0.2275021 | 0.01558313 |  | 0.08804505 | 0.7003407 | 0.6432179 | 1.414762 | 0.7068329 | 0.07117267 | 0.2931671 | 0.004364217
Liu et al. [6] | 2.014439 | 0.0071 | 0.0113 | 100 | 0.5 | 0.6 | 1 | 4.4 | 0.669 | 0.8027055 | 0.8334314 | 1.199859 | 0.01787717 | 0.1998588 | 0.1878534 |  | -0.1822039 | 1 | 0.7003407 | 0.007074914 | 0.01123663 | 4.60517 | -0.6931472 | -0.5108256 | 0 | 1.481605 | 0.6633814 | 1.00847 | 0.9916014 | 3.156912e-05 | 0.008398566 | 0.1015791 |  | -0.1822039 | 1 | 0.7003407 | 0.01123663 | 4.60517 | -0.6931472 | -0.5108256 | 0 | 1.481605 | 0.6640123 | 1.007512 | 0.9925445 | 2.487765e-05 | 0.00745553 | 0.1022077 |  | -0.1822039 | 0.7003407 | 0.01123663 | 4.60517 | -0.6931472 | -0.5108256 | 0 | 1.481605 | 0.6633233 | 1.008558 | 0.9915147 | 3.222484e-05 | 0.008485341 | 0.1022554 |  | -0.1822039 | 0.7003407 | 4.60517 | -0.6931472 | -0.5108256 | 0 | 1.481605 | 0.6672694 | 1.002593 | 0.9974132 | 2.99484e-06 | 0.002586787 | 0.1064371 |  | -0.1822039 | 0.7003407 | 4.60517 | -0.5108256 | 0 | 1.481605 | 0.6225296 | 1.074648 | 0.9305375 | 0.002159498 | 0.06946249 | 0.0671397 |  | 0.6225296 | -0.1822039 | 0.7003407 | -0.5108256 | 0 | 1.481605 | 0.5962549 | 1.122003 | 0.891263 | 0.005291847 | 0.108737 | 0.04932279 |  | -0.1822039 | 0.7003407 | 0 | 1.481605 | 0.5939772 | 1.126306 | 0.8878583 | 0.005628423 | 0.1121417 | 0.0492781 |  | -0.1822039 | 0.7003407 | 1.481605 | 0.6544856 | 1.022177 | 0.9783044 | 0.0002106671 | 0.02169563 | 0.1093221 |  | -0.1822039 | 0.7003407 | 0.6195987 | 1.079731 | 0.9261565 | 0.00244049 | 0.07384351 | 0.08144506
Liu et al. [6] | 2.084834 | 0.0071 | 0.0113 | 100 | 0.5 | 0.5 | 1 | 6.4 | 0.586 | 0.7548268 | 0.776337 | 1.2881 | 0.02850249 | 0.2881004 | 0.1191486 |  | -0.2531685 | 1 | 0.7346894 | 0.007074914 | 0.01123663 | 4.60517 | -0.6931472 | -0.6931472 | 0 | 1.856298 | 0.5910129 | 0.9915182 | 1.008554 | 2.512884e-05 | 0.008554381 | 0.1014798 |  | -0.2531685 | 1 | 0.7346894 | 0.01123663 | 4.60517 | -0.6931472 | -0.6931472 | 0 | 1.856298 | 0.5910166 | 0.9915119 | 1.008561 | 2.516644e-05 | 0.008560779 | 0.1015022 |  | -0.2531685 | 0.7346894 | 0.01123663 | 4.60517 | -0.6931472 | -0.6931472 | 0 | 1.856298 | 0.5917702 | 0.9902493 | 1.009847 | 3.329489e-05 | 0.00984671 | 0.1013866 |  | -0.2531685 | 0.7346894 | 4.60517 | -0.6931472 | -0.6931472 | 0 | 1.856298 | 0.5975628 | 0.9806501 | 1.019732 | 0.0001336984 | 0.01973174 | 0.09554407 |  | -0.2531685 | 0.7346894 | 4.60517 | -0.6931472 | 0 | 1.856298 | 0.5883029 | 0.9960855 | 1.00393 | 5.303485e-06 | 0.003929914 | 0.1053949 |  | 0.5883029 | -0.2531685 | 0.7346894 | -0.6931472 | 0 | 1.856298 | 0.5827232 | 1.005623 | 0.9944083 | 1.073714e-05 | 0.005591737 | 0.1057763 |  | -0.2531685 | 0.7346894 | 0 | 1.856298 | 0.5899855 | 0.9932448 | 1.006801 | 1.5884e-05 | 0.00680115 | 0.1071432 |  | -0.2531685 | 0.7346894 | 1.856298 | 0.6407023 | 0.9146213 | 1.093349 | 0.002992345 | 0.09334869 | 0.06707368 |  | -0.2531685 | 0.7346894 | 0.5752896 | 1.018617 | 0.9817229 | 0.0001147117 | 0.01827705 | 0.1162484
Liu et al. [6] | 2.084834 | 0.0071 | 0.0113 | 100 | 0.5 | 0.5 | 1 | 7.4 | 0.507 | 0.716862 | 0.7072491 | 1.413929 | 0.04404205 | 0.4139289 | 0.04811462 |  | -0.3463723 | 1 | 0.7346894 | 0.007074914 | 0.01123663 | 4.60517 | -0.6931472 | -0.6931472 | 0 | 2.00148 | 0.5787642 | 0.8760044 | 1.141547 | 0.005150107 | 0.1415468 | 0.03443495 |  | -0.3463723 | 1 | 0.7346894 | 0.01123663 | 4.60517 | -0.6931472 | -0.6931472 | 0 | 2.00148 | 0.5787007 | 0.8761006 | 1.141421 | 0.00514099 | 0.1414215 | 0.03449691 |  | -0.3463723 | 0.7346894 | 0.01123663 | 4.60517 | -0.6931472 | -0.6931472 | 0 | 2.00148 | 0.5786315 | 0.8762053 | 1.141285 | 0.005131075 | 0.1412851 | 0.03495937 |  | -0.3463723 | 0.7346894 | 4.60517 | -0.6931472 | -0.6931472 | 0 | 2.00148 | 0.5843549 | 0.8676234 | 1.152574 | 0.005983784 | 0.1525738 | 0.03106758 |  | -0.3463723 | 0.7346894 | 4.60517 | -0.6931472 | 0 | 2.00148 | 0.576579 | 0.8793244 | 1.137237 | 0.004841244 | 0.1372368 | 0.03661061 |  | 0.576579 | -0.3463723 | 0.7346894 | -0.6931472 | 0 | 2.00148 | 0.5749291 | 0.8818479 | 1.133982 | 0.004614357 | 0.1339824 | 0.03874678 |  | -0.3463723 | 0.7346894 | 0 | 2.00148 | 0.5793541 | 0.8751125 | 1.14271 | 0.005235111 | 0.1427102 | 0.03664095 |  | -0.3463723 | 0.7346894 | 2.00148 | 0.6233472 | 0.8133508 | 1.229482 | 0.01353668 | 0.2294817 | 0.01509282 |  | -0.3463723 | 0.7346894 | 0.5463548 | 0.9279684 | 1.077623 | 0.001548803 | 0.07762294 | 0.07930216
Liu et al. [6] | 2.084834 | 0.0071 | 0.0113 | 100 | 0.5 | 0.5 | 1 | 8.4 | 0.496 | 0.6788971 | 0.7305967 | 1.368744 | 0.03345136 | 0.3687442 | 0.06997885 |  | -0.3138937 | 1 | 0.7346894 | 0.007074914 | 0.01123663 | 4.60517 | -0.6931472 | -0.6931472 | 0 | 2.128232 | 0.5629842 | 0.8810195 | 1.135049 | 0.004486877 | 0.1350487 | 0.03688884 |  | -0.3138937 | 1 | 0.7346894 | 0.01123663 | 4.60517 | -0.6931472 | -0.6931472 | 0 | 2.128232 | 0.5628653 | 0.8812056 | 1.134809 | 0.004470964 | 0.134809 | 0.03699696 |  | -0.3138937 | 0.7346894 | 0.01123663 | 4.60517 | -0.6931472 | -0.6931472 | 0 | 2.128232 | 0.5621136 | 0.882384 | 1.133294 | 0.004371005 | 0.1332935 | 0.03801166 |  | -0.3138937 | 0.7346894 | 4.60517 | -0.6931472 | -0.6931472 | 0 | 2.128232 | 0.567724 | 0.873664 | 1.144605 | 0.005144327 | 0.1446048 | 0.03394033 |  | -0.3138937 | 0.7346894 | 4.60517 | -0.6931472 | 0 | 2.128232 | 0.5612568 | 0.883731 | 1.131566 | 0.004258448 | 0.1315661 | 0.03881281 |  | 0.5612568 | -0.3138937 | 0.7346894 | -0.6931472 | 0 | 2.128232 | 0.5629161 | 0.8811259 | 1.134912 | 0.004477768 | 0.1349115 | 0.03838184 |  | -0.3138937 | 0.7346894 | 0 | 2.128232 | 0.5649167 | 0.8780055 | 1.138945 | 0.004749517 | 0.138945 | 0.03809656 |  | -0.3138937 | 0.7346894 | 2.128232 | 0.6029106 | 0.8226759 | 1.215545 | 0.01142987 | 0.2155455 | 0.01871125 |  | -0.3138937 | 0.7346894 | 0.51742 | 0.9586023 | 1.043186 | 0.0004588168 | 0.04318551 | 0.09988369
Liu et al. [6] | 2.084834 | 0.0071 | 0.0113 | 100 | 0.5 | 0.5 | 1 | 9.4 | 0.556 | 0.6409323 | 0.8674863 | 1.152756 | 0.007213496 | 0.1527559 | 0.2309028 |  | -0.1421555 | 1 | 0.7346894 | 0.007074914 | 0.01123663 | 4.60517 | -0.6931472 | -0.6931472 | 0 | 2.24071 | 0.5442785 | 1.021536 | 0.9789182 | 0.0001373937 | 0.02108185 | 0.09365531 |  | -0.1421555 | 1 | 0.7346894 | 0.01123663 | 4.60517 | -0.6931472 | -0.6931472 | 0 | 2.24071 | 0.5441146 | 1.021844 | 0.9786234 | 0.000141263 | 0.02137664 | 0.09350037 |  | -0.1421555 | 0.7346894 | 0.01123663 | 4.60517 | -0.6931472 | -0.6931472 | 0 | 2.24071 | 0.5428015 | 1.024315 | 0.9762617 | 0.0001742 | 0.02373828 | 0.09273305 |  | -0.1421555 | 0.7346894 | 4.60517 | -0.6931472 | -0.6931472 | 0 | 2.24071 | 0.5482623 | 1.014113 | 0.9860833 | 5.987174e-05 | 0.0139167 | 0.09917277 |  | -0.1421555 | 0.7346894 | 4.60517 | -0.6931472 | 0 | 2.24071 | 0.5429504 | 1.024035 | 0.9765295 | 0.0001702921 | 0.02347051 | 0.09308923 |  | 0.5429504 | -0.1421555 | 0.7346894 | -0.6931472 | 0 | 2.24071 | 0.5473743 | 1.015758 | 0.9844861 | 7.44029e-05 | 0.01551387 | 0.09942073 |  | -0.1421555 | 0.7346894 | 0 | 2.24071 | 0.5473153 | 1.015868 | 0.98438 | 7.542451e-05 | 0.01562001 | 0.1014476 |  | -0.1421555 | 0.7346894 | 2.24071 | 0.579942 | 0.9587165 | 1.043061 | 0.0005732208 | 0.04306121 | 0.09565 |  | -0.1421555 | 0.7346894 | 0.4884852 | 1.138213 | 0.8785705 | 0.004558249 | 0.1214295 | 0.05654875
Liu et al. [6] | 2.084834 | 0.0071 | 0.0113 | 100 | 0.5 | 0.5 | 1 | 5.4 | 0.531 | 0.7927916 | 0.6697851 | 1.493016 | 0.06853486 | 0.4930163 | 0.01967374 |  | -0.4007984 | 1 | 0.7346894 | 0.007074914 | 0.01123663 | 4.60517 | -0.6931472 | -0.6931472 | 0 | 1.686399 | 0.5988596 | 0.8866853 | 1.127796 | 0.004604929 | 0.1277959 | 0.03972746 |  | -0.4007984 | 1 | 0.7346894 | 0.01123663 | 4.60517 | -0.6931472 | -0.6931472 | 0 | 1.686399 | 0.5989448 | 0.8865591 | 1.127956 | 0.0046165 | 0.1279564 | 0.03968007 |  | -0.4007984 | 0.7346894 | 0.01123663 | 4.60517 | -0.6931472 | -0.6931472 | 0 | 1.686399 | 0.6006874 | 0.8839872 | 1.131238 | 0.004856338 | 0.1312381 | 0.03881735 |  | -0.4007984 | 0.7346894 | 4.60517 | -0.6931472 | -0.6931472 | 0 | 1.686399 | 0.6064952 | 0.8755222 | 1.142176 | 0.005699528 | 0.1421755 | 0.0348413 |  | -0.4007984 | 0.7346894 | 4.60517 | -0.6931472 | 0 | 1.686399 | 0.5955468 | 0.8916176 | 1.121557 | 0.004166291 | 0.1215571 | 0.04285674 |  | 0.5955468 | -0.4007984 | 0.7346894 | -0.6931472 | 0 | 1.686399 | 0.5853161 | 0.9072022 | 1.10229 | 0.002950236 | 0.1022902 | 0.0522279 |  | -0.4007984 | 0.7346894 | 0 | 1.686399 | 0.5958919 | 0.8911012 | 1.122207 | 0.004210958 | 0.122207 | 0.04491071 |  | -0.4007984 | 0.7346894 | 1.686399 | 0.6541802 | 0.8117029 | 1.231978 | 0.01517337 | 0.2319778 | 0.01448575 |  | -0.4007984 | 0.7346894 | 0.6042245 | 0.8788125 | 1.137899 | 0.005361822 | 0.1378992 | 0.04898703
Liu et al. [6] | 2.556749 | 0.0043 | 0.0113 | 100 | 0.5 | 0.5 | 1 | 5.4 | 0.585 | 0.9722449 | 0.6017003 | 1.661957 | 0.1499586 | 0.6619571 | 0.0008224099 |  | -0.5079959 | 1 | 0.9387367 | 0.004290781 | 0.01123663 | 4.60517 | -0.6931472 | -0.6931472 | 0 | 1.686399 | 0.6084366 | 0.9614807 | 1.040062 | 0.0005492724 | 0.0400625 | 0.08239822 |  | -0.5079959 | 1 | 0.9387367 | 0.01123663 | 4.60517 | -0.6931472 | -0.6931472 | 0 | 1.686399 | 0.6086034 | 0.9612171 | 1.040348 | 0.0005571196 | 0.04034766 | 0.08225841 |  | -0.5079959 | 0.9387367 | 0.01123663 | 4.60517 | -0.6931472 | -0.6931472 | 0 | 1.686399 | 0.609391 | 0.9599748 | 1.041694 | 0.0005949196 | 0.04169397 | 0.08211969 |  | -0.5079959 | 0.9387367 | 4.60517 | -0.6931472 | -0.6931472 | 0 | 1.686399 | 0.6144549 | 0.9520634 | 1.05035 | 0.0008675885 | 0.05035018 | 0.07755312 |  | -0.5079959 | 0.9387367 | 4.60517 | -0.6931472 | 0 | 1.686399 | 0.6037938 | 0.9688738 | 1.032126 | 0.0003532078 | 0.03212619 | 0.08788236 |  | 0.6037938 | -0.5079959 | 0.9387367 | -0.6931472 | 0 | 1.686399 | 0.6024375 | 0.9710551 | 1.029808 | 0.0003040653 | 0.02980764 | 0.09061109 |  | -0.5079959 | 0.9387367 | 0 | 1.686399 | 0.6060698 | 0.9652353 | 1.036017 | 0.0004439373 | 0.03601679 | 0.08887056 |  | -0.5079959 | 0.9387367 | 1.686399 | 0.7035694 | 0.8314745 | 1.202683 | 0.01405871 | 0.2026828 | 0.02239566 |  | -0.5079959 | 0.9387367 | 0.6871528 | 0.851339 | 1.17462 | 0.0104352 | 0.1746203 | 0.03408051
Liu et al. [6] | 2.556749 | 0.0057 | 0.0113 | 100 | 0.5 | 0.5 | 1 | 5.4 | 0.657 | 0.9722449 | 0.6757557 | 1.479825 | 0.09937934 | 0.4798248 | 0.02354831 |  | -0.3919237 | 1 | 0.9387367 | 0.005683816 | 0.01123663 | 4.60517 | -0.6931472 | -0.6931472 | 0 | 1.686399 | 0.6082904 | 1.080076 | 0.9258605 | 0.002372628 | 0.07413946 | 0.06399581 |  | -0.3919237 | 1 | 0.9387367 | 0.01123663 | 4.60517 | -0.6931472 | -0.6931472 | 0 | 1.686399 | 0.6086034 | 1.079521 | 0.926337 | 0.002342233 | 0.07366304 | 0.06425814 |  | -0.3919237 | 0.9387367 | 0.01123663 | 4.60517 | -0.6931472 | -0.6931472 | 0 | 1.686399 | 0.609391 | 1.078126 | 0.9275357 | 0.002266619 | 0.07246427 | 0.0654311 |  | -0.3919237 | 0.9387367 | 4.60517 | -0.6931472 | -0.6931472 | 0 | 1.686399 | 0.6144549 | 1.06924 | 0.9352433 | 0.001810089 | 0.06475669 | 0.06973671 |  | -0.3919237 | 0.9387367 | 4.60517 | -0.6931472 | 0 | 1.686399 | 0.6037938 | 1.08812 | 0.9190165 | 0.002830897 | 0.08098353 | 0.06130192 |  | 0.6037938 | -0.3919237 | 0.9387367 | -0.6931472 | 0 | 1.686399 | 0.6024375 | 1.09057 | 0.916952 | 0.00297707 | 0.08304799 | 0.06139315 |  | -0.3919237 | 0.9387367 | 0 | 1.686399 | 0.6060698 | 1.084034 | 0.9224807 | 0.002593883 | 0.0775193 | 0.06584825 |  | -0.3919237 | 0.9387367 | 1.686399 | 0.7035694 | 0.9338098 | 1.070882 | 0.00216871 | 0.0708819 | 0.07921559 |  | -0.3919237 | 0.9387367 | 0.6871528 | 0.9561192 | 1.045895 | 0.0009091943 | 0.04589475 | 0.09817856
Liu et al. [6] | 2.556749 | 0.0085 | 0.0113 | 100 | 0.5 | 0.5 | 1 | 5.4 | 0.758 | 0.9722449 | 0.779639 | 1.282645 | 0.04590087 | 0.282645 | 0.1229445 |  | -0.2489243 | 1 | 0.9387367 | 0.008464078 | 0.01123663 | 4.60517 | -0.6931472 | -0.6931472 | 0 | 1.686399 | 0.6079987 | 1.246713 | 0.8021091 | 0.02250039 | 0.1978909 | 0.01669846 |  | -0.2489243 | 1 | 0.9387367 | 0.01123663 | 4.60517 | -0.6931472 | -0.6931472 | 0 | 1.686399 | 0.6086034 | 1.245475 | 0.8029068 | 0.02231935 | 0.1970932 | 0.01691606 |  | -0.2489243 | 0.9387367 | 0.01123663 | 4.60517 | -0.6931472 | -0.6931472 | 0 | 1.686399 | 0.609391 | 1.243865 | 0.8039459 | 0.02208464 | 0.1960541 | 0.01747821 |  | -0.2489243 | 0.9387367 | 4.60517 | -0.6931472 | -0.6931472 | 0 | 1.686399 | 0.6144549 | 1.233614 | 0.8106265 | 0.02060521 | 0.1893735 | 0.01944916 |  | -0.2489243 | 0.9387367 | 4.60517 | -0.6931472 | 0 | 1.686399 | 0.6037938 | 1.255395 | 0.7965618 | 0.02377954 | 0.2034382 | 0.01565941 |  | 0.6037938 | -0.2489243 | 0.9387367 | -0.6931472 | 0 | 1.686399 | 0.6024375 | 1.258222 | 0.7947724 | 0.0241997 | 0.2052276 | 0.01577455 |  | -0.2489243 | 0.9387367 | 0 | 1.686399 | 0.6060698 | 1.250681 | 0.7995644 | 0.02308278 | 0.2004356 | 0.01787378 |  | -0.2489243 | 0.9387367 | 1.686399 | 0.7035694 | 1.077363 | 0.9281918 | 0.002962689 | 0.07180816 | 0.07869506 |  | -0.2489243 | 0.9387367 | 0.6871528 | 1.103102 | 0.9065341 | 0.005019319 | 0.0934659 | 0.0706302
Liu et al. [6] | 2.556749 | 0.01 | 0.0113 | 100 | 0.5 | 0.5 | 1 | 5.4 | 0.811 | 0.9722449 | 0.834152 | 1.198822 | 0.02599991 | 0.1988223 | 0.188753 |  | -0.1813397 | 1 | 0.9387367 | 0.009950331 | 0.01123663 | 4.60517 | -0.6931472 | -0.6931472 | 0 | 1.686399 | 0.6078429 | 1.334226 | 0.749498 | 0.04127283 | 0.250502 | 0.0058693 |  | -0.1813397 | 1 | 0.9387367 | 0.01123663 | 4.60517 | -0.6931472 | -0.6931472 | 0 | 1.686399 | 0.6086034 | 1.332559 | 0.7504357 | 0.04096439 | 0.2495643 | 0.006020312 |  | -0.1813397 | 0.9387367 | 0.01123663 | 4.60517 | -0.6931472 | -0.6931472 | 0 | 1.686399 | 0.609391 | 1.330837 | 0.7514069 | 0.0406462 | 0.2485931 | 0.006346699 |  | -0.1813397 | 0.9387367 | 4.60517 | -0.6931472 | -0.6931472 | 0 | 1.686399 | 0.6144549 | 1.319869 | 0.7576509 | 0.03862999 | 0.2423491 | 0.007479595 |  | -0.1813397 | 0.9387367 | 4.60517 | -0.6931472 | 0 | 1.686399 | 0.6037938 | 1.343174 | 0.7445053 | 0.0429344 | 0.2554947 | 0.005340849 |  | 0.6037938 | -0.1813397 | 0.9387367 | -0.6931472 | 0 | 1.686399 | 0.6024375 | 1.346198 | 0.7428329 | 0.04349833 | 0.2571671 | 0.005425395 |  | -0.1813397 | 0.9387367 | 0 | 1.686399 | 0.6060698 | 1.33813 | 0.7473117 | 0.04199638 | 0.2526883 | 0.006632502 |  | -0.1813397 | 0.9387367 | 1.686399 | 0.7035694 | 1.152694 | 0.8675332 | 0.01154133 | 0.1324668 | 0.04834182 |  | -0.1813397 | 0.9387367 | 0.6871528 | 1.180232 | 0.8472908 | 0.01533812 | 0.1527092 | 0.04265057
Liu et al. [6] | 2.556749 | 0.0113 | 0.0113 | 100 | 0.5 | 0.5 | 1 | 5.4 | 0.899 | 0.9722449 | 0.9246642 | 1.081474 | 0.005364814 | 0.08147374 | 0.3044895 |  | -0.07832468 | 1 | 0.9387367 | 0.01123663 | 0.01123663 | 4.60517 | -0.6931472 | -0.6931472 | 0 | 1.686399 | 0.607708 | 1.479329 | 0.6759822 | 0.08485103 | 0.3240178 | 9.582656e-06 |  | -0.07832468 | 1 | 0.9387367 | 0.01123663 | 4.60517 | -0.6931472 | -0.6931472 | 0 | 1.686399 | 0.6086034 | 1.477152 | 0.6769782 | 0.0843302 | 0.3230218 | 1.708263e-05 |  | -0.07832468 | 0.9387367 | 0.01123663 | 4.60517 | -0.6931472 | -0.6931472 | 0 | 1.686399 | 0.609391 | 1.475243 | 0.6778543 | 0.08387339 | 0.3221457 | 3.737553e-05 |  | -0.07832468 | 0.9387367 | 4.60517 | -0.6931472 | -0.6931472 | 0 | 1.686399 | 0.6144549 | 1.463086 | 0.683487 | 0.08096594 | 0.316513 | 0.0001518028 |  | -0.07832468 | 0.9387367 | 4.60517 | -0.6931472 | 0 | 1.686399 | 0.6037938 | 1.488919 | 0.6716283 | 0.08714669 | 0.3283717 | 4.163984e-08 |  | 0.6037938 | -0.07832468 | 0.9387367 | -0.6931472 | 0 | 1.686399 | 0.6024375 | 1.492271 | 0.6701195 | 0.08794933 | 0.3298805 | 8.910168e-07 |  | -0.07832468 | 0.9387367 | 0 | 1.686399 | 0.6060698 | 1.483327 | 0.67416 | 0.08580809 | 0.32584 | 6.869782e-05 |  | -0.07832468 | 0.9387367 | 1.686399 | 0.7035694 | 1.27777 | 0.7826134 | 0.03819311 | 0.2173866 | 0.01821094 |  | -0.07832468 | 0.9387367 | 0.6871528 | 1.308297 | 0.7643524 | 0.04487922 | 0.2356476 | 0.01527245
Liu et al. [6] | 2.556749 | 0.0071 | 0.0113 | 100 | 0.5 | 0.5 | 1 | 5.4 | 1.07 | 0.9722449 | 1.100546 | 0.9086401 | 0.009556062 | 0.09135992 | 0.2936767 |  | 0.09580621 | 1 | 0.9387367 | 0.007074914 | 0.01123663 | 4.60517 | -0.6931472 | -0.6931472 | 0 | 1.686399 | 0.6081444 | 1.75945 | 0.5683593 | 0.2133106 | 0.4316407 | 0.01092596 |  | 0.09580621 | 1 | 0.9387367 | 0.01123663 | 4.60517 | -0.6931472 | -0.6931472 | 0 | 1.686399 | 0.6086034 | 1.758124 | 0.5687882 | 0.2128868 | 0.4312118 | 0.01082783 |  | 0.09580621 | 0.9387367 | 0.01123663 | 4.60517 | -0.6931472 | -0.6931472 | 0 | 1.686399 | 0.609391 | 1.755851 | 0.5695243 | 0.2121607 | 0.4304757 | 0.0104482 |  | 0.09580621 | 0.9387367 | 4.60517 | -0.6931472 | -0.6931472 | 0 | 1.686399 | 0.6144549 | 1.741381 | 0.5742569 | 0.2075214 | 0.4257431 | 0.009391421 |  | 0.09580621 | 0.9387367 | 4.60517 | -0.6931472 | 0 | 1.686399 | 0.6037938 | 1.772128 | 0.5642933 | 0.2173482 | 0.4357067 | 0.01147704 |  | 0.6037938 | 0.09580621 | 0.9387367 | -0.6931472 | 0 | 1.686399 | 0.6024375 | 1.776118 | 0.5630257 | 0.2186147 | 0.4369743 | 0.01126781 |  | 0.09580621 | 0.9387367 | 0 | 1.686399 | 0.6060698 | 1.765473 | 0.5664204 | 0.2152312 | 0.4335796 | 0.009890535 |  | 0.09580621 | 0.9387367 | 1.686399 | 0.7035694 | 1.520817 | 0.6575415 | 0.1342714 | 0.3424585 | 9.753658e-05 |  | 0.09580621 | 0.9387367 | 0.6871528 | 1.55715 | 0.6421989 | 0.1465719 | 0.3578011 | 2.039887e-06
Liu et al. [6] | 2.64101 | 0.0071 | 0.0113 | 100 | 0.5 | 0.5 | 1 | 5.4 | 0.86 | 1.004286 | 0.8563295 | 1.167775 | 0.02081853 | 0.1677748 | 0.2166946 |  | -0.1551 | 1 | 0.9711614 | 0.007074914 | 0.01123663 | 4.60517 | -0.6931472 | -0.6931472 | 0 | 1.686399 | 0.609633 | 1.410685 | 0.7088756 | 0.06268361 | 0.2911244 | 0.00129521 |  | -0.1551 | 1 | 0.9711614 | 0.01123663 | 4.60517 | -0.6931472 | -0.6931472 | 0 | 1.686399 | 0.6101525 | 1.409484 | 0.7094796 | 0.06242378 | 0.2905204 | 0.001342091 |  | -0.1551 | 0.9711614 | 0.01123663 | 4.60517 | -0.6931472 | -0.6931472 | 0 | 1.686399 | 0.6107856 | 1.408023 | 0.7102158 | 0.06210782 | 0.2897842 | 0.001480334 |  | -0.1551 | 0.9711614 | 4.60517 | -0.6931472 | -0.6931472 | 0 | 1.686399 | 0.6157293 | 1.396718 | 0.7159643 | 0.05966818 | 0.2840357 | 0.002006867 |  | -0.1551 | 0.9711614 | 4.60517 | -0.6931472 | 0 | 1.686399 | 0.6051148 | 1.421218 | 0.7036219 | 0.06496646 | 0.2963781 | 0.001036689 |  | 0.6051148 | -0.1551 | 0.9711614 | -0.6931472 | 0 | 1.686399 | 0.6052039 | 1.421009 | 0.7037255 | 0.06492103 | 0.2962745 | 0.001193696 |  | -0.1551 | 0.9711614 | 0 | 1.686399 | 0.6077031 | 1.415165 | 0.7066315 | 0.06365372 | 0.2933685 | 0.001661374 |  | -0.1551 | 0.9711614 | 1.686399 | 0.7117541 | 1.208283 | 0.827621 | 0.02197686 | 0.172379 | 0.032384 |  | -0.1551 | 0.9711614 | 0.7013409 | 1.226223 | 0.8155126 | 0.02517272 | 0.1844874 | 0.03053475
Liu et al. [6] | 2.64101 | 0.0071 | 0.0113 | 100 | 0.5 | 0.5 | 1 | 5.4 | 0.97 | 1.004286 | 0.96586 | 1.035347 | 0.00117555 | 0.03534669 | 0.3575235 |  | -0.03473633 | 1 | 0.9711614 | 0.007074914 | 0.01123663 | 4.60517 | -0.6931472 | -0.6931472 | 0 | 1.686399 | 0.609633 | 1.591121 | 0.6284877 | 0.1298643 | 0.3715123 | 0.001971265 |  | -0.03473633 | 1 | 0.9711614 | 0.01123663 | 4.60517 | -0.6931472 | -0.6931472 | 0 | 1.686399 | 0.6101525 | 1.589767 | 0.6290232 | 0.1294902 | 0.3709768 | 0.001920358 |  | -0.03473633 | 0.9711614 | 0.01123663 | 4.60517 | -0.6931472 | -0.6931472 | 0 | 1.686399 | 0.6107856 | 1.588119 | 0.6296759 | 0.129035 | 0.3703241 | 0.001769449 |  | -0.03473633 | 0.9711614 | 4.60517 | -0.6931472 | -0.6931472 | 0 | 1.686399 | 0.6157293 | 1.575368 | 0.6347725 | 0.1255077 | 0.3652275 | 0.001324506 |  | -0.03473633 | 0.9711614 | 4.60517 | -0.6931472 | 0 | 1.686399 | 0.6051148 | 1.603002 | 0.6238297 | 0.1331412 | 0.3761703 | 0.002265238 |  | 0.6051148 | -0.03473633 | 0.9711614 | -0.6931472 | 0 | 1.686399 | 0.6052039 | 1.602766 | 0.6239216 | 0.1330762 | 0.3760784 | 0.002047927 |  | -0.03473633 | 0.9711614 | 0 | 1.686399 | 0.6077031 | 1.596174 | 0.626498 | 0.131259 | 0.373502 | 0.001550274 |  | -0.03473633 | 0.9711614 | 1.686399 | 0.7117541 | 1.36283 | 0.7337671 | 0.06669097 | 0.2662329 | 0.007413489 |  | -0.03473633 | 0.9711614 | 0.7013409 | 1.383065 | 0.7230318 | 0.07217773 | 0.2769682 | 0.006766897
Liu et al. [6] | 2.64101 | 0.0071 | 0.017 | 100 | 0.5 | 0.5 | 1 | 5.4 | 0.663 | 1.004286 | 0.6601703 | 1.514761 | 0.1164763 | 0.5147606 | 0.0140467 |  | -0.4152574 | 1 | 0.9711614 | 0.007074914 | 0.01685712 | 4.60517 | -0.6931472 | -0.6931472 | 0 | 1.686399 | 0.6106574 | 1.085715 | 0.9210519 | 0.00273975 | 0.07894814 | 0.06158599 |  | -0.4152574 | 1 | 0.9711614 | 0.01685712 | 4.60517 | -0.6931472 | -0.6931472 | 0 | 1.686399 | 0.6112247 | 1.084707 | 0.9219076 | 0.002680677 | 0.07809238 | 0.06203215 |  | -0.4152574 | 0.9711614 | 0.01685712 | 4.60517 | -0.6931472 | -0.6931472 | 0 | 1.686399 | 0.6119205 | 1.083474 | 0.9229571 | 0.002609111 | 0.07704292 | 0.06310967 |  | -0.4152574 | 0.9711614 | 4.60517 | -0.6931472 | -0.6931472 | 0 | 1.686399 | 0.6157293 | 1.076772 | 0.9287018 | 0.00223452 | 0.07129821 | 0.06632457 |  | -0.4152574 | 0.9711614 | 4.60517 | -0.6931472 | 0 | 1.686399 | 0.6051148 | 1.09566 | 0.912692 | 0.003350695 | 0.08730798 | 0.05821015 |  | 0.6051148 | -0.4152574 | 0.9711614 | -0.6931472 | 0 | 1.686399 | 0.6052039 | 1.095498 | 0.9128264 | 0.003340385 | 0.08717355 | 0.05936573 |  | -0.4152574 | 0.9711614 | 0 | 1.686399 | 0.6077031 | 1.090993 | 0.9165959 | 0.003057747 | 0.08340407 | 0.06286271 |  | -0.4152574 | 0.9711614 | 1.686399 | 0.7117541 | 0.9315015 | 1.073536 | 0.002376958 | 0.07353553 | 0.0777289 |  | -0.4152574 | 0.9711614 | 0.7013409 | 0.945332 | 1.057829 | 0.001470023 | 0.05782937 | 0.09084193
Liu et al. [6] | 2.64101 | 0.0071 | 0.0226 | 100 | 0.5 | 0.5 | 1 | 5.4 | 0.725 | 1.004286 | 0.7219057 | 1.385222 | 0.07800083 | 0.3852225 | 0.06153223 |  | -0.3258608 | 1 | 0.9711614 | 0.007074914 | 0.0223484 | 4.60517 | -0.6931472 | -0.6931472 | 0 | 1.686399 | 0.6116598 | 1.185299 | 0.8436687 | 0.01284599 | 0.1563313 | 0.02916653 |  | -0.3258608 | 1 | 0.9711614 | 0.0223484 | 4.60517 | -0.6931472 | -0.6931472 | 0 | 1.686399 | 0.6122742 | 1.18411 | 0.8445161 | 0.01270711 | 0.1554839 | 0.02947095 |  | -0.3258608 | 0.9711614 | 0.0223484 | 4.60517 | -0.6931472 | -0.6931472 | 0 | 1.686399 | 0.6130314 | 1.182647 | 0.8455606 | 0.01253696 | 0.1544394 | 0.03021336 |  | -0.3258608 | 0.9711614 | 4.60517 | -0.6931472 | -0.6931472 | 0 | 1.686399 | 0.6157293 | 1.177466 | 0.8492818 | 0.01194009 | 0.1507182 | 0.03172515 |  | -0.3258608 | 0.9711614 | 4.60517 | -0.6931472 | 0 | 1.686399 | 0.6051148 | 1.19812 | 0.8346411 | 0.01437246 | 0.1653589 | 0.02663976 |  | 0.6051148 | -0.3258608 | 0.9711614 | -0.6931472 | 0 | 1.686399 | 0.6052039 | 1.197943 | 0.834764 | 0.0143511 | 0.165236 | 0.02741953 |  | -0.3258608 | 0.9711614 | 0 | 1.686399 | 0.6077031 | 1.193017 | 0.8382112 | 0.01375856 | 0.1617888 | 0.02970094 |  | -0.3258608 | 0.9711614 | 1.686399 | 0.7117541 | 1.01861 | 0.9817297 | 0.000175455 | 0.01827027 | 0.1115989 |  | -0.3258608 | 0.9711614 | 0.7013409 | 1.033734 | 0.9673667 | 0.0005597542 | 0.03263328 | 0.106665
Liu et al. [6] | 2.556749 | 0 | 0 | 100 | 0.5 | 0.5 | 1 | 5.4 | 0.361 | 0.9722449 | 0.3713056 | 2.693199 | 0.3736203 | 1.693199 | 1.12343 |  | -0.9907298 | 1 | 0.9387367 | 0 | 0 | 4.60517 | -0.6931472 | -0.6931472 | 0 | 1.686399 | 0.6068468 | 0.5948783 | 1.681016 | 0.06044067 | 0.6810162 | 0.1252472 |  | -0.9907298 | 1 | 0.9387367 | 0 | 4.60517 | -0.6931472 | -0.6931472 | 0 | 1.686399 | 0.6064707 | 0.5952472 | 1.679974 | 0.06025588 | 0.6799743 | 0.1244815 |  | -0.9907298 | 0.9387367 | 0 | 4.60517 | -0.6931472 | -0.6931472 | 0 | 1.686399 | 0.6071334 | 0.5945975 | 1.68181 | 0.06058167 | 0.6818101 | 0.1249981 |  | -0.9907298 | 0.9387367 | 4.60517 | -0.6931472 | -0.6931472 | 0 | 1.686399 | 0.6144549 | 0.5875126 | 1.702091 | 0.06423936 | 0.702091 | 0.139321 |  | -0.9907298 | 0.9387367 | 4.60517 | -0.6931472 | 0 | 1.686399 | 0.6037938 | 0.5978862 | 1.672559 | 0.05894884 | 0.6725591 | 0.1183245 |  | 0.6037938 | -0.9907298 | 0.9387367 | -0.6931472 | 0 | 1.686399 | 0.6024375 | 0.5992323 | 1.668802 | 0.05829205 | 0.6688019 | 0.1142288 |  | -0.9907298 | 0.9387367 | 0 | 1.686399 | 0.6060698 | 0.5956409 | 1.678864 | 0.06005922 | 0.6788638 | 0.1188424 |  | -0.9907298 | 0.9387367 | 1.686399 | 0.7035694 | 0.5130979 | 1.948946 | 0.1173538 | 0.9489457 | 0.3559449 |  | -0.9907298 | 0.9387367 | 0.6871528 | 0.5253562 | 1.90347 | 0.1063757 | 0.9034705 | 0.2961985
Liu et al. [6] | 2.64101 | 0.0071 | 0.0113 | 100 | 0.5 | 0.5 | 1 | 5.4 | 1.08 | 1.004286 | 1.075391 | 0.9298947 | 0.005732566 | 0.07010529 | 0.3171651 |  | 0.07268391 | 1 | 0.9711614 | 0.007074914 | 0.01123663 | 4.60517 | -0.6931472 | -0.6931472 | 0 | 1.686399 | 0.609633 | 1.771558 | 0.564475 | 0.2212451 | 0.435525 | 0.01175307 |  | 0.07268391 | 1 | 0.9711614 | 0.01123663 | 4.60517 | -0.6931472 | -0.6931472 | 0 | 1.686399 | 0.6101525 | 1.770049 | 0.564956 | 0.2207567 | 0.435044 | 0.01164005 |  | 0.07268391 | 0.9711614 | 0.01123663 | 4.60517 | -0.6931472 | -0.6931472 | 0 | 1.686399 | 0.6107856 | 1.768215 | 0.5655422 | 0.2201622 | 0.4344578 | 0.01127812 |  | 0.07268391 | 0.9711614 | 4.60517 | -0.6931472 | -0.6931472 | 0 | 1.686399 | 0.6157293 | 1.754018 | 0.5701197 | 0.2155473 | 0.4298803 | 0.0102104 |  | 0.07268391 | 0.9711614 | 4.60517 | -0.6931472 | 0 | 1.686399 | 0.6051148 | 1.784785 | 0.5602915 | 0.2255159 | 0.4397085 | 0.01235048 |  | 0.6051148 | 0.07268391 | 0.9711614 | -0.6931472 | 0 | 1.686399 | 0.6052039 | 1.784522 | 0.560374 | 0.2254313 | 0.439626 | 0.01183779 |  | 0.07268391 | 0.9711614 | 0 | 1.686399 | 0.6077031 | 1.777184 | 0.5626881 | 0.2230644 | 0.4373119 | 0.01064684 |  | 0.07268391 | 0.9711614 | 1.686399 | 0.7117541 | 1.517378 | 0.6590315 | 0.1356051 | 0.3409685 | 0.000129188 |  | 0.07268391 | 0.9711614 | 0.7013409 | 1.539907 | 0.6493897 | 0.1433827 | 0.3506103 | 7.428752e-05
Ren et al. [7] | 3.043936 | 0.015 | 0.0719648 | 112 | 0.5357143 | 0.5357143 | 0.8571429 | 1.785714 | 0.3562753 | 1.393633 | 0.2556449 | 3.911676 | 1.076112 | 2.911676 | 5.191089 |  | -1.363966 | 1 | 1.113151 | 0.01488861 | 0.06949323 | 4.718499 | -0.6241543 | -0.6241543 | -0.1541507 | 0.5798185 | 0.6623086 | 0.5379295 | 1.85898 | 0.09365638 | 0.8589798 | 0.2828819 |  | -1.363966 | 1 | 1.113151 | 0.06949323 | 4.718499 | -0.6241543 | -0.6241543 | -0.1541507 | 0.5798185 | 0.6648157 | 0.5359009 | 1.866017 | 0.09519717 | 0.8660168 | 0.2903721 |  | -1.363966 | 1.113151 | 0.06949323 | 4.718499 | -0.6241543 | -0.6241543 | -0.1541507 | 0.5798185 | 0.6698821 | 0.5318478 | 1.880237 | 0.09834922 | 0.8802372 | 0.3046797 |  | -1.363966 | 1.113151 | 4.718499 | -0.6241543 | -0.6241543 | -0.1541507 | 0.5798185 | 0.6631144 | 0.5372758 | 1.861241 | 0.09415021 | 0.8612415 | 0.2834579 |  | -1.363966 | 1.113151 | 4.718499 | -0.6241543 | -0.1541507 | 0.5798185 | 0.6556592 | 0.5433849 | 1.840316 | 0.08963072 | 0.8403162 | 0.2618782 |  | 0.6556592 | -1.363966 | 1.113151 | -0.6241543 | -0.1541507 | 0.5798185 | 0.6321294 | 0.5636114 | 1.774272 | 0.07609547 | 0.7742722 | 0.196646 |  | -1.363966 | 1.113151 | -0.1541507 | 0.5798185 | 0.6509401 | 0.5473243 | 1.82707 | 0.08682733 | 0.8270704 | 0.2429918 |  | -1.363966 | 1.113151 | 0.5798185 | 0.7499474 | 0.475067 | 2.104966 | 0.1549777 | 1.104966 | 0.5664542 |  | -1.363966 | 1.113151 | 0.9234693 | 0.3858009 | 2.59201 | 0.321709 | 1.59201 | 1.519749
Ren et al. [7] | 3.207516 | 0.015 | 0.0719648 | 112 | 0.5357143 | 0.5357143 | 0.8571429 | 1.785714 | 0.465587 | 1.468527 | 0.3170436 | 3.154141 | 1.005888 | 2.154141 | 2.313019 |  | -1.148716 | 1 | 1.165497 | 0.01488861 | 0.06949323 | 4.718499 | -0.6241543 | -0.6241543 | -0.1541507 | 0.5798185 | 0.6649278 | 0.7002069 | 1.428149 | 0.03973674 | 0.4281493 | 0.01020825 |  | -1.148716 | 1 | 1.165497 | 0.06949323 | 4.718499 | -0.6241543 | -0.6241543 | -0.1541507 | 0.5798185 | 0.6675496 | 0.6974568 | 1.433781 | 0.04078888 | 0.4337805 | 0.01136901 |  | -1.148716 | 1.165497 | 0.06949323 | 4.718499 | -0.6241543 | -0.6241543 | -0.1541507 | 0.5798185 | 0.6723588 | 0.6924682 | 1.44411 | 0.04275455 | 0.4441097 | 0.01342132 |  | -1.148716 | 1.165497 | 4.718499 | -0.6241543 | -0.6241543 | -0.1541507 | 0.5798185 | 0.6653361 | 0.6997772 | 1.429026 | 0.03989969 | 0.4290263 | 0.01003854 |  | -1.148716 | 1.165497 | 4.718499 | -0.6241543 | -0.1541507 | 0.5798185 | 0.6579765 | 0.7076044 | 1.413219 | 0.03701371 | 0.4132191 | 0.007164496 |  | 0.6579765 | -1.148716 | 1.165497 | -0.6241543 | -0.1541507 | 0.5798185 | 0.6368222 | 0.7311099 | 1.367783 | 0.02932148 | 0.3677833 | 0.001365964 |  | -1.148716 | 1.165497 | -0.1541507 | 0.5798185 | 0.6537744 | 0.7121525 | 1.404194 | 0.03541447 | 0.4041936 | 0.00490913 |  | -1.148716 | 1.165497 | 0.5798185 | 0.7640817 | 0.6093419 | 1.641115 | 0.08909908 | 0.6411147 | 0.08339397 |  | -1.148716 | 1.165497 | 0.9544459 | 0.4878088 | 2.049984 | 0.2389829 | 1.049984 | 0.4771416
Ren et al. [7] | 3.113858 | 0.015 | 0.0719648 | 112 | 0.5357143 | 0.5357143 | 0.8571429 | 1.785714 | 0.444332 | 1.425646 | 0.3116705 | 3.208516 | 0.962978 | 2.208516 | 2.481371 |  | -1.165809 | 1 | 1.135862 | 0.01488861 | 0.06949323 | 4.718499 | -0.6241543 | -0.6241543 | -0.1541507 | 0.5798185 | 0.6634437 | 0.6697358 | 1.493126 | 0.04800995 | 0.4931262 | 0.02756024 |  | -1.165809 | 1 | 1.135862 | 0.06949323 | 4.718499 | -0.6241543 | -0.6241543 | -0.1541507 | 0.5798185 | 0.6660005 | 0.6671647 | 1.49888 | 0.04913692 | 0.4988803 | 0.02948962 |  | -1.165809 | 1.135862 | 0.06949323 | 4.718499 | -0.6241543 | -0.6241543 | -0.1541507 | 0.5798185 | 0.6709555 | 0.6622376 | 1.510032 | 0.05135823 | 0.510032 | 0.03304132 |  | -1.165809 | 1.135862 | 4.718499 | -0.6241543 | -0.6241543 | -0.1541507 | 0.5798185 | 0.6640774 | 0.6690967 | 1.494552 | 0.04828805 | 0.4945523 | 0.02746264 |  | -1.165809 | 1.135862 | 4.718499 | -0.6241543 | -0.1541507 | 0.5798185 | 0.6566636 | 0.6766508 | 1.477867 | 0.04508472 | 0.4778671 | 0.02228789 |  | 0.6566636 | -1.165809 | 1.135862 | -0.6241543 | -0.1541507 | 0.5798185 | 0.6341612 | 0.700661 | 1.427224 | 0.03603512 | 0.4272238 | 0.009292845 |  | -1.165809 | 1.135862 | -0.1541507 | 0.5798185 | 0.6521683 | 0.6813149 | 1.46775 | 0.04319592 | 0.46775 | 0.01785472 |  | -1.165809 | 1.135862 | 0.5798185 | 0.7560475 | 0.5877038 | 1.701537 | 0.09716654 | 0.7015373 | 0.1219426 |  | -1.165809 | 1.135862 | 0.9367836 | 0.4743166 | 2.108297 | 0.2425086 | 1.108297 | 0.5611017
Ren et al. [7] | 3.090223 | 0.015 | 0.0719648 | 112 | 0.5357143 | 0.5357143 | 0.8571429 | 1.785714 | 0.4048583 | 1.414825 | 0.2861542 | 3.494619 | 1.020034 | 2.494619 | 3.464585 |  | -1.251224 | 1 | 1.128243 | 0.01488861 | 0.06949323 | 4.718499 | -0.6241543 | -0.6241543 | -0.1541507 | 0.5798185 | 0.6630627 | 0.6105883 | 1.637765 | 0.06666951 | 0.6377648 | 0.09650432 |  | -1.251224 | 1 | 1.128243 | 0.06949323 | 4.718499 | -0.6241543 | -0.6241543 | -0.1541507 | 0.5798185 | 0.6656028 | 0.6082581 | 1.644039 | 0.06798768 | 0.6440388 | 0.1004154 |  | -1.251224 | 1.128243 | 0.06949323 | 4.718499 | -0.6241543 | -0.6241543 | -0.1541507 | 0.5798185 | 0.6705952 | 0.6037298 | 1.65637 | 0.07061611 | 0.6563702 | 0.1076568 |  | -1.251224 | 1.128243 | 4.718499 | -0.6241543 | -0.6241543 | -0.1541507 | 0.5798185 | 0.6637542 | 0.6099522 | 1.639473 | 0.06702707 | 0.6394728 | 0.0964966 |  | -1.251224 | 1.128243 | 4.718499 | -0.6241543 | -0.1541507 | 0.5798185 | 0.6563265 | 0.616855 | 1.621126 | 0.06323624 | 0.6211264 | 0.08558586 |  | 0.6563265 | -1.251224 | 1.128243 | -0.6241543 | -0.1541507 | 0.5798185 | 0.6334788 | 0.6391031 | 1.564693 | 0.05226734 | 0.5646927 | 0.05469438 |  | -1.251224 | 1.128243 | -0.1541507 | 0.5798185 | 0.651756 | 0.6211808 | 1.609837 | 0.06095846 | 0.6098373 | 0.07601536 |  | -1.251224 | 1.128243 | 0.5798185 | 0.7539955 | 0.5369505 | 1.862369 | 0.1218968 | 0.8623689 | 0.260135 |  | -1.251224 | 1.128243 | 0.9322956 | 0.4342596 | 2.30277 | 0.2781901 | 1.30277 | 0.8902693
Ren et al. [7] | 3.357467 | 0.015 | 0.0719648 | 112 | 0.5357143 | 0.5357143 | 0.8571429 | 1.785714 | 0.3836032 | 1.537181 | 0.2495499 | 4.007215 | 1.330741 | 3.007215 | 5.635569 |  | -1.388096 | 1 | 1.211187 | 0.01488861 | 0.06949323 | 4.718499 | -0.6241543 | -0.6241543 | -0.1541507 | 0.5798185 | 0.6672224 | 0.5749256 | 1.739356 | 0.08043985 | 0.7393556 | 0.1699436 |  | -1.388096 | 1 | 1.211187 | 0.06949323 | 4.718499 | -0.6241543 | -0.6241543 | -0.1541507 | 0.5798185 | 0.6699451 | 0.572589 | 1.746453 | 0.08199169 | 0.7464533 | 0.1758111 |  | -1.388096 | 1.211187 | 0.06949323 | 4.718499 | -0.6241543 | -0.6241543 | -0.1541507 | 0.5798185 | 0.674528 | 0.5686987 | 1.7584 | 0.08463723 | 0.7584002 | 0.1850212 |  | -1.388096 | 1.211187 | 4.718499 | -0.6241543 | -0.6241543 | -0.1541507 | 0.5798185 | 0.6672815 | 0.5748747 | 1.739509 | 0.08047334 | 0.7395095 | 0.1686545 |  | -1.388096 | 1.211187 | 4.718499 | -0.6241543 | -0.1541507 | 0.5798185 | 0.6600059 | 0.5812118 | 1.720543 | 0.07639842 | 0.720543 | 0.1536383 |  | 0.6600059 | -1.388096 | 1.211187 | -0.6241543 | -0.1541507 | 0.5798185 | 0.6409468 | 0.5984946 | 1.670859 | 0.06622573 | 0.6708588 | 0.1156234 |  | -1.388096 | 1.211187 | -0.1541507 | 0.5798185 | 0.6562584 | 0.5845308 | 1.710774 | 0.07434081 | 0.7107738 | 0.1418617 |  | -1.388096 | 1.211187 | 0.5798185 | 0.7766365 | 0.4939289 | 2.024583 | 0.1544751 | 1.024583 | 0.4519177 |  | -1.388096 | 1.211187 | 0.982332 | 0.3905026 | 2.560802 | 0.3584762 | 1.560802 | 1.443777
Ren et al. [7] | 3.627705 | 0.015 | 0.0719648 | 112 | 0.5357143 | 0.5357143 | 0.8571429 | 1.785714 | 0.4463563 | 1.660906 | 0.2687427 | 3.721031 | 1.47513 | 2.721031 | 4.358708 |  | -1.314001 | 1 | 1.2886 | 0.01488861 | 0.06949323 | 4.718499 | -0.6241543 | -0.6241543 | -0.1541507 | 0.5798185 | 0.6711284 | 0.6650833 | 1.503571 | 0.0505225 | 0.5035711 | 0.03113731 |  | -1.314001 | 1 | 1.2886 | 0.06949323 | 4.718499 | -0.6241543 | -0.6241543 | -0.1541507 | 0.5798185 | 0.6740235 | 0.6622265 | 1.510057 | 0.05183238 | 0.5100573 | 0.03345326 |  | -1.314001 | 1.2886 | 0.06949323 | 4.718499 | -0.6241543 | -0.6241543 | -0.1541507 | 0.5798185 | 0.6782194 | 0.6581296 | 1.519458 | 0.05376052 | 0.5194576 | 0.03655677 |  | -1.314001 | 1.2886 | 4.718499 | -0.6241543 | -0.6241543 | -0.1541507 | 0.5798185 | 0.6705905 | 0.6656168 | 1.502366 | 0.05028098 | 0.502366 | 0.03011343 |  | -1.314001 | 1.2886 | 4.718499 | -0.6241543 | -0.1541507 | 0.5798185 | 0.6634586 | 0.6727719 | 1.486388 | 0.0471334 | 0.4863879 | 0.02490466 |  | 0.6634586 | -1.314001 | 1.2886 | -0.6241543 | -0.1541507 | 0.5798185 | 0.6479963 | 0.6888253 | 1.451747 | 0.0406587 | 0.4517468 | 0.01462223 |  | -1.314001 | 1.2886 | -0.1541507 | 0.5798185 | 0.6604886 | 0.6757971 | 1.479734 | 0.04585265 | 0.4797341 | 0.021201 |  | -1.314001 | 1.2886 | 0.5798185 | 0.7983808 | 0.5590769 | 1.788663 | 0.1239213 | 0.7886627 | 0.1903822 |  | -1.314001 | 1.2886 | 1.031452 | 0.4327455 | 2.310827 | 0.3423371 | 1.310827 | 0.9055379
Liu et al. [8] | 2.106778 | 0.003706416 | 0.06059322 | 112 | 0.625 | 0.625 | 0.8571429 | 8.392857 | 1.6058 | 0.7566833 | 2.122156 | 0.4712189 | 0.7209992 | 0.5287811 | 0.01091989 |  | 0.7524326 | 1 | 0.7451599 | 0.003699565 | 0.05882839 | 4.718499 | -0.4700036 | -0.4700036 | -0.1541507 | 2.127381 | 0.734144 | 2.187309 | 0.4571827 | 0.7597841 | 0.5428173 | 0.04652816 |  | 0.7524326 | 1 | 0.7451599 | 0.05882839 | 4.718499 | -0.4700036 | -0.4700036 | -0.1541507 | 2.127381 | 0.7336065 | 2.188912 | 0.456848 | 0.7607216 | 0.543152 | 0.04665475 |  | 0.7524326 | 0.7451599 | 0.05882839 | 4.718499 | -0.4700036 | -0.4700036 | -0.1541507 | 2.127381 | 0.729276 | 2.20191 | 0.4541512 | 0.7682943 | 0.5458488 | 0.04734518 |  | 0.7524326 | 0.7451599 | 4.718499 | -0.4700036 | -0.4700036 | -0.1541507 | 2.127381 | 0.7244092 | 2.216703 | 0.4511204 | 0.7768498 | 0.5488796 | 0.04842015 |  | 0.7524326 | 0.7451599 | 4.718499 | -0.4700036 | -0.1541507 | 2.127381 | 0.7285302 | 2.204164 | 0.4536868 | 0.7696023 | 0.5463132 | 0.0474096 |  | 0.7285302 | 0.7524326 | 0.7451599 | -0.4700036 | -0.1541507 | 2.127381 | 0.7253143 | 2.213937 | 0.4516841 | 0.775255 | 0.5483159 | 0.04730255 |  | 0.7524326 | 0.7451599 | -0.1541507 | 2.127381 | 0.707254 | 2.270471 | 0.4404372 | 0.8073849 | 0.5595628 | 0.05082067 |  | 0.7524326 | 0.7451599 | 2.127381 | 0.6673849 | 2.406108 | 0.415609 | 0.880623 | 0.584391 | 0.05385022 |  | 0.7524326 | 0.7451599 | 0.5744765 | 2.795241 | 0.357751 | 1.063628 | 0.642249 | 0.08010016
Liu et al. [8] | 2.106778 | 0.003706416 | 0.06059322 | 112 | 0.625 | 0.625 | 0.8571429 | 4.821429 | 0.8979 | 0.8936991 | 1.004701 | 0.9953214 | 1.764741e-05 | 0.004678564 | 0.395139 |  | 0.004689542 | 1 | 0.7451599 | 0.003699565 | 0.05882839 | 4.718499 | -0.4700036 | -0.4700036 | -0.1541507 | 1.57307 | 0.7712859 | 1.16416 | 0.8589887 | 0.01603112 | 0.1410113 | 0.03463398 |  | 0.004689542 | 1 | 0.7451599 | 0.05882839 | 4.718499 | -0.4700036 | -0.4700036 | -0.1541507 | 1.57307 | 0.771063 | 1.164496 | 0.8587404 | 0.01608762 | 0.1412596 | 0.03455709 |  | 0.004689542 | 0.7451599 | 0.05882839 | 4.718499 | -0.4700036 | -0.4700036 | -0.1541507 | 1.57307 | 0.7706013 | 1.165194 | 0.8582262 | 0.01620497 | 0.1417738 | 0.03477682 |  | 0.004689542 | 0.7451599 | 4.718499 | -0.4700036 | -0.4700036 | -0.1541507 | 1.57307 | 0.7651617 | 1.173477 | 0.852168 | 0.01761946 | 0.147832 | 0.03276166 |  | 0.004689542 | 0.7451599 | 4.718499 | -0.4700036 | -0.1541507 | 1.57307 | 0.7630159 | 1.176778 | 0.8497783 | 0.01819371 | 0.1502217 | 0.03181018 |  | 0.7630159 | 0.004689542 | 0.7451599 | -0.4700036 | -0.1541507 | 1.57307 | 0.740564 | 1.212454 | 0.8247734 | 0.02475461 | 0.1752266 | 0.02421067 |  | 0.004689542 | 0.7451599 | -0.1541507 | 1.57307 | 0.735251 | 1.221216 | 0.8188562 | 0.02645471 | 0.1811438 | 0.02340429 |  | 0.004689542 | 0.7451599 | 1.57307 | 0.7188188 | 1.249133 | 0.8005556 | 0.03207006 | 0.1994444 | 0.02337539 |  | 0.004689542 | 0.7451599 | 0.6784994 | 1.323362 | 0.7556514 | 0.04813664 | 0.2443486 | 0.01319757
Liu et al. [8] | 3.532175 | 0.003637873 | 0.106640625 | 112 | 0.3571429 | 0.3571429 | 0.8571429 | 8.392857 | 0.8631 | 0.9845495 | 0.8766446 | 1.140713 | 0.01474999 | 0.1407132 | 0.2426215 |  | -0.1316536 | 1 | 1.261914 | 0.003631272 | 0.101329 | 4.718499 | -1.029619 | -1.029619 | -0.1541507 | 2.127381 | 0.5042641 | 1.711603 | 0.5842476 | 0.1287632 | 0.4157524 | 0.007856882 |  | -0.1316536 | 1 | 1.261914 | 0.101329 | 4.718499 | -1.029619 | -1.029619 | -0.1541507 | 2.127381 | 0.5051342 | 1.708655 | 0.5852557 | 0.1281395 | 0.4147443 | 0.007671902 |  | -0.1316536 | 1.261914 | 0.101329 | 4.718499 | -1.029619 | -1.029619 | -0.1541507 | 2.127381 | 0.5029861 | 1.715952 | 0.5827669 | 0.129682 | 0.4172331 | 0.00791633 |  | -0.1316536 | 1.261914 | 4.718499 | -1.029619 | -1.029619 | -0.1541507 | 2.127381 | 0.4974034 | 1.735211 | 0.5762986 | 0.133734 | 0.4237014 | 0.008999856 |  | -0.1316536 | 1.261914 | 4.718499 | -1.029619 | -0.1541507 | 2.127381 | 0.5110795 | 1.688778 | 0.592144 | 0.1239184 | 0.407856 | 0.00628535 |  | 0.5110795 | -0.1316536 | 1.261914 | -1.029619 | -0.1541507 | 2.127381 | 0.5515983 | 1.564726 | 0.6390897 | 0.0970333 | 0.3609103 | 0.0009051617 |  | -0.1316536 | 1.261914 | -0.1541507 | 2.127381 | 0.5729314 | 1.506463 | 0.6638065 | 0.08419781 | 0.3361935 | 4.26435e-06 |  | -0.1316536 | 1.261914 | 2.127381 | 0.6227708 | 1.385903 | 0.7215512 | 0.05775812 | 0.2784488 | 0.005459099 |  | -0.1316536 | 1.261914 | 0.617485 | 1.397767 | 0.7154269 | 0.06032675 | 0.2845731 | 0.00557355
Liu et al. [8] | 2.586124 | 0.004802339 | 0.07879822 | 112 | 0.4910714 | 0.4910714 | 0.8571429 | 4.821429 | 0.559 | 1.003061 | 0.5572944 | 1.794384 | 0.1971898 | 0.7943838 | 0.02595463 |  | -0.5846617 | 1 | 0.9501602 | 0.004790845 | 0.07584766 | 4.718499 | -0.7111657 | -0.7111657 | -0.1541507 | 1.57307 | 0.6677891 | 0.8370906 | 1.194614 | 0.01183507 | 0.1946138 | 0.01755614 |  | -0.5846617 | 1 | 0.9501602 | 0.07584766 | 4.718499 | -0.7111657 | -0.7111657 | -0.1541507 | 1.57307 | 0.6683851 | 0.8363442 | 1.19568 | 0.0119651 | 0.1956799 | 0.01728567 |  | -0.5846617 | 0.9501602 | 0.07584766 | 4.718499 | -0.7111657 | -0.7111657 | -0.1541507 | 1.57307 | 0.6685405 | 0.8361498 | 1.195958 | 0.01199911 | 0.1959579 | 0.01750366 |  | -0.5846617 | 0.9501602 | 4.718499 | -0.7111657 | -0.7111657 | -0.1541507 | 1.57307 | 0.6629062 | 0.8432566 | 1.185879 | 0.0107965 | 0.1858787 | 0.02043615 |  | -0.5846617 | 0.9501602 | 4.718499 | -0.7111657 | -0.1541507 | 1.57307 | 0.6671451 | 0.8378987 | 1.193462 | 0.01169536 | 0.1934617 | 0.01825581 |  | 0.6671451 | -0.5846617 | 0.9501602 | -0.7111657 | -0.1541507 | 1.57307 | 0.6695585 | 0.8348785 | 1.197779 | 0.01222318 | 0.1977791 | 0.01770105 |  | -0.5846617 | 0.9501602 | -0.1541507 | 1.57307 | 0.6838021 | 0.817488 | 1.22326 | 0.01557557 | 0.2232596 | 0.0122919 |  | -0.5846617 | 0.9501602 | 1.57307 | 0.7071018 | 0.790551 | 1.264941 | 0.02193414 | 0.2649406 | 0.007637703 |  | -0.5846617 | 0.9501602 | 0.7059447 | 0.7918467 | 1.262871 | 0.02159274 | 0.2628707 | 0.009284993
Liu et al. [8] | 2.106778 | 0.003706416 | 0.06059322 | 112 | 0.625 | 0.625 | 0.8571429 | 6.607143 | 0.6757 | 0.8251912 | 0.8188405 | 1.221239 | 0.02234762 | 0.221239 | 0.1697773 |  | -0.1998659 | 1 | 0.7451599 | 0.003699565 | 0.05882839 | 4.718499 | -0.4700036 | -0.4700036 | -0.1541507 | 1.888151 | 0.7611651 | 0.8877181 | 1.126484 | 0.007304278 | 0.1264838 | 0.04025225 |  | -0.1998659 | 1 | 0.7451599 | 0.05882839 | 4.718499 | -0.4700036 | -0.4700036 | -0.1541507 | 1.888151 | 0.7607533 | 0.8881986 | 1.125874 | 0.007234065 | 0.1258744 | 0.04051387 |  | -0.1998659 | 0.7451599 | 0.05882839 | 4.718499 | -0.4700036 | -0.4700036 | -0.1541507 | 1.888151 | 0.7580015 | 0.8914231 | 1.121802 | 0.00677353 | 0.1218018 | 0.04262471 |  | -0.1998659 | 0.7451599 | 4.718499 | -0.4700036 | -0.4700036 | -0.1541507 | 1.888151 | 0.7528168 | 0.8975623 | 1.114129 | 0.005947005 | 0.1141288 | 0.04609823 |  | -0.1998659 | 0.7451599 | 4.718499 | -0.4700036 | -0.1541507 | 1.888151 | 0.7543334 | 0.8957578 | 1.116373 | 0.006183211 | 0.1163732 | 0.04502992 |  | 0.7543334 | -0.1998659 | 0.7451599 | -0.4700036 | -0.1541507 | 1.888151 | 0.7428022 | 0.9096634 | 1.099308 | 0.004502709 | 0.09930773 | 0.05359997 |  | -0.1998659 | 0.7451599 | -0.1541507 | 1.888151 | 0.7299598 | 0.9256674 | 1.080302 | 0.00294413 | 0.08030166 | 0.06442803 |  | -0.1998659 | 0.7451599 | 1.888151 | 0.6994213 | 0.9660844 | 1.035106 | 0.0005627012 | 0.0351063 | 0.1006338 |  | -0.1998659 | 0.7451599 | 0.6264879 | 1.078552 | 0.9271688 | 0.002421828 | 0.07283125 | 0.08202386
Liu et al. [8] | 2.959845 | 0.005291451 | 0.106640625 | 112 | 0.3571429 | 0.3571429 | 0.8571429 | 6.607143 | 0.5361 | 0.9212676 | 0.5819156 | 1.718462 | 0.1483541 | 0.7184623 | 0.007256123 |  | -0.5414299 | 1 | 1.085137 | 0.005277501 | 0.101329 | 4.718499 | -1.029619 | -1.029619 | -0.1541507 | 1.888151 | 0.5281102 | 1.015129 | 0.9850964 | 6.38368e-05 | 0.01490355 | 0.09747499 |  | -0.5414299 | 1 | 1.085137 | 0.101329 | 4.718499 | -1.029619 | -1.029619 | -0.1541507 | 1.888151 | 0.5289924 | 1.013436 | 0.986742 | 5.051827e-05 | 0.01325801 | 0.09853128 |  | -0.5414299 | 1.085137 | 0.101329 | 4.718499 | -1.029619 | -1.029619 | -0.1541507 | 1.888151 | 0.5286918 | 1.014012 | 0.9861814 | 5.488091e-05 | 0.01381863 | 0.09887294 |  | -0.5414299 | 1.085137 | 4.718499 | -1.029619 | -1.029619 | -0.1541507 | 1.888151 | 0.5233464 | 1.024369 | 0.9762105 | 0.0001626533 | 0.02378952 | 0.093052 |  | -0.5414299 | 1.085137 | 4.718499 | -1.029619 | -0.1541507 | 1.888151 | 0.5354399 | 1.001233 | 0.9987686 | 4.357756e-07 | 0.001231362 | 0.1071544 |  | 0.5354399 | -0.5414299 | 1.085137 | -1.029619 | -0.1541507 | 1.888151 | 0.5641607 | 0.9502612 | 1.052342 | 0.000787401 | 0.05234222 | 0.07755232 |  | -0.5414299 | 1.085137 | -0.1541507 | 1.888151 | 0.5966711 | 0.8984849 | 1.112985 | 0.003668859 | 0.1129847 | 0.04890455 |  | -0.5414299 | 1.085137 | 1.888151 | 0.627461 | 0.8543957 | 1.170418 | 0.008346837 | 0.1704179 | 0.03309368 |  | -0.5414299 | 1.085137 | 0.6168189 | 0.8691368 | 1.150567 | 0.00651554 | 0.1505669 | 0.04354002
Liu et al. [8] | 2.203783 | 0.003421308 | 0.06059322 | 112 | 0.625 | 0.625 | 0.8571429 | 4.821429 | 0.6709 | 0.9348485 | 0.7176564 | 1.393425 | 0.06966883 | 0.3934246 | 0.05753033 |  | -0.3317644 | 1 | 0.7901753 | 0.003415468 | 0.05882839 | 4.718499 | -0.4700036 | -0.4700036 | -0.1541507 | 1.57307 | 0.7739462 | 0.8668561 | 1.153594 | 0.01061852 | 0.153594 | 0.030109 |  | -0.3317644 | 1 | 0.7901753 | 0.05882839 | 4.718499 | -0.4700036 | -0.4700036 | -0.1541507 | 1.57307 | 0.7737891 | 0.8670321 | 1.15336 | 0.01058616 | 0.1533598 | 0.03020475 |  | -0.3317644 | 0.7901753 | 0.05882839 | 4.718499 | -0.4700036 | -0.4700036 | -0.1541507 | 1.57307 | 0.7730507 | 0.8678603 | 1.152259 | 0.01043477 | 0.1522592 | 0.03097603 |  | -0.3317644 | 0.7901753 | 4.718499 | -0.4700036 | -0.4700036 | -0.1541507 | 1.57307 | 0.7673658 | 0.8742897 | 1.143786 | 0.009305654 | 0.1437857 | 0.0342428 |  | -0.3317644 | 0.7901753 | 4.718499 | -0.4700036 | -0.1541507 | 1.57307 | 0.7653345 | 0.8766102 | 1.140758 | 0.008917868 | 0.1407579 | 0.03527556 |  | 0.7653345 | -0.3317644 | 0.7901753 | -0.4700036 | -0.1541507 | 1.57307 | 0.7452895 | 0.9001871 | 1.11088 | 0.0055338 | 0.1108802 | 0.04837546 |  | -0.3317644 | 0.7901753 | -0.1541507 | 1.57307 | 0.7380032 | 0.9090746 | 1.10002 | 0.00450284 | 0.1000197 | 0.05480691 |  | -0.3317644 | 0.7901753 | 1.57307 | 0.7304541 | 0.9184698 | 1.088767 | 0.003546688 | 0.08876744 | 0.06946763 |  | -0.3317644 | 0.7901753 | 0.6980263 | 0.9611386 | 1.040433 | 0.0007358341 | 0.04043265 | 0.1016313
Liu et al. [8] | 2.959845 | 0.005291451 | 0.106640625 | 112 | 0.3571429 | 0.3571429 | 0.8571429 | 8.392857 | 0.6544 | 0.8250198 | 0.7931931 | 1.260727 | 0.02911112 | 0.2607271 | 0.1387952 |  | -0.2316886 | 1 | 1.085137 | 0.005277501 | 0.101329 | 4.718499 | -1.029619 | -1.029619 | -0.1541507 | 2.127381 | 0.4974461 | 1.31552 | 0.760156 | 0.02463454 | 0.239844 | 0.007615938 |  | -0.2316886 | 1 | 1.085137 | 0.101329 | 4.718499 | -1.029619 | -1.029619 | -0.1541507 | 2.127381 | 0.4981817 | 1.313577 | 0.76128 | 0.02440417 | 0.23872 | 0.007820743 |  | -0.2316886 | 1.085137 | 0.101329 | 4.718499 | -1.029619 | -1.029619 | -0.1541507 | 2.127381 | 0.4967564 | 1.317346 | 0.7591022 | 0.02485149 | 0.2408978 | 0.007632023 |  | -0.2316886 | 1.085137 | 4.718499 | -1.029619 | -1.029619 | -0.1541507 | 2.127381 | 0.4918163 | 1.330578 | 0.751553 | 0.02643346 | 0.248447 | 0.006462037 |  | -0.2316886 | 1.085137 | 4.718499 | -1.029619 | -0.1541507 | 2.127381 | 0.5050262 | 1.295774 | 0.7717394 | 0.02231252 | 0.2282606 | 0.01006313 |  | 0.5050262 | -0.2316886 | 1.085137 | -1.029619 | -0.1541507 | 2.127381 | 0.5379908 | 1.216378 | 0.8221131 | 0.01355109 | 0.1778869 | 0.02338989 |  | -0.2316886 | 1.085137 | -0.1541507 | 2.127381 | 0.5645865 | 1.159078 | 0.8627544 | 0.008066471 | 0.1372456 | 0.03876284 |  | -0.2316886 | 1.085137 | 2.127381 | 0.5847137 | 1.11918 | 0.8935111 | 0.004856184 | 0.1064889 | 0.06044009 |  | -0.2316886 | 1.085137 | 0.5523778 | 1.184696 | 0.8440981 | 0.01040852 | 0.1559019 | 0.04134206
Liu et al. [8] | 2.203783 | 0.003421308 | 0.06059322 | 112 | 0.625 | 0.625 | 0.8571429 | 6.607143 | 0.5099 | 0.8631862 | 0.5907184 | 1.692854 | 0.1248112 | 0.692854 | 0.003549134 |  | -0.5264159 | 1 | 0.7901753 | 0.003415468 | 0.05882839 | 4.718499 | -0.4700036 | -0.4700036 | -0.1541507 | 1.888151 | 0.7637904 | 0.6675915 | 1.497922 | 0.06446034 | 0.497922 | 0.02917557 |  | -0.5264159 | 1 | 0.7901753 | 0.05882839 | 4.718499 | -0.4700036 | -0.4700036 | -0.1541507 | 1.888151 | 0.7634429 | 0.6678954 | 1.49724 | 0.064284 | 0.4972404 | 0.02892908 |  | -0.5264159 | 0.7901753 | 0.05882839 | 4.718499 | -0.4700036 | -0.4700036 | -0.1541507 | 1.888151 | 0.7604109 | 0.6705585 | 1.491294 | 0.06275569 | 0.4912941 | 0.02658034 |  | -0.5264159 | 0.7901753 | 4.718499 | -0.4700036 | -0.4700036 | -0.1541507 | 1.888151 | 0.7549854 | 0.6753773 | 1.480654 | 0.06006686 | 0.4806539 | 0.02304934 |  | -0.5264159 | 0.7901753 | 4.718499 | -0.4700036 | -0.1541507 | 1.888151 | 0.7566255 | 0.6739133 | 1.48387 | 0.0608735 | 0.4838705 | 0.02411644 |  | 0.7566255 | -0.5264159 | 0.7901753 | -0.4700036 | -0.1541507 | 1.888151 | 0.747542 | 0.6821021 | 1.466056 | 0.05647372 | 0.4660561 | 0.01828762 |  | -0.5264159 | 0.7901753 | -0.1541507 | 1.888151 | 0.7326923 | 0.6959265 | 1.436933 | 0.04963639 | 0.4369333 | 0.01056883 |  | -0.5264159 | 0.7901753 | 1.888151 | 0.7107426 | 0.7174187 | 1.393886 | 0.04033774 | 0.3938862 | 0.001726538 |  | -0.5264159 | 0.7901753 | 0.644518 | 0.7911339 | 1.264009 | 0.01812199 | 0.2640085 | 0.009066996
Liu et al. [8] | 2.673267 | 0.007391234 | 0.106640625 | 112 | 0.3571429 | 0.3571429 | 0.8571429 | 4.821429 | 0.297 | 0.9189976 | 0.3231782 | 3.094268 | 0.386881 | 2.094268 | 2.134488 |  | -1.129551 | 1 | 0.9833013 | 0.007364052 | 0.101329 | 4.718499 | -1.029619 | -1.029619 | -0.1541507 | 1.57307 | 0.541363 | 0.5486152 | 1.822771 | 0.05971328 | 0.8227711 | 0.2456766 |  | -1.129551 | 1 | 0.9833013 | 0.101329 | 4.718499 | -1.029619 | -1.029619 | -0.1541507 | 1.57307 | 0.5424335 | 0.5475325 | 1.826376 | 0.06023763 | 0.8263756 | 0.2492213 |  | -1.129551 | 0.9833013 | 0.101329 | 4.718499 | -1.029619 | -1.029619 | -0.1541507 | 1.57307 | 0.5442053 | 0.5457499 | 1.832341 | 0.06111046 | 0.8323411 | 0.2540984 |  | -1.129551 | 0.9833013 | 4.718499 | -1.029619 | -1.029619 | -0.1541507 | 1.57307 | 0.5389464 | 0.5510752 | 1.814634 | 0.05853804 | 0.8146342 | 0.2360021 |  | -1.129551 | 0.9833013 | 4.718499 | -1.029619 | -0.1541507 | 1.57307 | 0.548553 | 0.5414245 | 1.84698 | 0.06327889 | 0.8469796 | 0.2687426 |  | 0.548553 | -1.129551 | 0.9833013 | -1.029619 | -0.1541507 | 1.57307 | 0.5654073 | 0.525285 | 1.903728 | 0.0720425 | 0.9037284 | 0.3282191 |  | -1.129551 | 0.9833013 | -0.1541507 | 1.57307 | 0.6077421 | 0.4886942 | 2.04627 | 0.09656063 | 1.04627 | 0.507145 |  | -1.129551 | 0.9833013 | 1.57307 | 0.6341765 | 0.4683239 | 2.135275 | 0.113688 | 1.135275 | 0.612995 |  | -1.129551 | 0.9833013 | 0.6389058 | 0.4648573 | 2.151198 | 0.1168996 | 1.151198 | 0.6272143
Liu et al. [8] | 2.673267 | 0.007391234 | 0.106640625 | 112 | 0.3571429 | 0.3571429 | 0.8571429 | 6.607143 | 0.3697 | 0.8320687 | 0.4443143 | 2.250659 | 0.2137848 | 1.250659 | 0.3811578 |  | -0.8112231 | 1 | 0.9833013 | 0.007364052 | 0.101329 | 4.718499 | -1.029619 | -1.029619 | -0.1541507 | 1.888151 | 0.5238821 | 0.7056931 | 1.417047 | 0.02377212 | 0.4170465 | 0.008087967 |  | -0.8112231 | 1 | 0.9833013 | 0.101329 | 4.718499 | -1.029619 | -1.029619 | -0.1541507 | 1.888151 | 0.5247858 | 0.7044779 | 1.419491 | 0.0240516 | 0.4194909 | 0.008525921 |  | -0.8112231 | 0.9833013 | 0.101329 | 4.718499 | -1.029619 | -1.029619 | -0.1541507 | 1.888151 | 0.5249097 | 0.7043116 | 1.419826 | 0.02409006 | 0.4198262 | 0.008384491 |  | -0.8112231 | 0.9833013 | 4.718499 | -1.029619 | -1.029619 | -0.1541507 | 1.888151 | 0.5199519 | 0.7110273 | 1.406416 | 0.02257564 | 0.4064158 | 0.006018973 |  | -0.8112231 | 0.9833013 | 4.718499 | -1.029619 | -0.1541507 | 1.888151 | 0.5317773 | 0.6952158 | 1.438402 | 0.02626906 | 0.4384023 | 0.01206187 |  | 0.5317773 | -0.8112231 | 0.9833013 | -1.029619 | -0.1541507 | 1.888151 | 0.5561009 | 0.6648074 | 1.504195 | 0.03474529 | 0.504195 | 0.03005735 |  | -0.8112231 | 0.9833013 | -0.1541507 | 1.888151 | 0.5916491 | 0.6248636 | 1.600349 | 0.0492614 | 0.6003492 | 0.07087348 |  | -0.8112231 | 0.9833013 | 1.888151 | 0.6050777 | 0.610996 | 1.636672 | 0.05540264 | 0.6366721 | 0.08084781 |  | -0.8112231 | 0.9833013 | 0.578471 | 0.6390985 | 1.564704 | 0.04358535 | 0.5647039 | 0.04221982
Liu et al. [8] | 2.525827 | 0.007171493 | 0.07879822 | 112 | 0.4910714 | 0.4910714 | 0.8571429 | 8.392857 | 0.6022 | 0.8154045 | 0.7385291 | 1.354043 | 0.04545618 | 0.3540428 | 0.0779731 |  | -0.3030947 | 1 | 0.9265685 | 0.0071459 | 0.07584766 | 4.718499 | -0.7111657 | -0.7111657 | -0.1541507 | 2.127381 | 0.6234838 | 0.9658631 | 1.035343 | 0.0004530008 | 0.03534343 | 0.08512971 |  | -0.3030947 | 1 | 0.9265685 | 0.07584766 | 4.718499 | -0.7111657 | -0.7111657 | -0.1541507 | 2.127381 | 0.6239729 | 0.9651061 | 1.036156 | 0.0004740579 | 0.03615555 | 0.08468064 |  | -0.3030947 | 0.9265685 | 0.07584766 | 4.718499 | -0.7111657 | -0.7111657 | -0.1541507 | 2.127381 | 0.6209213 | 0.9698492 | 1.031088 | 0.0003504864 | 0.03108815 | 0.08831069 |  | -0.3030947 | 0.9265685 | 4.718499 | -0.7111657 | -0.7111657 | -0.1541507 | 2.127381 | 0.6160232 | 0.9775606 | 1.022954 | 0.0001910806 | 0.02295449 | 0.09356214 |  | -0.3030947 | 0.9265685 | 4.718499 | -0.7111657 | -0.1541507 | 2.127381 | 0.6251909 | 0.9632258 | 1.038178 | 0.0005285816 | 0.03817818 | 0.08433076 |  | 0.6251909 | -0.3030947 | 0.9265685 | -0.7111657 | -0.1541507 | 2.127381 | 0.6425004 | 0.9372756 | 1.066922 | 0.001624125 | 0.066922 | 0.06964447 |  | -0.3030947 | 0.9265685 | -0.1541507 | 2.127381 | 0.6453403 | 0.9331511 | 1.071638 | 0.001861087 | 0.07163785 | 0.06890131 |  | -0.3030947 | 0.9265685 | 2.127381 | 0.6399604 | 0.9409957 | 1.062704 | 0.00142585 | 0.06270413 | 0.08388578 |  | -0.3030947 | 0.9265685 | 0.5789013 | 1.040246 | 0.9613107 | 0.0005428291 | 0.0386893 | 0.1027459
Liu et al. [8] | 1.708445 | 0.004792134 | 0.06059322 | 112 | 0.625 | 0.625 | 0.8571429 | 4.821429 | 0.594 | 0.7247252 | 0.819621 | 1.220076 | 0.01708909 | 0.2200762 | 0.1707369 |  | -0.1989133 | 1 | 0.5355833 | 0.004780689 | 0.05882839 | 4.718499 | -0.4700036 | -0.4700036 | -0.1541507 | 1.57307 | 0.7590522 | 0.7825548 | 1.277866 | 0.02724224 | 0.2778657 | 0.002425332 |  | -0.1989133 | 1 | 0.5355833 | 0.05882839 | 4.718499 | -0.4700036 | -0.4700036 | -0.1541507 | 1.57307 | 0.7584974 | 0.7831273 | 1.276932 | 0.02705938 | 0.2769316 | 0.002522385 |  | -0.1989133 | 0.5355833 | 0.05882839 | 4.718499 | -0.4700036 | -0.4700036 | -0.1541507 | 1.57307 | 0.7592992 | 0.7823003 | 1.278282 | 0.02732383 | 0.2782815 | 0.002497779 |  | -0.1989133 | 0.5355833 | 4.718499 | -0.4700036 | -0.4700036 | -0.1541507 | 1.57307 | 0.754983 | 0.7867727 | 1.271015 | 0.02591552 | 0.2710151 | 0.003342997 |  | -0.1989133 | 0.5355833 | 4.718499 | -0.4700036 | -0.1541507 | 1.57307 | 0.7523137 | 0.7895642 | 1.266521 | 0.02506324 | 0.2665215 | 0.003850739 |  | 0.7523137 | -0.1989133 | 0.5355833 | -0.4700036 | -0.1541507 | 1.57307 | 0.7189551 | 0.826199 | 1.210362 | 0.01561378 | 0.2103621 | 0.01451116 |  | -0.1989133 | 0.5355833 | -0.1541507 | 1.57307 | 0.722572 | 0.8220634 | 1.216451 | 0.01653075 | 0.2164511 | 0.01384795 |  | -0.1989133 | 0.5355833 | 1.57307 | 0.6670423 | 0.8904983 | 1.122967 | 0.005335173 | 0.1229668 | 0.05260957 |  | -0.1989133 | 0.5355833 | 0.5945397 | 0.9990923 | 1.000909 | 2.912396e-07 | 0.0009085289 | 0.1283938
Liu et al. [8] | 2.673267 | 0.007391234 | 0.106640625 | 112 | 0.3571429 | 0.3571429 | 0.8571429 | 8.392857 | 0.5012 | 0.7451398 | 0.6726255 | 1.486711 | 0.05950661 | 0.4867114 | 0.02148216 |  | -0.3965666 | 1 | 0.9833013 | 0.007364052 | 0.101329 | 4.718499 | -1.029619 | -1.029619 | -0.1541507 | 2.127381 | 0.4934634 | 1.015678 | 0.9845639 | 5.985427e-05 | 0.01543606 | 0.09714276 |  | -0.3965666 | 1 | 0.9833013 | 0.101329 | 4.718499 | -1.029619 | -1.029619 | -0.1541507 | 2.127381 | 0.4942201 | 1.014123 | 0.9860735 | 4.87197e-05 | 0.01392648 | 0.09811207 |  | -0.3965666 | 0.9833013 | 0.101329 | 4.718499 | -1.029619 | -1.029619 | -0.1541507 | 2.127381 | 0.4932028 | 1.016215 | 0.9840439 | 6.395518e-05 | 0.0159561 | 0.09753329 |  | -0.3965666 | 0.9833013 | 4.718499 | -1.029619 | -1.029619 | -0.1541507 | 2.127381 | 0.4886263 | 1.025733 | 0.9749128 | 0.0001580982 | 0.02508721 | 0.09226198 |  | -0.3965666 | 0.9833013 | 4.718499 | -1.029619 | -0.1541507 | 2.127381 | 0.5015718 | 0.9992588 | 1.000742 | 1.382058e-07 | 0.0007417408 | 0.1074752 |  | 0.5015718 | -0.3965666 | 0.9833013 | -1.029619 | -0.1541507 | 2.127381 | 0.5303049 | 0.9451166 | 1.05807 | 0.0008470967 | 0.05807048 | 0.0743947 |  | -0.3965666 | 0.9833013 | -0.1541507 | 2.127381 | 0.5598345 | 0.8952646 | 1.116988 | 0.003438004 | 0.1169882 | 0.04714988 |  | -0.3965666 | 0.9833013 | 2.127381 | 0.5638552 | 0.8888806 | 1.12501 | 0.003925677 | 0.1250104 | 0.05167626 |  | -0.3965666 | 0.9833013 | 0.5180363 | 0.9674998 | 1.033592 | 0.0002834609 | 0.03359198 | 0.1060397
Liu et al. [8] | 2.525827 | 0.007171493 | 0.07879822 | 112 | 0.4910714 | 0.4910714 | 0.8571429 | 4.821429 | 0.3494 | 0.9796735 | 0.3566494 | 2.803874 | 0.3972447 | 1.803874 | 1.370291 |  | -1.031002 | 1 | 0.9265685 | 0.0071459 | 0.07584766 | 4.718499 | -0.7111657 | -0.7111657 | -0.1541507 | 1.57307 | 0.6663315 | 0.5243636 | 1.907074 | 0.1004456 | 0.9070737 | 0.3363539 |  | -1.031002 | 1 | 0.9265685 | 0.07584766 | 4.718499 | -0.7111657 | -0.7111657 | -0.1541507 | 1.57307 | 0.66715 | 0.5237203 | 1.909416 | 0.1009651 | 0.9094161 | 0.3390281 |  | -1.031002 | 0.9265685 | 0.07584766 | 4.718499 | -0.7111657 | -0.7111657 | -0.1541507 | 1.57307 | 0.6674295 | 0.523501 | 1.910216 | 0.1011427 | 0.910216 | 0.3386736 |  | -1.031002 | 0.9265685 | 4.718499 | -0.7111657 | -0.7111657 | -0.1541507 | 1.57307 | 0.6619076 | 0.5278682 | 1.894412 | 0.09766101 | 0.8944122 | 0.3198789 |  | -1.031002 | 0.9265685 | 4.718499 | -0.7111657 | -0.1541507 | 1.57307 | 0.6660851 | 0.5245576 | 1.906368 | 0.1002895 | 0.9063684 | 0.3338443 |  | 0.6660851 | -1.031002 | 0.9265685 | -0.7111657 | -0.1541507 | 1.57307 | 0.6673302 | 0.5235788 | 1.909932 | 0.1010796 | 0.909932 | 0.3353656 |  | -1.031002 | 0.9265685 | -0.1541507 | 1.57307 | 0.6824645 | 0.5119681 | 1.953247 | 0.1109319 | 0.9532469 | 0.3833076 |  | -1.031002 | 0.9265685 | 1.57307 | 0.7011764 | 0.4983054 | 2.006801 | 0.1237466 | 1.006801 | 0.4283267 |  | -1.031002 | 0.9265685 | 0.695525 | 0.5023543 | 1.990627 | 0.1198025 | 0.9906269 | 0.3986628
Liu et al. [8] | 1.708445 | 0.004792134 | 0.06059322 | 112 | 0.625 | 0.625 | 0.8571429 | 6.607143 | 0.4921 | 0.6691703 | 0.7353883 | 1.359826 | 0.03135388 | 0.3598258 | 0.07477686 |  | -0.3073566 | 1 | 0.5355833 | 0.004780689 | 0.05882839 | 4.718499 | -0.4700036 | -0.4700036 | -0.1541507 | 1.888151 | 0.7490919 | 0.6569287 | 1.522235 | 0.06604484 | 0.5222351 | 0.03807249 |  | -0.3073566 | 1 | 0.5355833 | 0.05882839 | 4.718499 | -0.4700036 | -0.4700036 | -0.1541507 | 1.888151 | 0.7483556 | 0.657575 | 1.520739 | 0.06566696 | 0.520739 | 0.03747478 |  | -0.3073566 | 0.5355833 | 0.05882839 | 4.718499 | -0.4700036 | -0.4700036 | -0.1541507 | 1.888151 | 0.7468842 | 0.6588705 | 1.517749 | 0.06491499 | 0.5177488 | 0.03590629 |  | -0.3073566 | 0.5355833 | 4.718499 | -0.4700036 | -0.4700036 | -0.1541507 | 1.888151 | 0.7428024 | 0.6624912 | 1.509454 | 0.06285167 | 0.5094541 | 0.03262369 |  | -0.3073566 | 0.5355833 | 4.718499 | -0.4700036 | -0.1541507 | 1.888151 | 0.743753 | 0.6616444 | 1.511386 | 0.06332923 | 0.5113859 | 0.03341954 |  | 0.743753 | -0.3073566 | 0.5355833 | -0.4700036 | -0.1541507 | 1.888151 | 0.721128 | 0.6824031 | 1.465409 | 0.05245383 | 0.4654095 | 0.01811315 |  | -0.3073566 | 0.5355833 | -0.1541507 | 1.888151 | 0.7173721 | 0.685976 | 1.457777 | 0.05074751 | 0.4577771 | 0.01528898 |  | -0.3073566 | 0.5355833 | 1.888151 | 0.649042 | 0.7581944 | 1.318923 | 0.02463078 | 0.3189229 | 0.00111634 |  | -0.3073566 | 0.5355833 | 0.5489643 | 0.8964153 | 1.115554 | 0.003233547 | 0.1155543 | 0.0593775
Deng [9] | 3.420306 | 0.0018 | 0.1001 | 112 | 0.3571429 | 0.3571429 | 0.8571429 | 3.035714 | 0.598761 | 1.287031 | 0.4652266 | 2.14949 | 0.4737152 | 1.14949 | 0.2664733 |  | -0.7652306 | 1 | 1.22973 | 0.001798382 | 0.09540108 | 4.718499 | -1.029619 | -1.029619 | -0.1541507 | 1.110447 | 0.5470471 | 1.094533 | 0.9136319 | 0.002674325 | 0.08636814 | 0.05795827 |  | -0.7652306 | 1 | 1.22973 | 0.09540108 | 4.718499 | -1.029619 | -1.029619 | -0.1541507 | 1.110447 | 0.5481662 | 1.092298 | 0.9155009 | 0.002559831 | 0.08449912 | 0.05888185 |  | -0.7652306 | 1.22973 | 0.09540108 | 4.718499 | -1.029619 | -1.029619 | -0.1541507 | 1.110447 | 0.5512717 | 1.086145 | 0.9206874 | 0.002255231 | 0.07931258 | 0.06197447 |  | -0.7652306 | 1.22973 | 4.718499 | -1.029619 | -1.029619 | -0.1541507 | 1.110447 | 0.5459487 | 1.096735 | 0.9117974 | 0.002789138 | 0.08820262 | 0.05790336 |  | -0.7652306 | 1.22973 | 4.718499 | -1.029619 | -0.1541507 | 1.110447 | 0.5522369 | 1.084247 | 0.9222994 | 0.002164489 | 0.07770057 | 0.06293837 |  | 0.5522369 | -0.7652306 | 1.22973 | -1.029619 | -0.1541507 | 1.110447 | 0.5674862 | 1.055111 | 0.9477675 | 0.0009781122 | 0.05223251 | 0.07761344 |  | -0.7652306 | 1.22973 | -0.1541507 | 1.110447 | 0.6103844 | 0.9809571 | 1.019413 | 0.0001351051 | 0.01941254 | 0.09904609 |  | -0.7652306 | 1.22973 | 1.110447 | 0.7018186 | 0.8531563 | 1.172118 | 0.01062088 | 0.1721182 | 0.03247795 |  | -0.7652306 | 1.22973 | 0.8168552 | 0.7330075 | 1.364243 | 0.04756509 | 0.3642425 | 2.513242e-05
Deng [9] | 3.420306 | 0.0026 | 0.0682 | 112 | 0.5357143 | 0.5357143 | 0.8571429 | 4.821429 | 0.6191775 | 1.376875 | 0.4496977 | 2.223716 | 0.5741053 | 1.223716 | 0.3486154 |  | -0.7991797 | 1 | 1.22973 | 0.002596626 | 0.06597499 | 4.718499 | -0.6241543 | -0.6241543 | -0.1541507 | 1.57307 | 0.7253753 | 0.853596 | 1.171514 | 0.01127798 | 0.1715144 | 0.02421106 |  | -0.7991797 | 1 | 1.22973 | 0.06597499 | 4.718499 | -0.6241543 | -0.6241543 | -0.1541507 | 1.57307 | 0.7262207 | 0.8526023 | 1.17288 | 0.01145826 | 0.1728797 | 0.02380083 |  | -0.7991797 | 1.22973 | 0.06597499 | 4.718499 | -0.6241543 | -0.6241543 | -0.1541507 | 1.57307 | 0.724098 | 0.8551018 | 1.169451 | 0.01100831 | 0.1694514 | 0.02521995 |  | -0.7991797 | 1.22973 | 4.718499 | -0.6241543 | -0.6241543 | -0.1541507 | 1.57307 | 0.7175627 | 0.8628897 | 1.158897 | 0.009679661 | 0.1588967 | 0.0288786 |  | -0.7991797 | 1.22973 | 4.718499 | -0.6241543 | -0.1541507 | 1.57307 | 0.7206538 | 0.8591885 | 1.163889 | 0.01029744 | 0.1638889 | 0.02712177 |  | 0.7206538 | -0.7991797 | 1.22973 | -0.6241543 | -0.1541507 | 1.57307 | 0.7334924 | 0.8441499 | 1.184624 | 0.01306789 | 0.1846238 | 0.02137461 |  | -0.7991797 | 1.22973 | -0.1541507 | 1.57307 | 0.7263729 | 0.8524237 | 1.173125 | 0.01149085 | 0.1731255 | 0.02592195 |  | -0.7991797 | 1.22973 | 1.57307 | 0.8108538 | 0.7636117 | 1.309566 | 0.03673983 | 0.3095661 | 0.001829138 |  | -0.7991797 | 1.22973 | 0.8738776 | 0.7085402 | 1.411352 | 0.06487218 | 0.4113525 | 0.002716823
Deng [9] | 2.949776 | 0.0042 | 0.1001 | 112 | 0.3571429 | 0.3571429 | 0.8571429 | 4.821429 | 0.5395554 | 1.014054 | 0.5320776 | 1.879425 | 0.2251489 | 0.8794252 | 0.06058775 |  | -0.630966 | 1 | 1.081729 | 0.004191205 | 0.09540108 | 4.718499 | -1.029619 | -1.029619 | -0.1541507 | 1.57307 | 0.5447289 | 0.9905027 | 1.009588 | 2.676474e-05 | 0.009588385 | 0.1008221 |  | -0.630966 | 1 | 1.081729 | 0.09540108 | 4.718499 | -1.029619 | -1.029619 | -0.1541507 | 1.57307 | 0.5456242 | 0.9888773 | 1.011248 | 3.683032e-05 | 0.01124778 | 0.09979733 |  | -0.630966 | 1.081729 | 0.09540108 | 4.718499 | -1.029619 | -1.029619 | -0.1541507 | 1.57307 | 0.5469228 | 0.9865293 | 1.013655 | 5.427924e-05 | 0.01365466 | 0.09897608 |  | -0.630966 | 1.081729 | 4.718499 | -1.029619 | -1.029619 | -0.1541507 | 1.57307 | 0.5423468 | 0.9948532 | 1.005173 | 7.791727e-06 | 0.005173457 | 0.104756 |  | -0.630966 | 1.081729 | 4.718499 | -1.029619 | -0.1541507 | 1.57307 | 0.5522042 | 0.977094 | 1.023443 | 0.0001599915 | 0.02344296 | 0.09310604 |  | 0.5522042 | -0.630966 | 1.081729 | -1.029619 | -0.1541507 | 1.57307 | 0.5733259 | 0.9410972 | 1.062589 | 0.001140446 | 0.06258948 | 0.07194997 |  | -0.630966 | 1.081729 | -0.1541507 | 1.57307 | 0.6127274 | 0.8805799 | 1.135615 | 0.005354136 | 0.1356153 | 0.03940747 |  | -0.630966 | 1.081729 | 1.57307 | 0.6568375 | 0.8214443 | 1.217368 | 0.01375508 | 0.217368 | 0.01821598 |  | -0.630966 | 1.081729 | 0.6797983 | 0.7936993 | 1.259923 | 0.01966807 | 0.2599231 | 0.009861732
Deng [9] | 2.949776 | 0.0026 | 0.0495 | 112 | 0.7142857 | 0.7142857 | 0.8571429 | 8.392857 | 0.3693128 | 1.059459 | 0.3485861 | 2.868732 | 0.4763024 | 1.868732 | 1.526343 |  | -1.05387 | 1 | 1.081729 | 0.002596626 | 0.04831386 | 4.718499 | -0.3364722 | -0.3364722 | -0.1541507 | 2.127381 | 0.782578 | 0.4719182 | 2.119011 | 0.1707881 | 1.119011 | 0.6271021 |  | -1.05387 | 1 | 1.081729 | 0.04831386 | 4.718499 | -0.3364722 | -0.3364722 | -0.1541507 | 2.127381 | 0.7824706 | 0.471983 | 2.11872 | 0.1706994 | 1.11872 | 0.626576 |  | -1.05387 | 1.081729 | 0.04831386 | 4.718499 | -0.3364722 | -0.3364722 | -0.1541507 | 2.127381 | 0.774719 | 0.4767055 | 2.097731 | 0.1643542 | 1.097731 | 0.592087 |  | -1.05387 | 1.081729 | 4.718499 | -0.3364722 | -0.3364722 | -0.1541507 | 2.127381 | 0.7681294 | 0.4807951 | 2.079888 | 0.1590547 | 1.079888 | 0.5640827 |  | -1.05387 | 1.081729 | 4.718499 | -0.3364722 | -0.1541507 | 2.127381 | 0.7697932 | 0.4797559 | 2.084393 | 0.1603846 | 1.084393 | 0.5712603 |  | 0.7697932 | -1.05387 | 1.081729 | -0.3364722 | -0.1541507 | 2.127381 | 0.7777632 | 0.4748397 | 2.105974 | 0.1668317 | 1.105974 | 0.6008568 |  | -1.05387 | 1.081729 | -0.1541507 | 2.127381 | 0.7272899 | 0.5077932 | 1.969306 | 0.1281476 | 0.9693057 | 0.4034502 |  | -1.05387 | 1.081729 | 2.127381 | 0.7525152 | 0.4907713 | 2.037609 | 0.146844 | 1.037609 | 0.4696012 |  | -1.05387 | 1.081729 | 0.7102371 | 0.5199853 | 1.923131 | 0.1162293 | 0.9231314 | 0.3179855
Deng [9] | 2.949776 | 0.0018 | 0.0375 | 112 | 0.8928571 | 0.8928571 | 0.8571429 | 6.607143 | 0.446973 | 1.15538 | 0.3868624 | 2.584898 | 0.5018403 | 1.584898 | 0.9055787 |  | -0.9496862 | 1 | 1.081729 | 0.001798382 | 0.03681397 | 4.718499 | -0.1133287 | -0.1133287 | -0.1541507 | 1.888151 | 0.8667299 | 0.5157005 | 1.93911 | 0.1761958 | 0.93911 | 0.3745398 |  | -0.9496862 | 1 | 1.081729 | 0.03681397 | 4.718499 | -0.1133287 | -0.1133287 | -0.1541507 | 1.888151 | 0.866405 | 0.5158939 | 1.938383 | 0.1759231 | 0.938383 | 0.3735998 |  | -0.9496862 | 1.081729 | 0.03681397 | 4.718499 | -0.1133287 | -0.1133287 | -0.1541507 | 1.888151 | 0.8579118 | 0.5210012 | 1.919381 | 0.1688706 | 0.9193814 | 0.3494253 |  | -0.9496862 | 1.081729 | 4.718499 | -0.1133287 | -0.1133287 | -0.1541507 | 1.888151 | 0.8493005 | 0.5262838 | 1.900116 | 0.1618673 | 0.9001156 | 0.3263629 |  | -0.9496862 | 1.081729 | 4.718499 | -0.1133287 | -0.1541507 | 1.888151 | 0.8414144 | 0.5312163 | 1.882472 | 0.1555839 | 0.8824722 | 0.3068013 |  | 0.8414144 | -0.9496862 | 1.081729 | -0.1133287 | -0.1541507 | 1.888151 | 0.8267024 | 0.5406698 | 1.849558 | 0.1441944 | 0.8495576 | 0.2690842 |  | -0.9496862 | 1.081729 | -0.1541507 | 1.888151 | 0.7506389 | 0.5954568 | 1.679383 | 0.09221298 | 0.679383 | 0.1192007 |  | -0.9496862 | 1.081729 | 1.888151 | 0.7886382 | 0.5667657 | 1.764398 | 0.116735 | 0.7643976 | 0.1697959 |  | -0.9496862 | 1.081729 | 0.7745399 | 0.577082 | 1.732856 | 0.1073 | 0.7328559 | 0.1395968
Deng [9] | 2.481101 | 0.0026 | 0.1001 | 112 | 0.3571429 | 0.3571429 | 0.8571429 | 6.607143 | 0.3980591 | 0.7722561 | 0.5154496 | 1.940054 | 0.1400234 | 0.9400539 | 0.0941106 |  | -0.6627158 | 1 | 0.9087026 | 0.002596626 | 0.09540108 | 4.718499 | -1.029619 | -1.029619 | -0.1541507 | 1.888151 | 0.5204499 | 0.7648365 | 1.307469 | 0.01497951 | 0.3074689 | 0.0003859055 |  | -0.6627158 | 1 | 0.9087026 | 0.09540108 | 4.718499 | -1.029619 | -1.029619 | -0.1541507 | 1.888151 | 0.5207602 | 0.7643808 | 1.308248 | 0.01505556 | 0.3082485 | 0.0003574536 |  | -0.6627158 | 0.9087026 | 0.09540108 | 4.718499 | -1.029619 | -1.029619 | -0.1541507 | 1.888151 | 0.521135 | 0.7638311 | 1.30919 | 0.01514768 | 0.30919 | 0.000363638 |  | -0.6627158 | 0.9087026 | 4.718499 | -1.029619 | -1.029619 | -0.1541507 | 1.888151 | 0.5174793 | 0.7692271 | 1.300006 | 0.01426118 | 0.3000062 | 0.0008310313 |  | -0.6627158 | 0.9087026 | 4.718499 | -1.029619 | -0.1541507 | 1.888151 | 0.5291103 | 0.7523178 | 1.329225 | 0.01717442 | 0.3292255 | 4.221094e-07 |  | 0.5291103 | -0.6627158 | 0.9087026 | -1.029619 | -0.1541507 | 1.888151 | 0.5502699 | 0.7233888 | 1.382382 | 0.02316813 | 0.3823824 | 0.002658232 |  | -0.6627158 | 0.9087026 | -0.1541507 | 1.888151 | 0.5879971 | 0.6769746 | 1.47716 | 0.03607644 | 0.4771603 | 0.02045811 |  | -0.6627158 | 0.9087026 | 1.888151 | 0.5891892 | 0.6756048 | 1.480155 | 0.03653073 | 0.4801552 | 0.01633812 |  | -0.6627158 | 0.9087026 | 0.5519011 | 0.7212508 | 1.38648 | 0.02366737 | 0.3864803 | 0.0007426181
Deng [9] | 2.481101 | 0.0034 | 0.0375 | 112 | 0.8928571 | 0.8928571 | 0.8571429 | 4.821429 | 0.5532202 | 1.052488 | 0.5256311 | 1.902475 | 0.249268 | 0.902475 | 0.07246628 |  | -0.6431557 | 1 | 0.9087026 | 0.003394233 | 0.03681397 | 4.718499 | -0.1133287 | -0.1133287 | -0.1541507 | 1.57307 | 0.8666323 | 0.6383563 | 1.566523 | 0.09822715 | 0.5665232 | 0.05731707 |  | -0.6431557 | 1 | 0.9087026 | 0.03681397 | 4.718499 | -0.1133287 | -0.1133287 | -0.1541507 | 1.57307 | 0.8663146 | 0.6385904 | 1.565949 | 0.09802809 | 0.5659489 | 0.05702256 |  | -0.6431557 | 0.9087026 | 0.03681397 | 4.718499 | -0.1133287 | -0.1133287 | -0.1541507 | 1.57307 | 0.8615978 | 0.6420864 | 1.557423 | 0.09509676 | 0.5574229 | 0.05251595 |  | -0.6431557 | 0.9087026 | 4.718499 | -0.1133287 | -0.1133287 | -0.1541507 | 1.57307 | 0.8537358 | 0.6479993 | 1.543212 | 0.09030963 | 0.5432115 | 0.04595783 |  | -0.6431557 | 0.9087026 | 4.718499 | -0.1133287 | -0.1541507 | 1.57307 | 0.8412313 | 0.6576315 | 1.520608 | 0.0829504 | 0.5206084 | 0.03687654 |  | 0.8412313 | -0.6431557 | 0.9087026 | -0.1133287 | -0.1541507 | 1.57307 | 0.8043049 | 0.6878241 | 1.45386 | 0.06304349 | 0.4538602 | 0.0151378 |  | -0.6431557 | 0.9087026 | -0.1541507 | 1.57307 | 0.7452993 | 0.7422792 | 1.347202 | 0.03689439 | 0.3472019 | 0.0001709154 |  | -0.6431557 | 0.9087026 | 1.57307 | 0.7619989 | 0.7260119 | 1.377388 | 0.04358851 | 0.3773879 | 0.0006276705 |  | -0.6431557 | 0.9087026 | 0.7521716 | 0.7354974 | 1.359624 | 0.03958165 | 0.3596242 | 1.559174e-07
Deng [9] | 2.173126 | 0.0034 | 0.1001 | 112 | 0.3571429 | 0.3571429 | 0.8571429 | 8.392857 | 0.3233731 | 0.6057317 | 0.5338553 | 1.873167 | 0.07972642 | 0.8731669 | 0.05754603 |  | -0.6276305 | 1 | 0.7761667 | 0.003394233 | 0.09540108 | 4.718499 | -1.029619 | -1.029619 | -0.1541507 | 2.127381 | 0.4852892 | 0.6663513 | 1.50071 | 0.02621683 | 0.5007099 | 0.03013576 |  | -0.6276305 | 1 | 0.7761667 | 0.09540108 | 4.718499 | -1.029619 | -1.029619 | -0.1541507 | 2.127381 | 0.4853594 | 0.6662549 | 1.500927 | 0.02623957 | 0.5009271 | 0.03019675 |  | -0.6276305 | 0.7761667 | 0.09540108 | 4.718499 | -1.029619 | -1.029619 | -0.1541507 | 2.127381 | 0.4851021 | 0.6666082 | 1.500132 | 0.02615629 | 0.5001315 | 0.02954007 |  | -0.6276305 | 0.7761667 | 4.718499 | -1.029619 | -1.029619 | -0.1541507 | 2.127381 | 0.4822015 | 0.6706181 | 1.491162 | 0.02522647 | 0.4911616 | 0.02635031 |  | -0.6276305 | 0.7761667 | 4.718499 | -1.029619 | -0.1541507 | 2.127381 | 0.494618 | 0.6537834 | 1.529559 | 0.02932484 | 0.5295585 | 0.04039406 |  | 0.494618 | -0.6276305 | 0.7761667 | -1.029619 | -0.1541507 | 2.127381 | 0.5150088 | 0.6278981 | 1.592615 | 0.03672426 | 0.5926151 | 0.06853437 |  | -0.6276305 | 0.7761667 | -0.1541507 | 2.127381 | 0.550292 | 0.5876391 | 1.701725 | 0.05149219 | 0.7017248 | 0.1351271 |  | -0.6276305 | 0.7761667 | 2.127381 | 0.5236967 | 0.6174816 | 1.619481 | 0.04012954 | 0.6194813 | 0.0713674 |  | -0.6276305 | 0.7761667 | 0.454632 | 0.7112853 | 1.405906 | 0.01722891 | 0.4059057 | 0.002178681
Song [10] | 2.509395 | 0.0034 | 0.03256818 | 100 | 0.6 | 0.66 | 0.68 | 5.4 | 0.49 | 1.036847 | 0.4725866 | 2.116014 | 0.2990417 | 1.116014 | 0.2330331 |  | -0.7495343 | 1 | 0.9200419 | 0.003394233 | 0.03204908 | 4.60517 | -0.5108256 | -0.4155154 | -0.3856625 | 1.686399 | 0.8843541 | 0.5540767 | 1.804804 | 0.1555151 | 0.8048042 | 0.2281886 |  | -0.7495343 | 1 | 0.9200419 | 0.03204908 | 4.60517 | -0.5108256 | -0.4155154 | -0.3856625 | 1.686399 | 0.8830022 | 0.554925 | 1.802045 | 0.1544508 | 0.8020454 | 0.2255209 |  | -0.7495343 | 0.9200419 | 0.03204908 | 4.60517 | -0.5108256 | -0.4155154 | -0.3856625 | 1.686399 | 0.8860099 | 0.5530412 | 1.808183 | 0.1568238 | 0.8081834 | 0.2303272 |  | -0.7495343 | 0.9200419 | 4.60517 | -0.5108256 | -0.4155154 | -0.3856625 | 1.686399 | 0.8914491 | 0.5496668 | 1.819284 | 0.1611614 | 0.8192838 | 0.2405413 |  | -0.7495343 | 0.9200419 | 4.60517 | -0.4155154 | -0.3856625 | 1.686399 | 0.9073986 | 0.5400052 | 1.851834 | 0.1742216 | 0.8518339 | 0.2737991 |  | 0.9073986 | -0.7495343 | 0.9200419 | -0.4155154 | -0.3856625 | 1.686399 | 0.9163577 | 0.5347257 | 1.870118 | 0.1817808 | 0.8701177 | 0.2908372 |  | -0.7495343 | 0.9200419 | -0.3856625 | 1.686399 | 0.9012548 | 0.5436864 | 1.839296 | 0.1691305 | 0.8392955 | 0.2551938 |  | -0.7495343 | 0.9200419 | 1.686399 | 0.7593972 | 0.6452486 | 1.54979 | 0.07257484 | 0.5497902 | 0.03898872 |  | -0.7495343 | 0.9200419 | 0.737894 | 0.664052 | 1.505906 | 0.06145146 | 0.5059062 | 0.02151411
Song [10] | 3.496178 | 0.0034 | 0.03256818 | 100 | 0.6 | 0.66 | 0.68 | 5.4 | 0.54 | 1.444572 | 0.3738132 | 2.675133 | 0.8182502 | 1.675133 | 1.085459 |  | -0.9839991 | 1 | 1.25167 | 0.003394233 | 0.03204908 | 4.60517 | -0.5108256 | -0.4155154 | -0.3856625 | 1.686399 | 0.906746 | 0.5955362 | 1.679159 | 0.1345026 | 0.6791592 | 0.1239362 |  | -0.9839991 | 1 | 1.25167 | 0.03204908 | 4.60517 | -0.5108256 | -0.4155154 | -0.3856625 | 1.686399 | 0.9062611 | 0.5958548 | 1.678261 | 0.1341472 | 0.6782612 | 0.1232756 |  | -0.9839991 | 1.25167 | 0.03204908 | 4.60517 | -0.5108256 | -0.4155154 | -0.3856625 | 1.686399 | 0.9069687 | 0.5953899 | 1.679572 | 0.134666 | 0.6795716 | 0.1234204 |  | -0.9839991 | 1.25167 | 4.60517 | -0.5108256 | -0.4155154 | -0.3856625 | 1.686399 | 0.9105414 | 0.5930538 | 1.686188 | 0.1373009 | 0.6861878 | 0.1277019 |  | -0.9839991 | 1.25167 | 4.60517 | -0.4155154 | -0.3856625 | 1.686399 | 0.927909 | 0.5819536 | 1.71835 | 0.1504734 | 0.7183499 | 0.1519239 |  | 0.927909 | -0.9839991 | 1.25167 | -0.4155154 | -0.3856625 | 1.686399 | 0.9603193 | 0.562313 | 1.778369 | 0.1766683 | 0.7783691 | 0.2002963 |  | -0.9839991 | 1.25167 | -0.3856625 | 1.686399 | 0.9264066 | 0.5828974 | 1.715568 | 0.14931 | 0.7155677 | 0.1454959 |  | -0.9839991 | 1.25167 | 1.686399 | 0.8547567 | 0.6317587 | 1.582883 | 0.09907176 | 0.5828827 | 0.05315246 |  | -0.9839991 | 1.25167 | 0.909437 | 0.593774 | 1.684143 | 0.1364837 | 0.6841426 | 0.1055686
Song [10] | 3.782391 | 0.0034 | 0.03256818 | 100 | 0.6 | 0.66 | 0.68 | 5.4 | 0.6 | 1.562831 | 0.3839187 | 2.604718 | 0.9270433 | 1.604718 | 0.9436932 |  | -0.9573245 | 1 | 1.330356 | 0.003394233 | 0.03204908 | 4.60517 | -0.5108256 | -0.4155154 | -0.3856625 | 1.686399 | 0.9121416 | 0.6577926 | 1.520236 | 0.09743237 | 0.520236 | 0.03729634 |  | -0.9573245 | 1 | 1.330356 | 0.03204908 | 4.60517 | -0.5108256 | -0.4155154 | -0.3856625 | 1.686399 | 0.911869 | 0.6579892 | 1.519782 | 0.0972623 | 0.5197817 | 0.03710508 |  | -0.9573245 | 1.330356 | 0.03204908 | 4.60517 | -0.5108256 | -0.4155154 | -0.3856625 | 1.686399 | 0.9120139 | 0.6578847 | 1.520023 | 0.0973527 | 0.5200232 | 0.03677341 |  | -0.9573245 | 1.330356 | 4.60517 | -0.5108256 | -0.4155154 | -0.3856625 | 1.686399 | 0.9151312 | 0.6556437 | 1.525219 | 0.09930765 | 0.5252186 | 0.038567 |  | -0.9573245 | 1.330356 | 4.60517 | -0.4155154 | -0.3856625 | 1.686399 | 0.9328431 | 0.643195 | 1.554739 | 0.1107845 | 0.5547385 | 0.0511496 |  | 0.9328431 | -0.9573245 | 1.330356 | -0.4155154 | -0.3856625 | 1.686399 | 0.971056 | 0.617884 | 1.618427 | 0.1376826 | 0.6184267 | 0.08271509 |  | -0.9573245 | 1.330356 | -0.3856625 | 1.686399 | 0.9324766 | 0.6434477 | 1.554128 | 0.1105407 | 0.5541277 | 0.0483997 |  | -0.9573245 | 1.330356 | 1.686399 | 0.8790872 | 0.6825262 | 1.465145 | 0.07788966 | 0.4651453 | 0.01272627 |  | -0.9573245 | 1.330356 | 0.9556784 | 0.6278263 | 1.592797 | 0.1265071 | 0.5927973 | 0.05455398
Song [10] | 3.002607 | 0.0034 | 0.03256818 | 100 | 0.4 | 0.46 | 0.68 | 5.4 | 0.54 | 1.042943 | 0.5177654 | 1.931377 | 0.2529521 | 0.9313767 | 0.08886199 |  | -0.658233 | 1 | 1.099481 | 0.003394233 | 0.03204908 | 4.60517 | -0.9162907 | -0.7765288 | -0.3856625 | 1.686399 | 0.6810485 | 0.7928951 | 1.261201 | 0.01989467 | 0.2612009 | 0.004344461 |  | -0.658233 | 1 | 1.099481 | 0.03204908 | 4.60517 | -0.9162907 | -0.7765288 | -0.3856625 | 1.686399 | 0.6806631 | 0.793344 | 1.260487 | 0.01978612 | 0.2604873 | 0.004444574 |  | -0.658233 | 1.099481 | 0.03204908 | 4.60517 | -0.9162907 | -0.7765288 | -0.3856625 | 1.686399 | 0.683449 | 0.7901101 | 1.265646 | 0.02057762 | 0.2656463 | 0.003920384 |  | -0.658233 | 1.099481 | 4.60517 | -0.9162907 | -0.7765288 | -0.3856625 | 1.686399 | 0.6926845 | 0.7795757 | 1.282749 | 0.02331255 | 0.2827491 | 0.002123802 |  | -0.658233 | 1.099481 | 4.60517 | -0.7765288 | -0.3856625 | 1.686399 | 0.7073189 | 0.7634463 | 1.30985 | 0.02799562 | 0.3098498 | 0.0003506606 |  | 0.7073189 | -0.658233 | 1.099481 | -0.7765288 | -0.3856625 | 1.686399 | 0.7439725 | 0.7258333 | 1.377727 | 0.04160478 | 0.3777269 | 0.002199842 |  | -0.658233 | 1.099481 | -0.3856625 | 1.686399 | 0.7690108 | 0.7022008 | 1.424094 | 0.05244594 | 0.424094 | 0.00809381 |  | -0.658233 | 1.099481 | 1.686399 | 0.6805861 | 0.7934338 | 1.260345 | 0.01976445 | 0.2603446 | 0.008462145 |  | -0.658233 | 1.099481 | 0.6945917 | 0.7774352 | 1.286281 | 0.02389858 | 0.2862809 | 0.005321478
Song [10] | 3.002607 | 0.0034 | 0.04975694 | 100 | 0.8 | 0.86 | 0.68 | 5.4 | 0.73 | 1.242076 | 0.5877256 | 1.701474 | 0.2622221 | 0.7014743 | 0.004650553 |  | -0.5314951 | 1 | 1.099481 | 0.003394233 | 0.04855866 | 4.60517 | -0.2231436 | -0.1508229 | -0.3856625 | 1.686399 | 0.9736194 | 0.7497796 | 1.333725 | 0.05935042 | 0.3337252 | 4.37162e-05 |  | -0.5314951 | 1 | 1.099481 | 0.04855866 | 4.60517 | -0.2231436 | -0.1508229 | -0.3856625 | 1.686399 | 0.972615 | 0.7505539 | 1.332349 | 0.05886203 | 0.3323493 | 2.698141e-05 |  | -0.5314951 | 1.099481 | 0.04855866 | 4.60517 | -0.2231436 | -0.1508229 | -0.3856625 | 1.686399 | 0.9730988 | 0.7501808 | 1.333012 | 0.05909703 | 0.3330121 | 2.258865e-05 |  | -0.5314951 | 1.099481 | 4.60517 | -0.2231436 | -0.1508229 | -0.3856625 | 1.686399 | 0.9665858 | 0.7552356 | 1.32409 | 0.05597284 | 0.3240901 | 2.250208e-05 |  | -0.5314951 | 1.099481 | 4.60517 | -0.1508229 | -0.3856625 | 1.686399 | 0.980515 | 0.7445067 | 1.343171 | 0.06275777 | 0.3431712 | 0.0002130277 |  | 0.980515 | -0.5314951 | 1.099481 | -0.1508229 | -0.3856625 | 1.686399 | 0.9834303 | 0.7422997 | 1.347165 | 0.0642269 | 0.3471648 | 0.0002670075 |  | -0.5314951 | 1.099481 | -0.3856625 | 1.686399 | 0.9158407 | 0.7970818 | 1.254576 | 0.03453678 | 0.2545763 | 0.006328536 |  | -0.5314951 | 1.099481 | 1.686399 | 0.8105328 | 0.9006421 | 1.110319 | 0.006485534 | 0.1103189 | 0.05857157 |  | -0.5314951 | 1.099481 | 0.8272125 | 0.8824818 | 1.133168 | 0.009450272 | 0.1331678 | 0.0511038
Song [10] | 3.002607 | 0.0034 | 0.02296474 | 100 | 1 | 1.06 | 0.68 | 5.4 | 0.91 | 1.242076 | 0.7326442 | 1.364919 | 0.1102747 | 0.364919 | 0.0720173 |  | -0.3110951 | 1 | 1.099481 | 0.003394233 | 0.02270502 | 4.60517 | 0 | 0.05826891 | -0.3856625 | 1.686399 | 1.027383 | 0.8857458 | 1.128992 | 0.01377872 | 0.1289921 | 0.03925205 |  | -0.3110951 | 1 | 1.099481 | 0.02270502 | 4.60517 | 0 | 0.05826891 | -0.3856625 | 1.686399 | 1.025763 | 0.8871445 | 1.127212 | 0.01340108 | 0.1272121 | 0.03997713 |  | -0.3110951 | 1.099481 | 0.02270502 | 4.60517 | 0 | 0.05826891 | -0.3856625 | 1.686399 | 1.024251 | 0.8884541 | 1.125551 | 0.0130533 | 0.1255506 | 0.04109082 |  | -0.3110951 | 1.099481 | 4.60517 | 0 | 0.05826891 | -0.3856625 | 1.686399 | 1.021119 | 0.8911788 | 1.122109 | 0.01234753 | 0.1221093 | 0.04273503 |  | -0.3110951 | 1.099481 | 4.60517 | 0.05826891 | -0.3856625 | 1.686399 | 1.031557 | 0.8821617 | 1.133579 | 0.01477609 | 0.1335791 | 0.03802372 |  | 1.031557 | -0.3110951 | 1.099481 | 0.05826891 | -0.3856625 | 1.686399 | 1.018313 | 0.8936351 | 1.119025 | 0.01173165 | 0.119025 | 0.044859 |  | -0.3110951 | 1.099481 | -0.3856625 | 1.686399 | 0.9158407 | 0.9936225 | 1.006418 | 3.411412e-05 | 0.006418384 | 0.1073939 |  | -0.3110951 | 1.099481 | 1.686399 | 0.8105328 | 1.122718 | 0.8906954 | 0.009893721 | 0.1093046 | 0.05906356 |  | -0.3110951 | 1.099481 | 0.8272125 | 1.10008 | 0.9090247 | 0.006853769 | 0.09097526 | 0.07196024
Song [10] | 3.002607 | 0.0034 | 0.01705952 | 100 | 0.6 | 0.66 | 0.68 | 3.4 | 0.98 | 1.34999 | 0.7259313 | 1.377541 | 0.1368926 | 0.3775408 | 0.06540224 |  | -0.3202999 | 1 | 1.099481 | 0.003394233 | 0.01691564 | 4.60517 | -0.5108256 | -0.4155154 | -0.3856625 | 1.223775 | 0.8806274 | 1.112843 | 0.8985993 | 0.009874921 | 0.1014007 | 0.05094624 |  | -0.3202999 | 1 | 1.099481 | 0.01691564 | 4.60517 | -0.5108256 | -0.4155154 | -0.3856625 | 1.223775 | 0.8798979 | 1.113766 | 0.897855 | 0.01002043 | 0.102145 | 0.05062946 |  | -0.3202999 | 1.099481 | 0.01691564 | 4.60517 | -0.5108256 | -0.4155154 | -0.3856625 | 1.223775 | 0.8853287 | 1.106934 | 0.9033966 | 0.008962659 | 0.09660339 | 0.05366446 |  | -0.3202999 | 1.099481 | 4.60517 | -0.5108256 | -0.4155154 | -0.3856625 | 1.223775 | 0.8938783 | 1.096346 | 0.9121207 | 0.007416951 | 0.08787931 | 0.05805906 |  | -0.3202999 | 1.099481 | 4.60517 | -0.4155154 | -0.3856625 | 1.223775 | 0.9040214 | 1.084045 | 0.9224708 | 0.005772745 | 0.07752917 | 0.0630244 |  | 0.9040214 | -0.3202999 | 1.099481 | -0.4155154 | -0.3856625 | 1.223775 | 0.9056963 | 1.08204 | 0.9241799 | 0.005521039 | 0.07582009 | 0.06502719 |  | -0.3202999 | 1.099481 | -0.3856625 | 1.223775 | 0.8948529 | 1.095152 | 0.9131152 | 0.007250036 | 0.08688484 | 0.0611294 |  | -0.3202999 | 1.099481 | 1.223775 | 0.8157193 | 1.201394 | 0.8323666 | 0.02698815 | 0.1676334 | 0.03411453 |  | -0.3202999 | 1.099481 | 0.8990821 | 1.090001 | 0.9174307 | 0.006547702 | 0.08256926 | 0.07654079
Song [10] | 3.002607 | 0.0034 | 0.03256818 | 100 | 0.6 | 0.66 | 0.68 | 4.4 | 0.86 | 1.295312 | 0.6639325 | 1.506177 | 0.189497 | 0.5061773 | 0.01615494 |  | -0.4095749 | 1 | 1.099481 | 0.003394233 | 0.03204908 | 4.60517 | -0.5108256 | -0.4155154 | -0.3856625 | 1.481605 | 0.8962893 | 0.9595116 | 1.042197 | 0.001316914 | 0.04219687 | 0.08117742 |  | -0.4095749 | 1 | 1.099481 | 0.03204908 | 4.60517 | -0.5108256 | -0.4155154 | -0.3856625 | 1.481605 | 0.8955478 | 0.9603061 | 1.041335 | 0.001263646 | 0.04133466 | 0.08169323 |  | -0.4095749 | 1.099481 | 0.03204908 | 4.60517 | -0.5108256 | -0.4155154 | -0.3856625 | 1.481605 | 0.8990912 | 0.9565215 | 1.045455 | 0.00152812 | 0.04545485 | 0.07997836 |  | -0.4095749 | 1.099481 | 4.60517 | -0.5108256 | -0.4155154 | -0.3856625 | 1.481605 | 0.9034105 | 0.9519482 | 1.050477 | 0.001884468 | 0.05047728 | 0.07748234 |  | -0.4095749 | 1.099481 | 4.60517 | -0.4155154 | -0.3856625 | 1.481605 | 0.9172731 | 0.9375616 | 1.066597 | 0.003280205 | 0.0665966 | 0.06863309 |  | 0.9172731 | -0.4095749 | 1.099481 | -0.4155154 | -0.3856625 | 1.481605 | 0.9299126 | 0.9248181 | 1.081294 | 0.004887768 | 0.08129369 | 0.06226557 |  | -0.4095749 | 1.099481 | -0.3856625 | 1.481605 | 0.9111125 | 0.943901 | 1.059433 | 0.002612487 | 0.05943314 | 0.07545751 |  | -0.4095749 | 1.099481 | 1.481605 | 0.8169698 | 1.052671 | 0.9499648 | 0.001851601 | 0.05003515 | 0.09138493 |  | -0.4095749 | 1.099481 | 0.8626674 | 0.996908 | 1.003102 | 7.114956e-06 | 0.003101613 | 0.1268269
Song [10] | 3.002607 | 0.0034 | 0.03256818 | 100 | 0.6 | 0.66 | 0.68 | 6.4 | 0.589 | 1.185958 | 0.4966451 | 2.01351 | 0.3563583 | 1.01351 | 0.1445755 |  | -0.6998796 | 1 | 1.099481 | 0.003394233 | 0.03204908 | 4.60517 | -0.5108256 | -0.4155154 | -0.3856625 | 1.856298 | 0.8882001 | 0.6631389 | 1.50798 | 0.0895207 | 0.5079798 | 0.03271265 |  | -0.6998796 | 1 | 1.099481 | 0.03204908 | 4.60517 | -0.5108256 | -0.4155154 | -0.3856625 | 1.856298 | 0.8871993 | 0.6638869 | 1.506281 | 0.08892282 | 0.5062806 | 0.03208602 |  | -0.6998796 | 1.099481 | 0.03204908 | 4.60517 | -0.5108256 | -0.4155154 | -0.3856625 | 1.856298 | 0.8875115 | 0.6636534 | 1.506811 | 0.08910909 | 0.5068106 | 0.03188057 |  | -0.6998796 | 1.099481 | 4.60517 | -0.5108256 | -0.4155154 | -0.3856625 | 1.856298 | 0.892009 | 0.6603072 | 1.514447 | 0.09181448 | 0.5144466 | 0.03445212 |  | -0.6998796 | 1.099481 | 4.60517 | -0.4155154 | -0.3856625 | 1.856298 | 0.9109038 | 0.6466105 | 1.546526 | 0.1036221 | 0.546526 | 0.04750229 |  | 0.9109038 | -0.6998796 | 1.099481 | -0.4155154 | -0.3856625 | 1.856298 | 0.9394749 | 0.626946 | 1.595034 | 0.1228326 | 0.5950338 | 0.06980659 |  | -0.6998796 | 1.099481 | -0.3856625 | 1.856298 | 0.9093403 | 0.6477223 | 1.543871 | 0.1026179 | 0.5438714 | 0.04399212 |  | -0.6998796 | 1.099481 | 1.856298 | 0.7960899 | 0.7398662 | 1.351596 | 0.04288624 | 0.3515958 | 5.457499e-07 |  | -0.6998796 | 1.099481 | 0.7898379 | 0.7457226 | 1.340981 | 0.04033587 | 0.3409812 | 0.0003329951
Song [10] | 3.002607 | 0.0018 | 0.03256818 | 100 | 0.6 | 0.66 | 0.68 | 5.4 | 0.49 | 1.240635 | 0.394959 | 2.531908 | 0.5634529 | 1.531908 | 0.8075338 |  | -0.9289733 | 1 | 1.099481 | 0.001798382 | 0.03204908 | 4.60517 | -0.5108256 | -0.4155154 | -0.3856625 | 1.686399 | 0.8966472 | 0.5464802 | 1.829892 | 0.165362 | 0.8298923 | 0.2527866 |  | -0.9289733 | 1 | 1.099481 | 0.03204908 | 4.60517 | -0.5108256 | -0.4155154 | -0.3856625 | 1.686399 | 0.8955121 | 0.5471729 | 1.827576 | 0.1644401 | 0.8275757 | 0.250421 |  | -0.9289733 | 1.099481 | 0.03204908 | 4.60517 | -0.5108256 | -0.4155154 | -0.3856625 | 1.686399 | 0.8972895 | 0.5460891 | 1.831203 | 0.1658847 | 0.8312031 | 0.2529524 |  | -0.9289733 | 1.099481 | 4.60517 | -0.5108256 | -0.4155154 | -0.3856625 | 1.686399 | 0.9017294 | 0.5434003 | 1.840264 | 0.1695211 | 0.8402641 | 0.2615609 |  | -0.9289733 | 1.099481 | 4.60517 | -0.4155154 | -0.3856625 | 1.686399 | 0.9184395 | 0.5335136 | 1.874366 | 0.1835604 | 0.8743663 | 0.2978873 |  | 0.9184395 | -0.9289733 | 1.099481 | -0.4155154 | -0.3856625 | 1.686399 | 0.9398887 | 0.5213383 | 1.91814 | 0.2023998 | 0.9181402 | 0.3449399 |  | -0.9289733 | 1.099481 | -0.3856625 | 1.686399 | 0.914778 | 0.5356491 | 1.866894 | 0.1804364 | 0.8668939 | 0.2838391 |  | -0.9289733 | 1.099481 | 1.686399 | 0.8095923 | 0.6052429 | 1.652229 | 0.1021392 | 0.6522292 | 0.0899368 |  | -0.9289733 | 1.099481 | 0.8262526 | 0.5930389 | 1.68623 | 0.1130658 | 0.6862299 | 0.1069294
Song [10] | 3.002607 | 0.0042 | 0.03256818 | 100 | 0.6 | 0.66 | 0.68 | 5.4 | 0.55 | 1.240635 | 0.4433214 | 2.2557 | 0.4769767 | 1.2557 | 0.3874075 |  | -0.8134604 | 1 | 1.099481 | 0.004191205 | 0.03204908 | 4.60517 | -0.5108256 | -0.4155154 | -0.3856625 | 1.686399 | 0.8962772 | 0.6136494 | 1.629595 | 0.1199079 | 0.6295949 | 0.09149507 |  | -0.8134604 | 1 | 1.099481 | 0.03204908 | 4.60517 | -0.5108256 | -0.4155154 | -0.3856625 | 1.686399 | 0.8955121 | 0.6141737 | 1.628204 | 0.1193786 | 0.6282038 | 0.09063044 |  | -0.8134604 | 1.099481 | 0.03204908 | 4.60517 | -0.5108256 | -0.4155154 | -0.3856625 | 1.686399 | 0.8972895 | 0.6129571 | 1.631435 | 0.12061 | 0.6314355 | 0.09191578 |  | -0.8134604 | 1.099481 | 4.60517 | -0.5108256 | -0.4155154 | -0.3856625 | 1.686399 | 0.9017294 | 0.6099391 | 1.639508 | 0.1237136 | 0.639508 | 0.09651846 |  | -0.8134604 | 1.099481 | 4.60517 | -0.4155154 | -0.3856625 | 1.686399 | 0.9184395 | 0.5988418 | 1.66989 | 0.1357477 | 0.66989 | 0.1164954 |  | 0.9184395 | -0.8134604 | 1.099481 | -0.4155154 | -0.3856625 | 1.686399 | 0.9398887 | 0.5851757 | 1.708889 | 0.1520132 | 0.7088885 | 0.1429325 |  | -0.8134604 | 1.099481 | -0.3856625 | 1.686399 | 0.914778 | 0.6012388 | 1.663233 | 0.133063 | 0.6632328 | 0.1083097 |  | -0.8134604 | 1.099481 | 1.686399 | 0.8095923 | 0.6793543 | 1.471986 | 0.06738817 | 0.471986 | 0.01431647 |  | -0.8134604 | 1.099481 | 0.8262526 | 0.665656 | 1.502278 | 0.07631553 | 0.5022775 | 0.02046279
Song [10] | 3.002607 | 0.0034 | 0.03256818 | 100 | 0.6 | 0.66 | 0.68 | 5.4 | 0.52 | 1.240635 | 0.4191402 | 2.385837 | 0.5193148 | 1.385837 | 0.5663423 |  | -0.8695498 | 1 | 1.099481 | 0.003394233 | 0.03204908 | 4.60517 | -0.5108256 | -0.4155154 | -0.3856625 | 1.686399 | 0.8964004 | 0.5800979 | 1.723847 | 0.1416773 | 0.723847 | 0.1573975 |  | -0.8695498 | 1 | 1.099481 | 0.03204908 | 4.60517 | -0.5108256 | -0.4155154 | -0.3856625 | 1.686399 | 0.8955121 | 0.5806733 | 1.722139 | 0.1410093 | 0.7221387 | 0.1560121 |  | -0.8695498 | 1.099481 | 0.03204908 | 4.60517 | -0.5108256 | -0.4155154 | -0.3856625 | 1.686399 | 0.8972895 | 0.5795231 | 1.725557 | 0.1423474 | 0.7255567 | 0.1578452 |  | -0.8695498 | 1.099481 | 4.60517 | -0.5108256 | -0.4155154 | -0.3856625 | 1.686399 | 0.9017294 | 0.5766697 | 1.734095 | 0.1457173 | 0.734095 | 0.1642366 |  | -0.8695498 | 1.099481 | 4.60517 | -0.4155154 | -0.3856625 | 1.686399 | 0.9184395 | 0.5661777 | 1.76623 | 0.158754 | 0.7662298 | 0.1915411 |  | 0.9184395 | -0.8695498 | 1.099481 | -0.4155154 | -0.3856625 | 1.686399 | 0.9398887 | 0.553257 | 1.807478 | 0.1763065 | 0.8074783 | 0.2271989 |  | -0.8695498 | 1.099481 | -0.3856625 | 1.686399 | 0.914778 | 0.5684439 | 1.759189 | 0.1558497 | 0.7591885 | 0.1806761 |  | -0.8695498 | 1.099481 | 1.686399 | 0.8095923 | 0.6422986 | 1.556908 | 0.08386371 | 0.5569083 | 0.04185041 |  | -0.8695498 | 1.099481 | 0.8262526 | 0.6293475 | 1.588947 | 0.09379068 | 0.5889474 | 0.05277039
Song [10] | 3.002607 | 0.0026 | 0.03256818 | 100 | 0.6 | 0.66 | 0.68 | 5.4 | 0.52 | 1.240635 | 0.4191402 | 2.385837 | 0.5193148 | 1.385837 | 0.5663423 |  | -0.8695498 | 1 | 1.099481 | 0.002596626 | 0.03204908 | 4.60517 | -0.5108256 | -0.4155154 | -0.3856625 | 1.686399 | 0.8965238 | 0.5800181 | 1.724084 | 0.1417702 | 0.7240842 | 0.1575858 |  | -0.8695498 | 1 | 1.099481 | 0.03204908 | 4.60517 | -0.5108256 | -0.4155154 | -0.3856625 | 1.686399 | 0.8955121 | 0.5806733 | 1.722139 | 0.1410093 | 0.7221387 | 0.1560121 |  | -0.8695498 | 1.099481 | 0.03204908 | 4.60517 | -0.5108256 | -0.4155154 | -0.3856625 | 1.686399 | 0.8972895 | 0.5795231 | 1.725557 | 0.1423474 | 0.7255567 | 0.1578452 |  | -0.8695498 | 1.099481 | 4.60517 | -0.5108256 | -0.4155154 | -0.3856625 | 1.686399 | 0.9017294 | 0.5766697 | 1.734095 | 0.1457173 | 0.734095 | 0.1642366 |  | -0.8695498 | 1.099481 | 4.60517 | -0.4155154 | -0.3856625 | 1.686399 | 0.9184395 | 0.5661777 | 1.76623 | 0.158754 | 0.7662298 | 0.1915411 |  | 0.9184395 | -0.8695498 | 1.099481 | -0.4155154 | -0.3856625 | 1.686399 | 0.9398887 | 0.553257 | 1.807478 | 0.1763065 | 0.8074783 | 0.2271989 |  | -0.8695498 | 1.099481 | -0.3856625 | 1.686399 | 0.914778 | 0.5684439 | 1.759189 | 0.1558497 | 0.7591885 | 0.1806761 |  | -0.8695498 | 1.099481 | 1.686399 | 0.8095923 | 0.6422986 | 1.556908 | 0.08386371 | 0.5569083 | 0.04185041 |  | -0.8695498 | 1.099481 | 0.8262526 | 0.6293475 | 1.588947 | 0.09379068 | 0.5889474 | 0.05277039
Liu et al. [11] | 2.116277 | 0.002 | 0.05891848 | 112 | 0.625 | 0.625 | 0.8571429 | 6.607143 | 1.288 | 0.8289117 | 1.553845 | 0.643565 | 0.2107621 | 0.356435 | 0.0766428 |  | 0.4407323 | 1 | 0.7496584 | 0.001998003 | 0.05724809 | 4.718499 | -0.4700036 | -0.4700036 | -0.1541507 | 1.888151 | 0.7612874 | 1.691871 | 0.5910616 | 0.2774262 | 0.4089384 | 0.006695327 |  | 0.4407323 | 1 | 0.7496584 | 0.05724809 | 4.718499 | -0.4700036 | -0.4700036 | -0.1541507 | 1.888151 | 0.760646 | 1.693297 | 0.5905637 | 0.2781022 | 0.4094363 | 0.006770223 |  | 0.4407323 | 0.7496584 | 0.05724809 | 4.718499 | -0.4700036 | -0.4700036 | -0.1541507 | 1.888151 | 0.7578462 | 1.699553 | 0.5883899 | 0.281063 | 0.4116101 | 0.006947354 |  | 0.4407323 | 0.7496584 | 4.718499 | -0.4700036 | -0.4700036 | -0.1541507 | 1.888151 | 0.7530333 | 1.710416 | 0.5846532 | 0.2861894 | 0.4153468 | 0.007484511 |  | 0.4407323 | 0.7496584 | 4.718499 | -0.4700036 | -0.1541507 | 1.888151 | 0.7545621 | 1.70695 | 0.5858402 | 0.2845559 | 0.4141598 | 0.007324629 |  | 0.7545621 | 0.4407323 | 0.7496584 | -0.4700036 | -0.1541507 | 1.888151 | 0.7432745 | 1.732873 | 0.5770765 | 0.2967258 | 0.4229235 | 0.008482245 |  | 0.4407323 | 0.7496584 | -0.1541507 | 1.888151 | 0.7302324 | 1.763822 | 0.5669506 | 0.3111047 | 0.4330494 | 0.009785348 |  | 0.4407323 | 0.7496584 | 1.888151 | 0.7005445 | 1.83857 | 0.543901 | 0.3451039 | 0.456099 | 0.01076705 |  | 0.4407323 | 0.7496584 | 0.6282668 | 2.050084 | 0.4877848 | 0.4352479 | 0.5122152 | 0.02340469
Liu et al. [11] | 2.772581 | 0.002 | 0.07662031 | 112 | 0.4910714 | 0.4910714 | 0.8571429 | 6.607143 | 0.724 | 0.9852218 | 0.7348599 | 1.360804 | 0.06823684 | 0.3608036 | 0.07424304 |  | -0.3080754 | 1 | 1.019779 | 0.001998003 | 0.07382679 | 4.718499 | -0.7111657 | -0.7111657 | -0.1541507 | 1.888151 | 0.6572616 | 1.10154 | 0.9078199 | 0.00445401 | 0.09218007 | 0.05519367 |  | -0.3080754 | 1 | 1.019779 | 0.07382679 | 4.718499 | -0.7111657 | -0.7111657 | -0.1541507 | 1.888151 | 0.6574847 | 1.101166 | 0.9081281 | 0.00442428 | 0.0918719 | 0.05535811 |  | -0.3080754 | 1.019779 | 0.07382679 | 4.718499 | -0.7111657 | -0.7111657 | -0.1541507 | 1.888151 | 0.6552672 | 1.104893 | 0.9050652 | 0.004724201 | 0.09493484 | 0.0544403 |  | -0.3080754 | 1.019779 | 4.718499 | -0.7111657 | -0.7111657 | -0.1541507 | 1.888151 | 0.6500233 | 1.113806 | 0.8978222 | 0.005472554 | 0.1021778 | 0.05137294 |  | -0.3080754 | 1.019779 | 4.718499 | -0.7111657 | -0.1541507 | 1.888151 | 0.6575012 | 1.101139 | 0.9081509 | 0.004422085 | 0.09184912 | 0.05603951 |  | 0.6575012 | -0.3080754 | 1.019779 | -0.7111657 | -0.1541507 | 1.888151 | 0.6729457 | 1.075867 | 0.929483 | 0.002606539 | 0.07051695 | 0.06775996 |  | -0.3080754 | 1.019779 | -0.1541507 | 1.888151 | 0.6775042 | 1.068628 | 0.9357793 | 0.002161856 | 0.06422067 | 0.0728502 |  | -0.3080754 | 1.019779 | 1.888151 | 0.6998337 | 1.034531 | 0.9666212 | 0.0005840092 | 0.03337884 | 0.1017327 |  | -0.3080754 | 1.019779 | 0.6757713 | 1.071368 | 0.9333857 | 0.002326012 | 0.06661429 | 0.08562356
Liu et al. [11] | 1.324809 | 0.002 | 0.07662031 | 112 | 0.4910714 | 0.4910714 | 0.8571429 | 6.607143 | 0.617 | 0.4707637 | 1.310636 | 0.7629882 | 0.02138504 | 0.2370118 | 0.157028 |  | 0.2705127 | 1 | 0.2812682 | 0.001998003 | 0.07382679 | 4.718499 | -0.7111657 | -0.7111657 | -0.1541507 | 1.888151 | 0.6216632 | 0.9924988 | 1.007558 | 2.174546e-05 | 0.007557865 | 0.1021157 |  | 0.2705127 | 1 | 0.2812682 | 0.07382679 | 4.718499 | -0.7111657 | -0.7111657 | -0.1541507 | 1.888151 | 0.620498 | 0.9943626 | 1.005669 | 1.223582e-05 | 0.005669325 | 0.103353 |  | 0.2705127 | 0.2812682 | 0.07382679 | 4.718499 | -0.7111657 | -0.7111657 | -0.1541507 | 1.888151 | 0.6220236 | 0.9919237 | 1.008142 | 2.523676e-05 | 0.008142011 | 0.1024751 |  | 0.2705127 | 0.2812682 | 4.718499 | -0.7111657 | -0.7111657 | -0.1541507 | 1.888151 | 0.6200607 | 0.9950639 | 1.004961 | 9.367883e-06 | 0.004960616 | 0.1048938 |  | 0.2705127 | 0.2812682 | 4.718499 | -0.7111657 | -0.1541507 | 1.888151 | 0.6255749 | 0.9862928 | 1.013898 | 7.352868e-05 | 0.01389770946 | 0.09902229 |  | 0.6255749 | 0.2705127 | 0.2812682 | -0.7111657 | -0.1541507 | 1.888151 | 0.6062626 | 1.017711 | 0.9825973 | 0.0001152927 | 0.01740266 | 0.09823318 |  | 0.2705127 | 0.2812682 | -0.1541507 | 1.888151 | 0.6372228 | 0.9682641 | 1.032776 | 0.0004089636 | 0.03277609 | 0.09081324 |  | 0.2705127 | 0.2812682 | 1.888151 | 0.537762 | 1.147348 | 0.8715754 | 0.006278661 | 0.1284246 | 0.05013565 |  | 0.2705127 | 0.2812682 | 0.4242706 | 1.45426 | 0.6876347 | 0.03714461 | 0.3123653 | 0.002196238
Liu et al. [11] | 1.79731 | 0.0025 | 0.07662031 | 112 | 0.4910714 | 0.4910714 | 0.8571429 | 6.607143 | 0.972 | 0.6386643 | 1.521926 | 0.6570621 | 0.1111127 | 0.3429379 | 0.08429816 |  | 0.4199768 | 1 | 0.5862909 | 0.00249688 | 0.07382679 | 4.718499 | -0.7111657 | -0.7111657 | -0.1541507 | 1.888151 | 0.6360716 | 1.52813 | 0.6543946 | 0.1128479 | 0.3456054 | 0.0003419528 |  | 0.4199768 | 1 | 0.5862909 | 0.07382679 | 4.718499 | -0.7111657 | -0.7111657 | -0.1541507 | 1.888151 | 0.6355153 | 1.529468 | 0.6538223 | 0.113222 | 0.3461777 | 0.0003618659 |  | 0.4199768 | 0.5862909 | 0.07382679 | 4.718499 | -0.7111657 | -0.7111657 | -0.1541507 | 1.888151 | 0.6355445 | 1.529397 | 0.6538524 | 0.1132023 | 0.3461476 | 0.0003199913 |  | 0.4199768 | 0.5862909 | 4.718499 | -0.7111657 | -0.7111657 | -0.1541507 | 1.888151 | 0.6322648 | 1.537331 | 0.6504782 | 0.11542 | 0.3495218 | 0.0004279938 |  | 0.4199768 | 0.5862909 | 4.718499 | -0.7111657 | -0.1541507 | 1.888151 | 0.6385689 | 1.522154 | 0.6569639 | 0.1111763 | 0.3430361 | 0.0002091014 |  | 0.6385689 | 0.4199768 | 0.5862909 | -0.7111657 | -0.1541507 | 1.888151 | 0.6329636 | 1.535633 | 0.6511971 | 0.1149457 | 0.3488029 | 0.0003232274 |  | 0.4199768 | 0.5862909 | -0.1541507 | 1.888151 | 0.6535613 | 1.487236 | 0.6723882 | 0.1014032 | 0.3276118 | 4.2466e-05 |  | 0.4199768 | 0.5862909 | 1.888151 | 0.599573 | 1.621154 | 0.6168446 | 0.1387019 | 0.3831554 | 0.0009499242 |  | 0.4199768 | 0.5862909 | 0.5142077 | 1.890287 | 0.5290203 | 0.2095738 | 0.4709797 | 0.01248815
Liu et al. [11] | 1.79731 | 0.003 | 0.07662031 | 112 | 0.4910714 | 0.4910714 | 0.8571429 | 6.607143 | 1.14 | 0.6386643 | 1.784975 | 0.5602319 | 0.2513375 | 0.4397681 | 0.03744661 |  | 0.5794045 | 1 | 0.5862909 | 0.002995509 | 0.07382679 | 4.718499 | -0.7111657 | -0.7111657 | -0.1541507 | 1.888151 | 0.6360169 | 1.792405 | 0.5579095 | 0.253999 | 0.4420905 | 0.01321972 |  | 0.5794045 | 1 | 0.5862909 | 0.07382679 | 4.718499 | -0.7111657 | -0.7111657 | -0.1541507 | 1.888151 | 0.6355153 | 1.79382 | 0.5574695 | 0.2545048 | 0.4425305 | 0.01331151 |  | 0.5794045 | 0.5862909 | 0.07382679 | 4.718499 | -0.7111657 | -0.7111657 | -0.1541507 | 1.888151 | 0.6355445 | 1.793737 | 0.5574952 | 0.2544753 | 0.4425048 | 0.01305203 |  | 0.5794045 | 0.5862909 | 4.718499 | -0.7111657 | -0.7111657 | -0.1541507 | 1.888151 | 0.6322648 | 1.803042 | 0.5546183 | 0.257795 | 0.4453817 | 0.01358343 |  | 0.5794045 | 0.5862909 | 4.718499 | -0.7111657 | -0.1541507 | 1.888151 | 0.6385689 | 1.785242 | 0.5601482 | 0.2514332 | 0.4398518 | 0.01238236 |  | 0.6385689 | 0.5794045 | 0.5862909 | -0.7111657 | -0.1541507 | 1.888151 | 0.6329636 | 1.801052 | 0.5552312 | 0.257086 | 0.4447688 | 0.01298333 |  | 0.5794045 | 0.5862909 | -0.1541507 | 1.888151 | 0.6535613 | 1.744289 | 0.5732994 | 0.2366226 | 0.4267006 | 0.00856961 |  | 0.5794045 | 0.5862909 | 1.888151 | 0.599573 | 1.901353 | 0.5259412 | 0.2920614 | 0.4740588 | 0.01481679 |  | 0.5794045 | 0.5862909 | 0.5142077 | 2.217003 | 0.4510594 | 0.391616 | 0.5489406 | 0.03599037
Liu et al. [11] | 1.872359 | 0.002 | 0.1036932 | 112 | 0.3571429 | 0.3571429 | 0.8571429 | 6.607143 | 0.52 | 0.5827818 | 0.8922722 | 1.120734 | 0.003941553 | 0.1207342 | 0.2627026 |  | -0.113984 | 1 | 0.6271992 | 0.001998003 | 0.09866199 | 4.718499 | -1.029619 | -1.029619 | -0.1541507 | 1.888151 | 0.5100688 | 1.01947 | 0.9809015 | 9.862921e-05 | 0.01909851 | 0.09487317 |  | -0.113984 | 1 | 0.6271992 | 0.09866199 | 4.718499 | -1.029619 | -1.029619 | -0.1541507 | 1.888151 | 0.5099122 | 1.019783 | 0.9806004 | 0.0001017638 | 0.01939962 | 0.09471333 |  | -0.113984 | 0.6271992 | 0.09866199 | 4.718499 | -1.029619 | -1.029619 | -0.1541507 | 1.888151 | 0.5114451 | 1.016727 | 0.9835482 | 7.318666e-05 | 0.01645177 | 0.09722394 |  | -0.113984 | 0.6271992 | 4.718499 | -1.029619 | -1.029619 | -0.1541507 | 1.888151 | 0.5082541 | 1.02311 | 0.9774116 | 0.0001379672 | 0.02258835 | 0.09378626 |  | -0.113984 | 0.6271992 | 4.718499 | -1.029619 | -0.1541507 | 1.888151 | 0.519166 | 1.001607 | 0.9983961 | 6.95635e-07 | 0.001603937 | 0.1069106 |  | 0.519166 | -0.113984 | 0.6271992 | -1.029619 | -0.1541507 | 1.888151 | 0.5288117 | 0.9833367 | 1.016946 | 7.764664e-05 | 0.01694564 | 0.09851987 |  | -0.113984 | 0.6271992 | -0.1541507 | 1.888151 | 0.5744179 | 0.9052642 | 1.10465 | 0.00296131 | 0.1046499 | 0.05266042 |  | -0.113984 | 0.6271992 | 1.888151 | 0.5329007 | 0.9757915 | 1.024809 | 0.0001664289 | 0.0248091 | 0.1072729 |  | -0.113984 | 0.6271992 | 0.4621721 | 1.125122 | 0.8887925 | 0.003344068 | 0.1112075 | 0.06151481
Yao et al. [13] | 2.589529 | 0.008 | 0.04545455 | 100 | 0.6 | 0.6 | 1 | 3.8 | 0.5887789 | 1.145406 | 0.5140353 | 1.945392 | 0.3098333 | 0.9453918 | 0.09741417 |  | -0.6654634 | 1 | 0.9514759 | 0.00796817 | 0.04445176 | 4.60517 | -0.5108256 | -0.5108256 | 0 | 1.335001 | 0.7025404 | 0.8380712 | 1.193216 | 0.01294169 | 0.1932161 | 0.01792849 |  | -0.6654634 | 1 | 0.9514759 | 0.04445176 | 4.60517 | -0.5108256 | -0.5108256 | 0 | 1.335001 | 0.7036467 | 0.8367535 | 1.195095 | 0.01319462 | 0.1950951 | 0.01743981 |  | -0.6654634 | 0.9514759 | 0.04445176 | 4.60517 | -0.5108256 | -0.5108256 | 0 | 1.335001 | 0.7061406 | 0.8337984 | 1.199331 | 0.01377377 | 0.1993307 | 0.01662258 |  | -0.6654634 | 0.9514759 | 4.60517 | -0.5108256 | -0.5108256 | 0 | 1.335001 | 0.7010357 | 0.83987 | 1.190661 | 0.01260161 | 0.1906605 | 0.01909185 |  | -0.6654634 | 0.9514759 | 4.60517 | -0.5108256 | 0 | 1.335001 | 0.6808384 | 0.8647851 | 1.156357 | 0.00847495 | 0.1563567 | 0.02965943 |  | 0.6808384 | -0.6654634 | 0.9514759 | -0.5108256 | 0 | 1.335001 | 0.6598627 | 0.8922748 | 1.120731 | 0.005052916 | 0.120731 | 0.04413923 |  | -0.6654634 | 0.9514759 | 0 | 1.335001 | 0.6508817 | 0.9045866 | 1.105477 | 0.00385676 | 0.1054773 | 0.05228133 |  | -0.6654634 | 0.9514759 | 1.335001 | 0.7754475 | 0.7592762 | 1.317044 | 0.03484518 | 0.3170437 | 0.001245444 |  | -0.6654634 | 0.9514759 | 0.8057338 | 0.7307362 | 1.368483 | 0.04706945 | 0.3684829 | 8.562858e-05
Yao et al. [13] | 2.589529 | 0.008 | 0.02806122 | 100 | 0.9 | 0.9 | 1 | 3.8 | 0.6489267 | 1.146649 | 0.5659333 | 1.766993 | 0.2477271 | 0.7669925 | 0.01787921 |  | -0.569279 | 1 | 0.9514759 | 0.00796817 | 0.02767472 | 4.60517 | -0.1053605 | -0.1053605 | 0 | 1.335001 | 0.7936743 | 0.8176234 | 1.223057 | 0.02095187 | 0.223057 | 0.01082774 |  | -0.569279 | 1 | 0.9514759 | 0.02767472 | 4.60517 | -0.1053605 | -0.1053605 | 0 | 1.335001 | 0.7945481 | 0.8167242 | 1.224404 | 0.0212056 | 0.2244035 | 0.01055786 |  | -0.569279 | 0.9514759 | 0.02767472 | 4.60517 | -0.1053605 | -0.1053605 | 0 | 1.335001 | 0.7942533 | 0.8170273 | 1.223949 | 0.02111984 | 0.2239493 | 0.01088057 |  | -0.569279 | 0.9514759 | 4.60517 | -0.1053605 | -0.1053605 | 0 | 1.335001 | 0.7854695 | 0.826164 | 1.210413 | 0.01864396 | 0.2104134 | 0.01402338 |  | -0.569279 | 0.9514759 | 4.60517 | -0.1053605 | 0 | 1.335001 | 0.7520598 | 0.8628657 | 1.158929 | 0.01063645 | 0.1589289 | 0.02878007 |  | 0.7520598 | -0.569279 | 0.9514759 | -0.1053605 | 0 | 1.335001 | 0.7067715 | 0.9181562 | 1.089139 | 0.003346029 | 0.0891393 | 0.05841168 |  | -0.569279 | 0.9514759 | 0 | 1.335001 | 0.651588 | 0.9959156 | 1.004101 | 7.082781e-06 | 0.004101156 | 0.108918 |  | -0.569279 | 0.9514759 | 1.335001 | 0.776289 | 0.8359344 | 1.196266 | 0.01622117 | 0.1962662 | 0.02435735 |  | -0.569279 | 0.9514759 | 0.8066082 | 0.8045129 | 1.242988 | 0.02486346 | 0.2429882 | 0.013512
Yao et al. [13] | 2.589529 | 0.016 | 0.04545455 | 100 | 0.6 | 0.6 | 1 | 5.6 | 0.8495129 | 1.060526 | 0.8010298 | 1.248393 | 0.04452654 | 0.2483931 | 0.1481375 |  | -0.2218572 | 1 | 0.9514759 | 0.01587335 | 0.04445176 | 4.60517 | -0.5108256 | -0.5108256 | 0 | 1.722767 | 0.7050309 | 1.20493 | 0.8299237 | 0.02087505 | 0.1700763 | 0.02466065 |  | -0.2218572 | 1 | 0.9514759 | 0.04445176 | 4.60517 | -0.5108256 | -0.5108256 | 0 | 1.722767 | 0.7068854 | 1.201769 | 0.8321067 | 0.02034261 | 0.1678933 | 0.02536427 |  | -0.2218572 | 0.9514759 | 0.04445176 | 4.60517 | -0.5108256 | -0.5108256 | 0 | 1.722767 | 0.7067549 | 1.201991 | 0.8319531 | 0.02037985 | 0.1680469 | 0.02566801 |  | -0.2218572 | 0.9514759 | 4.60517 | -0.5108256 | -0.5108256 | 0 | 1.722767 | 0.7018361 | 1.210415 | 0.8261629 | 0.02180844 | 0.1738371 | 0.02402398 |  | -0.2218572 | 0.9514759 | 4.60517 | -0.5108256 | 0 | 1.722767 | 0.6856715 | 1.23895 | 0.8071349 | 0.02684399 | 0.1928651 | 0.0184174 |  | 0.6856715 | -0.2218572 | 0.9514759 | -0.5108256 | 0 | 1.722767 | 0.6764808 | 1.255783 | 0.7963161 | 0.02994011 | 0.2036839 | 0.01616471 |  | -0.2218572 | 0.9514759 | 0 | 1.722767 | 0.6589171 | 1.289256 | 0.7756411 | 0.03632676 | 0.2243589 | 0.01204935 |  | -0.2218572 | 0.9514759 | 1.722767 | 0.7658083 | 1.109302 | 0.9014676 | 0.007006454 | 0.09853243 | 0.06441552 |  | -0.2218572 | 0.9514759 | 0.7460254 | 1.138718 | 0.8781802 | 0.01070966 | 0.1218198 | 0.05636328
Bai et al. [15] | 3.003618 | 0.0024 | 0.0526 | 100 | 0.5 | 0.5 | 1 | 5 | 0.52 | 1.164052 | 0.4467154 | 2.238562 | 0.4148032 | 1.238562 | 0.3663669 |  | -0.8058336 | 1 | 1.099818 | 0.002397125 | 0.05126329 | 4.60517 | -0.6931472 | -0.6931472 | 0 | 1.609438 | 0.6251805 | 0.8317597 | 1.20227 | 0.01106294 | 0.2022703 | 0.01558581 |  | -0.8058336 | 1 | 1.099818 | 0.05126329 | 4.60517 | -0.6931472 | -0.6931472 | 0 | 1.609438 | 0.6258315 | 0.8308946 | 1.203522 | 0.0112003 | 0.2035221 | 0.01528509 |  | -0.8058336 | 1.099818 | 0.05126329 | 4.60517 | -0.6931472 | -0.6931472 | 0 | 1.609438 | 0.6267559 | 0.8296691 | 1.2053 | 0.01139682 | 0.2052998 | 0.01511904 |  | -0.8058336 | 1.099818 | 4.60517 | -0.6931472 | -0.6931472 | 0 | 1.609438 | 0.6229677 | 0.8347142 | 1.198015 | 0.01060236 | 0.1980149 | 0.01711358 |  | -0.8058336 | 1.099818 | 4.60517 | -0.6931472 | 0 | 1.609438 | 0.6117834 | 0.849974 | 1.176507 | 0.008424198 | 0.1765066 | 0.02312504 |  | 0.6117834 | -0.8058336 | 1.099818 | -0.6931472 | 0 | 1.609438 | 0.6155405 | 0.844786 | 1.183732 | 0.009127994 | 0.1837318 | 0.02163623 |  | -0.8058336 | 1.099818 | 0 | 1.609438 | 0.615 | 0.8455284 | 1.182692 | 0.009025008 | 0.1826924 | 0.02293288 |  | -0.8058336 | 1.099818 | 1.609438 | 0.7497946 | 0.6935232 | 1.441913 | 0.05280557 | 0.4419127 | 0.008024249 |  | -0.8058336 | 1.099818 | 0.7751526 | 0.6708357 | 1.490678 | 0.06510284 | 0.490678 | 0.01727877
Bai et al. [15] | 2.054376 | 0.0024 | 0.0526 | 100 | 0.5 | 0.5 | 1 | 5 | 0.47 | 0.7961734 | 0.5903237 | 1.693986 | 0.1063891 | 0.693986 | 0.003685289 |  | -0.5270843 | 1 | 0.7199721 | 0.002397125 | 0.05126329 | 4.60517 | -0.6931472 | -0.6931472 | 0 | 1.609438 | 0.6075291 | 0.7736255 | 1.292615 | 0.01891426 | 0.2926152 | 0.001190128 |  | -0.5270843 | 1 | 0.7199721 | 0.05126329 | 4.60517 | -0.6931472 | -0.6931472 | 0 | 1.609438 | 0.6074691 | 0.773702 | 1.292487 | 0.01889774 | 0.2924874 | 0.001201841 |  | -0.5270843 | 0.7199721 | 0.05126329 | 4.60517 | -0.6931472 | -0.6931472 | 0 | 1.609438 | 0.6101947 | 0.770246 | 1.298287 | 0.01965455 | 0.2982865 | 0.0008983661 |  | -0.5270843 | 0.7199721 | 4.60517 | -0.6931472 | -0.6931472 | 0 | 1.609438 | 0.608029 | 0.7729894 | 1.293679 | 0.01905201 | 0.2936788 | 0.001235874 |  | -0.5270843 | 0.7199721 | 4.60517 | -0.6931472 | 0 | 1.609438 | 0.5963196 | 0.788168 | 1.268765 | 0.01595664 | 0.2687651 | 0.003577316 |  | 0.5963196 | -0.5270843 | 0.7199721 | -0.6931472 | 0 | 1.609438 | 0.5833741 | 0.805658 | 1.241221 | 0.01285368 | 0.2412215 | 0.008028685 |  | -0.5270843 | 0.7199721 | 0 | 1.609438 | 0.5959133 | 0.7887054 | 1.267901 | 0.01585416 | 0.2679006 | 0.004386125 |  | -0.5270843 | 0.7199721 | 1.609438 | 0.654786 | 0.7177918 | 1.393162 | 0.03414586 | 0.3931617 | 0.001666855 |  | -0.5270843 | 0.7199721 | 0.6101125 | 0.7703498 | 1.298112 | 0.0196315 | 0.2981116 | 0.003735373
Bai et al. [15] | 1.801882 | 0.0024 | 0.0526 | 100 | 0.5 | 0.5 | 1 | 5 | 0.33 | 0.6983196 | 0.472563 | 2.11612 | 0.1356593 | 1.11612 | 0.2331349 |  | -0.7495842 | 1 | 0.5888319 | 0.002397125 | 0.05126329 | 4.60517 | -0.6931472 | -0.6931472 | 0 | 1.609438 | 0.6015515 | 0.5485815 | 1.822883 | 0.07374021 | 0.8228833 | 0.2457878 |  | -0.7495842 | 1 | 0.5888319 | 0.05126329 | 4.60517 | -0.6931472 | -0.6931472 | 0 | 1.609438 | 0.6012554 | 0.5488516 | 1.821986 | 0.07357951 | 0.8219861 | 0.2448579 |  | -0.7495842 | 0.5888319 | 0.05126329 | 4.60517 | -0.6931472 | -0.6931472 | 0 | 1.609438 | 0.6045792 | 0.5458342 | 1.832058 | 0.07539373 | 0.8320582 | 0.2538133 |  | -0.7495842 | 0.5888319 | 4.60517 | -0.6931472 | -0.6931472 | 0 | 1.609438 | 0.6029551 | 0.5473044 | 1.827137 | 0.0745045 | 0.8271367 | 0.2483058 |  | -0.7495842 | 0.5888319 | 4.60517 | -0.6931472 | 0 | 1.609438 | 0.591072 | 0.5583076 | 1.791127 | 0.06815861 | 0.7911274 | 0.213954 |  | 0.591072 | -0.7495842 | 0.5888319 | -0.6931472 | 0 | 1.609438 | 0.5726636 | 0.5762545 | 1.735344 | 0.05888564 | 0.7353444 | 0.1636364 |  | -0.7495842 | 0.5888319 | 0 | 1.609438 | 0.5894622 | 0.5598324 | 1.786249 | 0.06732061 | 0.786249 | 0.204413 |  | -0.7495842 | 0.5888319 | 1.609438 | 0.624862 | 0.5281166 | 1.893521 | 0.08694357 | 0.8935211 | 0.2928828 |  | -0.7495842 | 0.5888319 | 0.56171 | 0.5874918 | 1.702151 | 0.05368951 | 0.7021514 | 0.1175956
Bai et al. [15] | 2.02369 | 0.0032 | 0.0526 | 100 | 0.5 | 0.5 | 1 | 5 | 0.51 | 0.7842811 | 0.6502771 | 1.537806 | 0.0752301 | 0.537806 | 0.009115165 |  | -0.4303567 | 1 | 0.7049226 | 0.003194891 | 0.05126329 | 4.60517 | -0.6931472 | -0.6931472 | 0 | 1.609438 | 0.6067566 | 0.8405347 | 1.189719 | 0.009361845 | 0.1897189 | 0.01887725 |  | -0.4303567 | 1 | 0.7049226 | 0.05126329 | 4.60517 | -0.6931472 | -0.6931472 | 0 | 1.609438 | 0.6067527 | 0.8405401 | 1.189711 | 0.009361092 | 0.1897113 | 0.01889077 |  | -0.4303567 | 0.7049226 | 0.05126329 | 4.60517 | -0.6931472 | -0.6931472 | 0 | 1.609438 | 0.6095476 | 0.8366861 | 1.195191 | 0.009909726 | 0.1951914 | 0.01770707 |  | -0.4303567 | 0.7049226 | 4.60517 | -0.6931472 | -0.6931472 | 0 | 1.609438 | 0.6074446 | 0.8395828 | 1.191068 | 0.009495447 | 0.1910678 | 0.01897946 |  | -0.4303567 | 0.7049226 | 4.60517 | -0.6931472 | 0 | 1.609438 | 0.595715 | 0.856114 | 1.168069 | 0.007347068 | 0.1680687 | 0.02576252 |  | 0.595715 | -0.4303567 | 0.7049226 | -0.6931472 | 0 | 1.609438 | 0.5821349 | 0.8760857 | 1.141441 | 0.005203438 | 0.1414409 | 0.03586611 |  | -0.4303567 | 0.7049226 | 0 | 1.609438 | 0.5951694 | 0.8568989 | 1.166999 | 0.007253825 | 0.1669988 | 0.02793231 |  | -0.4303567 | 0.7049226 | 1.609438 | 0.6512804 | 0.7830728 | 1.27702 | 0.01996015 | 0.2770204 | 0.005672221 |  | -0.4303567 | 0.7049226 | 0.6043525 | 0.8438784 | 1.185005 | 0.008902388 | 0.1850048 | 0.03035417
Bai et al. [15] | 2.054376 | 0.0019 | 0.0526 | 100 | 0.5 | 0.5 | 1 | 5 | 0.51 | 0.7961734 | 0.640564 | 1.561124 | 0.08189522 | 0.5611243 | 0.005206353 |  | -0.4454063 | 1 | 0.7199721 | 0.001898197 | 0.05126329 | 4.60517 | -0.6931472 | -0.6931472 | 0 | 1.609438 | 0.6075814 | 0.8393937 | 1.191336 | 0.009522132 | 0.1913361 | 0.01843547 |  | -0.4454063 | 1 | 0.7199721 | 0.05126329 | 4.60517 | -0.6931472 | -0.6931472 | 0 | 1.609438 | 0.6074691 | 0.8395489 | 1.191116 | 0.009500217 | 0.1911158 | 0.01850665 |  | -0.4454063 | 0.7199721 | 0.05126329 | 4.60517 | -0.6931472 | -0.6931472 | 0 | 1.609438 | 0.6101947 | 0.8357988 | 1.19646 | 0.01003897 | 0.1964601 | 0.01737102 |  | -0.4454063 | 0.7199721 | 4.60517 | -0.6931472 | -0.6931472 | 0 | 1.609438 | 0.608029 | 0.8387757 | 1.192214 | 0.00960969 | 0.1922138 | 0.01866503 |  | -0.4454063 | 0.7199721 | 4.60517 | -0.6931472 | 0 | 1.609438 | 0.5963196 | 0.8552461 | 1.169254 | 0.007451074 | 0.1692541 | 0.02538339 |  | 0.5963196 | -0.4454063 | 0.7199721 | -0.6931472 | 0 | 1.609438 | 0.5833741 | 0.8742246 | 1.143871 | 0.005383757 | 0.1438708 | 0.03495166 |  | -0.4454063 | 0.7199721 | 0 | 1.609438 | 0.5959133 | 0.8558292 | 1.168457 | 0.007381093 | 0.1684574 | 0.02744688 |  | -0.4454063 | 0.7199721 | 1.609438 | 0.654786 | 0.7788804 | 1.283894 | 0.02096298 | 0.2838941 | 0.004684095 |  | -0.4454063 | 0.7199721 | 0.6101125 | 0.8359115 | 1.196299 | 0.01002251 | 0.196299 | 0.02654631
Bai et al. [15] | 2.054376 | 0.0016 | 0.0526 | 100 | 0.5 | 0.5 | 1 | 5 | 0.45 | 0.7961734 | 0.5652035 | 1.769274 | 0.119836 | 0.7692742 | 0.0184946 |  | -0.5705694 | 1 | 0.7199721 | 0.001598721 | 0.05126329 | 4.60517 | -0.6931472 | -0.6931472 | 0 | 1.609438 | 0.6076128 | 0.7406032 | 1.350251 | 0.0248418 | 0.3502507 | 0.0005353337 |  | -0.5705694 | 1 | 0.7199721 | 0.05126329 | 4.60517 | -0.6931472 | -0.6931472 | 0 | 1.609438 | 0.6074691 | 0.7407785 | 1.349931 | 0.0247965 | 0.3499312 | 0.0005187601 |  | -0.5705694 | 0.7199721 | 0.05126329 | 4.60517 | -0.6931472 | -0.6931472 | 0 | 1.609438 | 0.6101947 | 0.7374696 | 1.355988 | 0.02566233 | 0.3559882 | 0.0007688901 |  | -0.5705694 | 0.7199721 | 4.60517 | -0.6931472 | -0.6931472 | 0 | 1.609438 | 0.608029 | 0.7400962 | 1.351176 | 0.02497317 | 0.3511756 | 0.0004991574 |  | -0.5705694 | 0.7199721 | 4.60517 | -0.6931472 | 0 | 1.609438 | 0.5963196 | 0.7546289 | 1.325155 | 0.02140943 | 0.3251547 | 1.170398e-05 |  | 0.5963196 | -0.5705694 | 0.7199721 | -0.6931472 | 0 | 1.609438 | 0.5833741 | 0.7713747 | 1.296387 | 0.01778865 | 0.2963869 | 0.001185944 |  | -0.5705694 | 0.7199721 | 0 | 1.609438 | 0.5959133 | 0.7551434 | 1.324252 | 0.02129069 | 0.3242518 | 9.754891e-05 |  | -0.5705694 | 0.7199721 | 1.609438 | 0.654786 | 0.6872474 | 1.45508 | 0.0419373 | 0.45508 | 0.01055662 |  | -0.5705694 | 0.7199721 | 0.6101125 | 0.7375689 | 1.355805 | 0.025636 | 0.3558055 | 1.172271e-05
Bai et al. [15] | 2.054376 | 0 | 0.0526 | 100 | 0.5 | 0.5 | 1 | 5 | 0.42 | 0.7961734 | 0.5275233 | 1.895651 | 0.1415064 | 0.895651 | 0.06883885 |  | -0.6395623 | 1 | 0.7199721 | 0 | 0.05126329 | 4.60517 | -0.6931472 | -0.6931472 | 0 | 1.609438 | 0.6077804 | 0.6910391 | 1.447096 | 0.03526148 | 0.4470962 | 0.01439587 |  | -0.6395623 | 1 | 0.7199721 | 0.05126329 | 4.60517 | -0.6931472 | -0.6931472 | 0 | 1.609438 | 0.6074691 | 0.6913932 | 1.446355 | 0.03514465 | 0.4463549 | 0.01420863 |  | -0.6395623 | 0.7199721 | 0.05126329 | 4.60517 | -0.6931472 | -0.6931472 | 0 | 1.609438 | 0.6101947 | 0.6883049 | 1.452844 | 0.03617401 | 0.4528445 | 0.01552146 |  | -0.6395623 | 0.7199721 | 4.60517 | -0.6931472 | -0.6931472 | 0 | 1.609438 | 0.608029 | 0.6907565 | 1.447688 | 0.03535491 | 0.4476882 | 0.01412636 |  | -0.6395623 | 0.7199721 | 4.60517 | -0.6931472 | 0 | 1.609438 | 0.5963196 | 0.7043203 | 1.419809 | 0.0310886 | 0.4198086 | 0.008323423 |  | 0.5963196 | -0.6395623 | 0.7199721 | -0.6931472 | 0 | 1.609438 | 0.5833741 | 0.7199497 | 1.388986 | 0.02669109 | 0.3889859 | 0.003382763 |  | -0.6395623 | 0.7199721 | 0 | 1.609438 | 0.5959133 | 0.7048005 | 1.418841 | 0.03094549 | 0.4188412 | 0.007176246 |  | -0.6395623 | 0.7199721 | 1.609438 | 0.654786 | 0.6414309 | 1.559014 | 0.05512446 | 0.5590143 | 0.04271651 |  | -0.6395623 | 0.7199721 | 0.6101125 | 0.6883977 | 1.452649 | 0.03614275 | 0.4526487 | 0.008727185
Bai et al. [15] | 2.054376 | 0.0024 | 0.0526 | 100 | 0.5 | 0.5 | 1 | 4 | 0.55 | 0.8335836 | 0.6598019 | 1.515607 | 0.08041965 | 0.5156065 | 0.0138469 |  | -0.4158157 | 1 | 0.7199721 | 0.002397125 | 0.05126329 | 4.60517 | -0.6931472 | -0.6931472 | 0 | 1.386294 | 0.6067939 | 0.9064033 | 1.103262 | 0.003225546 | 0.1032616 | 0.05010962 |  | -0.4158157 | 1 | 0.7199721 | 0.05126329 | 4.60517 | -0.6931472 | -0.6931472 | 0 | 1.386294 | 0.6068422 | 0.9063311 | 1.103349 | 0.003231038 | 0.1033495 | 0.05008888 |  | -0.4158157 | 0.7199721 | 0.05126329 | 4.60517 | -0.6931472 | -0.6931472 | 0 | 1.386294 | 0.6108722 | 0.900352 | 1.110677 | 0.003705427 | 0.1106768 | 0.04734216 |  | -0.4158157 | 0.7199721 | 4.60517 | -0.6931472 | -0.6931472 | 0 | 1.386294 | 0.6086091 | 0.9036999 | 1.106562 | 0.003435025 | 0.106562 | 0.04940475 |  | -0.4158157 | 0.7199721 | 4.60517 | -0.6931472 | 0 | 1.386294 | 0.5948541 | 0.9245964 | 1.081553 | 0.002011893 | 0.08155297 | 0.06102027 |  | 0.5948541 | -0.4158157 | 0.7199721 | -0.6931472 | 0 | 1.386294 | 0.5760105 | 0.9548438 | 1.047292 | 0.0006765437 | 0.04729173 | 0.08039077 |  | -0.4158157 | 0.7199721 | 0 | 1.386294 | 0.592674 | 0.9279975 | 1.077589 | 0.00182107 | 0.07758909 | 0.06581244 |  | -0.4158157 | 0.7199721 | 1.386294 | 0.660579 | 0.832603 | 1.201053 | 0.01222771 | 0.2010527 | 0.02288621 |  | -0.4158157 | 0.7199721 | 0.6387801 | 0.8610162 | 1.161418 | 0.007881909 | 0.1614184 | 0.03912916
Bai et al. [15] | 2.054376 | 0.0024 | 0.0526 | 100 | 0.5 | 0.5 | 1 | 6 | 0.43 | 0.7587632 | 0.5667117 | 1.764566 | 0.1080853 | 0.7645656 | 0.01723608 |  | -0.5679046 | 1 | 0.7199721 | 0.002397125 | 0.05126329 | 4.60517 | -0.6931472 | -0.6931472 | 0 | 1.791759 | 0.6017122 | 0.7146274 | 1.399331 | 0.02948506 | 0.3993306 | 0.005215324 |  | -0.5679046 | 1 | 0.7199721 | 0.05126329 | 4.60517 | -0.6931472 | -0.6931472 | 0 | 1.791759 | 0.6015649 | 0.7148023 | 1.398988 | 0.02943452 | 0.3989882 | 0.005160015 |  | -0.5679046 | 0.7199721 | 0.05126329 | 4.60517 | -0.6931472 | -0.6931472 | 0 | 1.791759 | 0.6032073 | 0.7128561 | 1.402808 | 0.03000078 | 0.4028077 | 0.005557471 |  | -0.5679046 | 0.7199721 | 4.60517 | -0.6931472 | -0.6931472 | 0 | 1.791759 | 0.6011432 | 0.7153038 | 1.398007 | 0.02928999 | 0.3980074 | 0.004784994 |  | -0.5679046 | 0.7199721 | 4.60517 | -0.6931472 | 0 | 1.791759 | 0.5912133 | 0.7273179 | 1.374915 | 0.02598972 | 0.3749146 | 0.002147287 |  | 0.5912133 | -0.5679046 | 0.7199721 | -0.6931472 | 0 | 1.791759 | 0.5832391 | 0.7372619 | 1.35637 | 0.02348223 | 0.3563701 | 0.0006525812 |  | -0.5679046 | 0.7199721 | 0 | 1.791759 | 0.5922556 | 0.7260378 | 1.377339 | 0.02632689 | 0.3773387 | 0.001867124 |  | -0.5679046 | 0.7199721 | 1.791759 | 0.6432293 | 0.6685019 | 1.495882 | 0.04546674 | 0.4958821 | 0.0206059 |  | -0.5679046 | 0.7199721 | 0.5814448 | 0.7395371 | 1.352197 | 0.02293553 | 0.3521972 | 4.945015e-05
Bai et al. [15] | 2.054376 | 0.0024 | 0.0526 | 100 | 0.5 | 0.5 | 1 | 7 | 0.45 | 0.721353 | 0.6238277 | 1.603007 | 0.07363247 | 0.6030067 | 0.0009164331 |  | -0.4718811 | 1 | 0.7199721 | 0.002397125 | 0.05126329 | 4.60517 | -0.6931472 | -0.6931472 | 0 | 1.94591 | 0.5909756 | 0.7614528 | 1.313279 | 0.01987412 | 0.3132791 | 0.0001913883 |  | -0.4718811 | 1 | 0.7199721 | 0.05126329 | 4.60517 | -0.6931472 | -0.6931472 | 0 | 1.94591 | 0.5907581 | 0.7617331 | 1.312796 | 0.01981285 | 0.3127958 | 0.0002061844 |  | -0.4718811 | 0.7199721 | 0.05126329 | 4.60517 | -0.6931472 | -0.6931472 | 0 | 1.94591 | 0.5914951 | 0.760784 | 1.314433 | 0.02002085 | 0.3144335 | 0.0001911539 |  | -0.4718811 | 0.7199721 | 4.60517 | -0.6931472 | -0.6931472 | 0 | 1.94591 | 0.5895346 | 0.763314 | 1.310077 | 0.01946991 | 0.3100769 | 0.0003518202 |  | -0.4718811 | 0.7199721 | 4.60517 | -0.6931472 | 0 | 1.94591 | 0.5811655 | 0.7743061 | 1.291479 | 0.01720439 | 0.2914789 | 0.001376176 |  | 0.5811655 | -0.4718811 | 0.7199721 | -0.6931472 | 0 | 1.94591 | 0.5773979 | 0.7793586 | 1.283106 | 0.01623021 | 0.2831063 | 0.002277013 |  | -0.4718811 | 0.7199721 | 0 | 1.94591 | 0.583394 | 0.7713484 | 1.296431 | 0.01779395 | 0.2964311 | 0.001421093 |  | -0.4718811 | 0.7199721 | 1.94591 | 0.6273944 | 0.7172521 | 1.39421 | 0.03146879 | 0.3942099 | 0.001753543 |  | -0.4718811 | 0.7199721 | 0.5527772 | 0.8140713 | 1.228394 | 0.01056315 | 0.2283937 | 0.01711796
Ming et al. [16] | 3.002607 | 0.0034 | 0.03256818 | 100 | 0.6 | 0.66 | 0.68 | 5.4 | 0.52 | 1.240635 | 0.4191402 | 2.385837 | 0.5193148 | 1.385837 | 0.5663423 |  | -0.8695498 | 1 | 1.099481 | 0.003394233 | 0.03204908 | 4.60517 | -0.5108256 | -0.4155154 | -0.3856625 | 1.686399 | 0.8964004 | 0.5800979 | 1.723847 | 0.1416773 | 0.723847 | 0.1573975 |  | -0.8695498 | 1 | 1.099481 | 0.03204908 | 4.60517 | -0.5108256 | -0.4155154 | -0.3856625 | 1.686399 | 0.8955121 | 0.5806733 | 1.722139 | 0.1410093 | 0.7221387 | 0.1560121 |  | -0.8695498 | 1.099481 | 0.03204908 | 4.60517 | -0.5108256 | -0.4155154 | -0.3856625 | 1.686399 | 0.8972895 | 0.5795231 | 1.725557 | 0.1423474 | 0.7255567 | 0.1578452 |  | -0.8695498 | 1.099481 | 4.60517 | -0.5108256 | -0.4155154 | -0.3856625 | 1.686399 | 0.9017294 | 0.5766697 | 1.734095 | 0.1457173 | 0.734095 | 0.1642366 |  | -0.8695498 | 1.099481 | 4.60517 | -0.4155154 | -0.3856625 | 1.686399 | 0.9184395 | 0.5661777 | 1.76623 | 0.158754 | 0.7662298 | 0.1915411 |  | 0.9184395 | -0.8695498 | 1.099481 | -0.4155154 | -0.3856625 | 1.686399 | 0.9398887 | 0.553257 | 1.807478 | 0.1763065 | 0.8074783 | 0.2271989 |  | -0.8695498 | 1.099481 | -0.3856625 | 1.686399 | 0.914778 | 0.5684439 | 1.759189 | 0.1558497 | 0.7591885 | 0.1806761 |  | -0.8695498 | 1.099481 | 1.686399 | 0.8095923 | 0.6422986 | 1.556908 | 0.08386371 | 0.5569083 | 0.04185041 |  | -0.8695498 | 1.099481 | 0.8262526 | 0.6293475 | 1.588947 | 0.09379068 | 0.5889474 | 0.05277039
Ming et al. [16] | 3.002607 | 0.0026 | 0.03256818 | 100 | 0.6 | 0.66 | 0.68 | 5.4 | 0.52 | 1.240635 | 0.4191402 | 2.385837 | 0.5193148 | 1.385837 | 0.5663423 |  | -0.8695498 | 1 | 1.099481 | 0.002596626 | 0.03204908 | 4.60517 | -0.5108256 | -0.4155154 | -0.3856625 | 1.686399 | 0.8965238 | 0.5800181 | 1.724084 | 0.1417702 | 0.7240842 | 0.1575858 |  | -0.8695498 | 1 | 1.099481 | 0.03204908 | 4.60517 | -0.5108256 | -0.4155154 | -0.3856625 | 1.686399 | 0.8955121 | 0.5806733 | 1.722139 | 0.1410093 | 0.7221387 | 0.1560121 |  | -0.8695498 | 1.099481 | 0.03204908 | 4.60517 | -0.5108256 | -0.4155154 | -0.3856625 | 1.686399 | 0.8972895 | 0.5795231 | 1.725557 | 0.1423474 | 0.7255567 | 0.1578452 |  | -0.8695498 | 1.099481 | 4.60517 | -0.5108256 | -0.4155154 | -0.3856625 | 1.686399 | 0.9017294 | 0.5766697 | 1.734095 | 0.1457173 | 0.734095 | 0.1642366 |  | -0.8695498 | 1.099481 | 4.60517 | -0.4155154 | -0.3856625 | 1.686399 | 0.9184395 | 0.5661777 | 1.76623 | 0.158754 | 0.7662298 | 0.1915411 |  | 0.9184395 | -0.8695498 | 1.099481 | -0.4155154 | -0.3856625 | 1.686399 | 0.9398887 | 0.553257 | 1.807478 | 0.1763065 | 0.8074783 | 0.2271989 |  | -0.8695498 | 1.099481 | -0.3856625 | 1.686399 | 0.914778 | 0.5684439 | 1.759189 | 0.1558497 | 0.7591885 | 0.1806761 |  | -0.8695498 | 1.099481 | 1.686399 | 0.8095923 | 0.6422986 | 1.556908 | 0.08386371 | 0.5569083 | 0.04185041 |  | -0.8695498 | 1.099481 | 0.8262526 | 0.6293475 | 1.588947 | 0.09379068 | 0.5889474 | 0.05277039
Ming et al. [16] | 2.509395 | 0.0034 | 0.03256818 | 100 | 0.6 | 0.66 | 0.68 | 5.4 | 0.49 | 1.036847 | 0.4725866 | 2.116014 | 0.2990417 | 1.116014 | 0.2330331 |  | -0.7495343 | 1 | 0.9200419 | 0.003394233 | 0.03204908 | 4.60517 | -0.5108256 | -0.4155154 | -0.3856625 | 1.686399 | 0.8843541 | 0.5540767 | 1.804804 | 0.1555151 | 0.8048042 | 0.2281886 |  | -0.7495343 | 1 | 0.9200419 | 0.03204908 | 4.60517 | -0.5108256 | -0.4155154 | -0.3856625 | 1.686399 | 0.8830022 | 0.554925 | 1.802045 | 0.1544508 | 0.8020454 | 0.2255209 |  | -0.7495343 | 0.9200419 | 0.03204908 | 4.60517 | -0.5108256 | -0.4155154 | -0.3856625 | 1.686399 | 0.8860099 | 0.5530412 | 1.808183 | 0.1568238 | 0.8081834 | 0.2303272 |  | -0.7495343 | 0.9200419 | 4.60517 | -0.5108256 | -0.4155154 | -0.3856625 | 1.686399 | 0.8914491 | 0.5496668 | 1.819284 | 0.1611614 | 0.8192838 | 0.2405413 |  | -0.7495343 | 0.9200419 | 4.60517 | -0.4155154 | -0.3856625 | 1.686399 | 0.9073986 | 0.5400052 | 1.851834 | 0.1742216 | 0.8518339 | 0.2737991 |  | 0.9073986 | -0.7495343 | 0.9200419 | -0.4155154 | -0.3856625 | 1.686399 | 0.9163577 | 0.5347257 | 1.870118 | 0.1817808 | 0.8701177 | 0.2908372 |  | -0.7495343 | 0.9200419 | -0.3856625 | 1.686399 | 0.9012548 | 0.5436864 | 1.839296 | 0.1691305 | 0.8392955 | 0.2551938 |  | -0.7495343 | 0.9200419 | 1.686399 | 0.7593972 | 0.6452486 | 1.54979 | 0.07257484 | 0.5497902 | 0.03898872 |  | -0.7495343 | 0.9200419 | 0.737894 | 0.664052 | 1.505906 | 0.06145146 | 0.5059062 | 0.02151411
Ming et al. [16] | 3.496178 | 0.0034 | 0.03256818 | 100 | 0.6 | 0.66 | 0.68 | 5.4 | 0.54 | 1.444572 | 0.3738132 | 2.675133 | 0.8182502 | 1.675133 | 1.085459 |  | -0.9839991 | 1 | 1.25167 | 0.003394233 | 0.03204908 | 4.60517 | -0.5108256 | -0.4155154 | -0.3856625 | 1.686399 | 0.906746 | 0.5955362 | 1.679159 | 0.1345026 | 0.6791592 | 0.1239362 |  | -0.9839991 | 1 | 1.25167 | 0.03204908 | 4.60517 | -0.5108256 | -0.4155154 | -0.3856625 | 1.686399 | 0.9062611 | 0.5958548 | 1.678261 | 0.1341472 | 0.6782612 | 0.1232756 |  | -0.9839991 | 1.25167 | 0.03204908 | 4.60517 | -0.5108256 | -0.4155154 | -0.3856625 | 1.686399 | 0.9069687 | 0.5953899 | 1.679572 | 0.134666 | 0.6795716 | 0.1234204 |  | -0.9839991 | 1.25167 | 4.60517 | -0.5108256 | -0.4155154 | -0.3856625 | 1.686399 | 0.9105414 | 0.5930538 | 1.686188 | 0.1373009 | 0.6861878 | 0.1277019 |  | -0.9839991 | 1.25167 | 4.60517 | -0.4155154 | -0.3856625 | 1.686399 | 0.927909 | 0.5819536 | 1.71835 | 0.1504734 | 0.7183499 | 0.1519239 |  | 0.927909 | -0.9839991 | 1.25167 | -0.4155154 | -0.3856625 | 1.686399 | 0.9603193 | 0.562313 | 1.778369 | 0.1766683 | 0.7783691 | 0.2002963 |  | -0.9839991 | 1.25167 | -0.3856625 | 1.686399 | 0.9264066 | 0.5828974 | 1.715568 | 0.14931 | 0.7155677 | 0.1454959 |  | -0.9839991 | 1.25167 | 1.686399 | 0.8547567 | 0.6317587 | 1.582883 | 0.09907176 | 0.5828827 | 0.05315246 |  | -0.9839991 | 1.25167 | 0.909437 | 0.593774 | 1.684143 | 0.1364837 | 0.6841426 | 0.1055686
Ming et al. [16] | 3.782391 | 0.0034 | 0.03256818 | 100 | 0.6 | 0.66 | 0.68 | 5.4 | 0.6 | 1.562831 | 0.3839187 | 2.604718 | 0.9270433 | 1.604718 | 0.9436932 |  | -0.9573245 | 1 | 1.330356 | 0.003394233 | 0.03204908 | 4.60517 | -0.5108256 | -0.4155154 | -0.3856625 | 1.686399 | 0.9121416 | 0.6577926 | 1.520236 | 0.09743237 | 0.520236 | 0.03729634 |  | -0.9573245 | 1 | 1.330356 | 0.03204908 | 4.60517 | -0.5108256 | -0.4155154 | -0.3856625 | 1.686399 | 0.911869 | 0.6579892 | 1.519782 | 0.0972623 | 0.5197817 | 0.03710508 |  | -0.9573245 | 1.330356 | 0.03204908 | 4.60517 | -0.5108256 | -0.4155154 | -0.3856625 | 1.686399 | 0.9120139 | 0.6578847 | 1.520023 | 0.0973527 | 0.5200232 | 0.03677341 |  | -0.9573245 | 1.330356 | 4.60517 | -0.5108256 | -0.4155154 | -0.3856625 | 1.686399 | 0.9151312 | 0.6556437 | 1.525219 | 0.09930765 | 0.5252186 | 0.038567 |  | -0.9573245 | 1.330356 | 4.60517 | -0.4155154 | -0.3856625 | 1.686399 | 0.9328431 | 0.643195 | 1.554739 | 0.1107845 | 0.5547385 | 0.0511496 |  | 0.9328431 | -0.9573245 | 1.330356 | -0.4155154 | -0.3856625 | 1.686399 | 0.971056 | 0.617884 | 1.618427 | 0.1376826 | 0.6184267 | 0.08271509 |  | -0.9573245 | 1.330356 | -0.3856625 | 1.686399 | 0.9324766 | 0.6434477 | 1.554128 | 0.1105407 | 0.5541277 | 0.0483997 |  | -0.9573245 | 1.330356 | 1.686399 | 0.8790872 | 0.6825262 | 1.465145 | 0.07788966 | 0.4651453 | 0.01272627 |  | -0.9573245 | 1.330356 | 0.9556784 | 0.6278263 | 1.592797 | 0.1265071 | 0.5927973 | 0.05455398
Ming et al. [16] | 3.002607 | 0.0034 | 0.04975694 | 100 | 0.4 | 0.46 | 0.68 | 5.4 | 0.54 | 1.042943 | 0.5177654 | 1.931377 | 0.2529521 | 0.9313767 | 0.08886199 |  | -0.658233 | 1 | 1.099481 | 0.003394233 | 0.04855866 | 4.60517 | -0.9162907 | -0.7765288 | -0.3856625 | 1.686399 | 0.6844153 | 0.7889946 | 1.267436 | 0.02085578 | 0.2674357 | 0.003561423 |  | -0.658233 | 1 | 1.099481 | 0.04855866 | 4.60517 | -0.9162907 | -0.7765288 | -0.3856625 | 1.686399 | 0.6841828 | 0.7892628 | 1.267005 | 0.02078868 | 0.2670052 | 0.003617995 |  | -0.658233 | 1.099481 | 0.04855866 | 4.60517 | -0.9162907 | -0.7765288 | -0.3856625 | 1.686399 | 0.6871861 | 0.7858133 | 1.272567 | 0.02166375 | 0.2725669 | 0.003101644 |  | -0.658233 | 1.099481 | 4.60517 | -0.9162907 | -0.7765288 | -0.3856625 | 1.686399 | 0.6926845 | 0.7795757 | 1.282749 | 0.02331255 | 0.2827491 | 0.002123802 |  | -0.658233 | 1.099481 | 4.60517 | -0.7765288 | -0.3856625 | 1.686399 | 0.7073189 | 0.7634463 | 1.30985 | 0.02799562 | 0.3098498 | 0.0003506606 |  | 0.7073189 | -0.658233 | 1.099481 | -0.7765288 | -0.3856625 | 1.686399 | 0.7439725 | 0.7258333 | 1.377727 | 0.04160478 | 0.3777269 | 0.002199842 |  | -0.658233 | 1.099481 | -0.3856625 | 1.686399 | 0.7690108 | 0.7022008 | 1.424094 | 0.05244594 | 0.424094 | 0.00809381 |  | -0.658233 | 1.099481 | 1.686399 | 0.6805861 | 0.7934338 | 1.260345 | 0.01976445 | 0.2603446 | 0.008462145 |  | -0.658233 | 1.099481 | 0.6945917 | 0.7774352 | 1.286281 | 0.02389858 | 0.2862809 | 0.005321478
Ming et al. [16] | 3.002607 | 0.0034 | 0.02296474 | 100 | 0.8 | 0.86 | 0.68 | 5.4 | 0.73 | 1.242076 | 0.5877256 | 1.701474 | 0.2622221 | 0.7014743 | 0.004650553 |  | -0.5314951 | 1 | 1.099481 | 0.003394233 | 0.02270502 | 4.60517 | -0.2231436 | -0.1508229 | -0.3856625 | 1.686399 | 0.9661296 | 0.7555922 | 1.323465 | 0.05575719 | 0.3234652 | 1.330919e-05 |  | -0.5314951 | 1 | 1.099481 | 0.02270502 | 4.60517 | -0.2231436 | -0.1508229 | -0.3856625 | 1.686399 | 0.9647911 | 0.7566405 | 1.321632 | 0.05512688 | 0.3216317 | 3.050628e-05 |  | -0.5314951 | 1.099481 | 0.02270502 | 4.60517 | -0.2231436 | -0.1508229 | -0.3856625 | 1.686399 | 0.9648244 | 0.7566143 | 1.321677 | 0.05514252 | 0.3216773 | 4.332245e-05 |  | -0.5314951 | 1.099481 | 4.60517 | -0.2231436 | -0.1508229 | -0.3856625 | 1.686399 | 0.9665858 | 0.7552356 | 1.32409 | 0.05597284 | 0.3240901 | 2.250208e-05 |  | -0.5314951 | 1.099481 | 4.60517 | -0.1508229 | -0.3856625 | 1.686399 | 0.980515 | 0.7445067 | 1.343171 | 0.06275777 | 0.3431712 | 0.0002130277 |  | 0.980515 | -0.5314951 | 1.099481 | -0.1508229 | -0.3856625 | 1.686399 | 0.9834303 | 0.7422997 | 1.347165 | 0.0642269 | 0.3471648 | 0.0002670075 |  | -0.5314951 | 1.099481 | -0.3856625 | 1.686399 | 0.9158407 | 0.7970818 | 1.254576 | 0.03453678 | 0.2545763 | 0.006328536 |  | -0.5314951 | 1.099481 | 1.686399 | 0.8105328 | 0.9006421 | 1.110319 | 0.006485534 | 0.1103189 | 0.05857157 |  | -0.5314951 | 1.099481 | 0.8272125 | 0.8824818 | 1.133168 | 0.009450272 | 0.1331678 | 0.0511038
Ming et al. [16] | 3.002607 | 0.0034 | 0.01705952 | 100 | 1 | 1.06 | 0.68 | 5.4 | 0.91 | 1.242076 | 0.7326442 | 1.364919 | 0.1102747 | 0.364919 | 0.0720173 |  | -0.3110951 | 1 | 1.099481 | 0.003394233 | 0.01691564 | 4.60517 | 0 | 0.05826891 | -0.3856625 | 1.686399 | 1.025608 | 0.8872788 | 1.127041 | 0.01336514 | 0.1270414 | 0.04002879 |  | -0.3110951 | 1 | 1.099481 | 0.01691564 | 4.60517 | 0 | 0.05826891 | -0.3856625 | 1.686399 | 1.02391 | 0.8887504 | 1.125175 | 0.01297538 | 0.1251753 | 0.04079578 |  | -0.3110951 | 1.099481 | 0.01691564 | 4.60517 | 0 | 0.05826891 | -0.3856625 | 1.686399 | 1.022294 | 0.8901546 | 1.1234 | 0.01261001 | 0.1234003 | 0.04196719 |  | -0.3110951 | 1.099481 | 4.60517 | 0 | 0.05826891 | -0.3856625 | 1.686399 | 1.021119 | 0.8911788 | 1.122109 | 0.01234753 | 0.1221093 | 0.04273503 |  | -0.3110951 | 1.099481 | 4.60517 | 0.05826891 | -0.3856625 | 1.686399 | 1.031557 | 0.8821617 | 1.133579 | 0.01477609 | 0.1335791 | 0.03802372 |  | 1.031557 | -0.3110951 | 1.099481 | 0.05826891 | -0.3856625 | 1.686399 | 1.018313 | 0.8936351 | 1.119025 | 0.01173165 | 0.119025 | 0.044859 |  | -0.3110951 | 1.099481 | -0.3856625 | 1.686399 | 0.9158407 | 0.9936225 | 1.006418 | 3.411412e-05 | 0.006418384 | 0.1073939 |  | -0.3110951 | 1.099481 | 1.686399 | 0.8105328 | 1.122718 | 0.8906954 | 0.009893721 | 0.1093046 | 0.05906356 |  | -0.3110951 | 1.099481 | 0.8272125 | 1.10008 | 0.9090247 | 0.006853769 | 0.09097526 | 0.07196024
Ming et al. [16] | 3.002607 | 0.0034 | 0.03256818 | 100 | 0.6 | 0.66 | 0.68 | 3.4 | 0.98 | 1.34999 | 0.7259313 | 1.377541 | 0.1368926 | 0.3775408 | 0.06540224 |  | -0.3202999 | 1 | 1.099481 | 0.003394233 | 0.03204908 | 4.60517 | -0.5108256 | -0.4155154 | -0.3856625 | 1.223775 | 0.8846171 | 1.107824 | 0.9026705 | 0.009097893 | 0.09732947 | 0.05280065 |  | -0.3202999 | 1 | 1.099481 | 0.03204908 | 4.60517 | -0.5108256 | -0.4155154 | -0.3856625 | 1.223775 | 0.8840676 | 1.108513 | 0.9021098 | 0.009203024 | 0.09789019 | 0.05256232 |  | -0.3202999 | 1.099481 | 0.03204908 | 4.60517 | -0.5108256 | -0.4155154 | -0.3856625 | 1.223775 | 0.8897651 | 1.101414 | 0.9079236 | 0.00814233 | 0.09207639 | 0.05578237 |  | -0.3202999 | 1.099481 | 4.60517 | -0.5108256 | -0.4155154 | -0.3856625 | 1.223775 | 0.8938783 | 1.096346 | 0.9121207 | 0.007416951 | 0.08787931 | 0.05805906 |  | -0.3202999 | 1.099481 | 4.60517 | -0.4155154 | -0.3856625 | 1.223775 | 0.9040214 | 1.084045 | 0.9224708 | 0.005772745 | 0.07752917 | 0.0630244 |  | 0.9040214 | -0.3202999 | 1.099481 | -0.4155154 | -0.3856625 | 1.223775 | 0.9056963 | 1.08204 | 0.9241799 | 0.005521039 | 0.07582009 | 0.06502719 |  | -0.3202999 | 1.099481 | -0.3856625 | 1.223775 | 0.8948529 | 1.095152 | 0.9131152 | 0.007250036 | 0.08688484 | 0.0611294 |  | -0.3202999 | 1.099481 | 1.223775 | 0.8157193 | 1.201394 | 0.8323666 | 0.02698815 | 0.1676334 | 0.03411453 |  | -0.3202999 | 1.099481 | 0.8990821 | 1.090001 | 0.9174307 | 0.006547702 | 0.08256926 | 0.07654079
Ming et al. [16] | 3.002607 | 0.0034 | 0.03256818 | 100 | 0.6 | 0.66 | 0.68 | 4.4 | 0.86 | 1.295312 | 0.6639325 | 1.506177 | 0.189497 | 0.5061773 | 0.01615494 |  | -0.4095749 | 1 | 1.099481 | 0.003394233 | 0.03204908 | 4.60517 | -0.5108256 | -0.4155154 | -0.3856625 | 1.481605 | 0.8962893 | 0.9595116 | 1.042197 | 0.001316914 | 0.04219687 | 0.08117742 |  | -0.4095749 | 1 | 1.099481 | 0.03204908 | 4.60517 | -0.5108256 | -0.4155154 | -0.3856625 | 1.481605 | 0.8955478 | 0.9603061 | 1.041335 | 0.001263646 | 0.04133466 | 0.08169323 |  | -0.4095749 | 1.099481 | 0.03204908 | 4.60517 | -0.5108256 | -0.4155154 | -0.3856625 | 1.481605 | 0.8990912 | 0.9565215 | 1.045455 | 0.00152812 | 0.04545485 | 0.07997836 |  | -0.4095749 | 1.099481 | 4.60517 | -0.5108256 | -0.4155154 | -0.3856625 | 1.481605 | 0.9034105 | 0.9519482 | 1.050477 | 0.001884468 | 0.05047728 | 0.07748234 |  | -0.4095749 | 1.099481 | 4.60517 | -0.4155154 | -0.3856625 | 1.481605 | 0.9172731 | 0.9375616 | 1.066597 | 0.003280205 | 0.0665966 | 0.06863309 |  | 0.9172731 | -0.4095749 | 1.099481 | -0.4155154 | -0.3856625 | 1.481605 | 0.9299126 | 0.9248181 | 1.081294 | 0.004887768 | 0.08129369 | 0.06226557 |  | -0.4095749 | 1.099481 | -0.3856625 | 1.481605 | 0.9111125 | 0.943901 | 1.059433 | 0.002612487 | 0.05943314 | 0.07545751 |  | -0.4095749 | 1.099481 | 1.481605 | 0.8169698 | 1.052671 | 0.9499648 | 0.001851601 | 0.05003515 | 0.09138493 |  | -0.4095749 | 1.099481 | 0.8626674 | 0.996908 | 1.003102 | 7.114956e-06 | 0.003101613 | 0.1268269
Ming et al. [16] | 3.002607 | 0.0034 | 0.03256818 | 100 | 0.6 | 0.66 | 0.68 | 6.4 | 0.58 | 1.185958 | 0.4890563 | 2.044754 | 0.3671846 | 1.044754 | 0.1693117 |  | -0.7152777 | 1 | 1.099481 | 0.003394233 | 0.03204908 | 4.60517 | -0.5108256 | -0.4155154 | -0.3856625 | 1.856298 | 0.8882001 | 0.653006 | 1.531379 | 0.0949873 | 0.5313795 | 0.04172463 |  | -0.7152777 | 1 | 1.099481 | 0.03204908 | 4.60517 | -0.5108256 | -0.4155154 | -0.3856625 | 1.856298 | 0.8871993 | 0.6537426 | 1.529654 | 0.09437141 | 0.529654 | 0.04100586 |  | -0.7152777 | 1.099481 | 0.03204908 | 4.60517 | -0.5108256 | -0.4155154 | -0.3856625 | 1.856298 | 0.8875115 | 0.6535127 | 1.530192 | 0.09456329 | 0.5301922 | 0.04077688 |  | -0.7152777 | 1.099481 | 4.60517 | -0.5108256 | -0.4155154 | -0.3856625 | 1.856298 | 0.892009 | 0.6502176 | 1.537947 | 0.09734964 | 0.5379466 | 0.04372818 |  | -0.7152777 | 1.099481 | 4.60517 | -0.4155154 | -0.3856625 | 1.856298 | 0.9109038 | 0.6367302 | 1.570524 | 0.1094973 | 0.5705238 | 0.05853885 |  | 0.9109038 | -0.7152777 | 1.099481 | -0.4155154 | -0.3856625 | 1.856298 | 0.9394749 | 0.6173662 | 1.619784 | 0.1292222 | 0.6197843 | 0.08349782 |  | -0.7152777 | 1.099481 | -0.3856625 | 1.856298 | 0.9093403 | 0.6378251 | 1.567828 | 0.108465 | 0.567828 | 0.0546155 |  | -0.7152777 | 1.099481 | 1.856298 | 0.7960899 | 0.7285609 | 1.372569 | 0.04669486 | 0.3725688 | 0.0004094265 |  | -0.7152777 | 1.099481 | 0.7898379 | 0.7343279 | 1.361789 | 0.04403195 | 0.3617895 | 6.554491e-06
Ming et al. [16] | 3.002607 | 0.0018 | 0.03256818 | 100 | 0.6 | 0.66 | 0.68 | 5.4 | 0.49 | 1.240635 | 0.394959 | 2.531908 | 0.5634529 | 1.531908 | 0.8075338 |  | -0.9289733 | 1 | 1.099481 | 0.001798382 | 0.03204908 | 4.60517 | -0.5108256 | -0.4155154 | -0.3856625 | 1.686399 | 0.8966472 | 0.5464802 | 1.829892 | 0.165362 | 0.8298923 | 0.2527866 |  | -0.9289733 | 1 | 1.099481 | 0.03204908 | 4.60517 | -0.5108256 | -0.4155154 | -0.3856625 | 1.686399 | 0.8955121 | 0.5471729 | 1.827576 | 0.1644401 | 0.8275757 | 0.250421 |  | -0.9289733 | 1.099481 | 0.03204908 | 4.60517 | -0.5108256 | -0.4155154 | -0.3856625 | 1.686399 | 0.8972895 | 0.5460891 | 1.831203 | 0.1658847 | 0.8312031 | 0.2529524 |  | -0.9289733 | 1.099481 | 4.60517 | -0.5108256 | -0.4155154 | -0.3856625 | 1.686399 | 0.9017294 | 0.5434003 | 1.840264 | 0.1695211 | 0.8402641 | 0.2615609 |  | -0.9289733 | 1.099481 | 4.60517 | -0.4155154 | -0.3856625 | 1.686399 | 0.9184395 | 0.5335136 | 1.874366 | 0.1835604 | 0.8743663 | 0.2978873 |  | 0.9184395 | -0.9289733 | 1.099481 | -0.4155154 | -0.3856625 | 1.686399 | 0.9398887 | 0.5213383 | 1.91814 | 0.2023998 | 0.9181402 | 0.3449399 |  | -0.9289733 | 1.099481 | -0.3856625 | 1.686399 | 0.914778 | 0.5356491 | 1.866894 | 0.1804364 | 0.8668939 | 0.2838391 |  | -0.9289733 | 1.099481 | 1.686399 | 0.8095923 | 0.6052429 | 1.652229 | 0.1021392 | 0.6522292 | 0.0899368 |  | -0.9289733 | 1.099481 | 0.8262526 | 0.5930389 | 1.68623 | 0.1130658 | 0.6862299 | 0.1069294
Ming et al. [16] | 3.002607 | 0.0042 | 0.03256818 | 100 | 0.6 | 0.66 | 0.68 | 5.4 | 0.55 | 1.240635 | 0.4433214 | 2.2557 | 0.4769767 | 1.2557 | 0.3874075 |  | -0.8134604 | 1 | 1.099481 | 0.004191205 | 0.03204908 | 4.60517 | -0.5108256 | -0.4155154 | -0.3856625 | 1.686399 | 0.8962772 | 0.6136494 | 1.629595 | 0.1199079 | 0.6295949 | 0.09149507 |  | -0.8134604 | 1 | 1.099481 | 0.03204908 | 4.60517 | -0.5108256 | -0.4155154 | -0.3856625 | 1.686399 | 0.8955121 | 0.6141737 | 1.628204 | 0.1193786 | 0.6282038 | 0.09063044 |  | -0.8134604 | 1.099481 | 0.03204908 | 4.60517 | -0.5108256 | -0.4155154 | -0.3856625 | 1.686399 | 0.8972895 | 0.6129571 | 1.631435 | 0.12061 | 0.6314355 | 0.09191578 |  | -0.8134604 | 1.099481 | 4.60517 | -0.5108256 | -0.4155154 | -0.3856625 | 1.686399 | 0.9017294 | 0.6099391 | 1.639508 | 0.1237136 | 0.639508 | 0.09651846 |  | -0.8134604 | 1.099481 | 4.60517 | -0.4155154 | -0.3856625 | 1.686399 | 0.9184395 | 0.5988418 | 1.66989 | 0.1357477 | 0.66989 | 0.1164954 |  | 0.9184395 | -0.8134604 | 1.099481 | -0.4155154 | -0.3856625 | 1.686399 | 0.9398887 | 0.5851757 | 1.708889 | 0.1520132 | 0.7088885 | 0.1429325 |  | -0.8134604 | 1.099481 | -0.3856625 | 1.686399 | 0.914778 | 0.6012388 | 1.663233 | 0.133063 | 0.6632328 | 0.1083097 |  | -0.8134604 | 1.099481 | 1.686399 | 0.8095923 | 0.6793543 | 1.471986 | 0.06738817 | 0.471986 | 0.01431647 |  | -0.8134604 | 1.099481 | 0.8262526 | 0.665656 | 1.502278 | 0.07631553 | 0.5022775 | 0.02046279
Chen et al. [17] | 3.985173 | 0.001178 | 0.035825 | 100 | 0.5 | 0.66 | 0.68 | 4 | 1.22 | 1.617024 | 0.7544725 | 1.325429 | 0.1576279 | 0.3254294 | 0.09477162 |  | -0.2817365 | 1 | 1.382581 | 0.001177307 | 0.03519821 | 4.60517 | -0.6931472 | -0.4155154 | -0.3856625 | 1.386294 | 0.8838754 | 1.380285 | 0.724488 | 0.1129797 | 0.275512 | 0.002662707 |  | -0.2817365 | 1 | 1.382581 | 0.03519821 | 4.60517 | -0.6931472 | -0.4155154 | -0.3856625 | 1.386294 | 0.8844196 | 1.379436 | 0.7249341 | 0.1126142 | 0.2750659 | 0.00271327 |  | -0.2817365 | 1.382581 | 0.03519821 | 4.60517 | -0.6931472 | -0.4155154 | -0.3856625 | 1.386294 | 0.8827635 | 1.382024 | 0.7235766 | 0.1137285 | 0.2764234 | 0.002686963 |  | -0.2817365 | 1.382581 | 4.60517 | -0.6931472 | -0.4155154 | -0.3856625 | 1.386294 | 0.8847723 | 1.378886 | 0.7252232 | 0.1123776 | 0.2747768 | 0.002922157 |  | -0.2817365 | 1.382581 | 4.60517 | -0.4155154 | -0.3856625 | 1.386294 | 0.8613994 | 1.4163 | 0.7060651 | 0.1285944 | 0.2939349 | 0.00119999 |  | 0.8613994 | -0.2817365 | 1.382581 | -0.4155154 | -0.3856625 | 1.386294 | 0.8878386 | 1.374124 | 0.7277366 | 0.1103312 | 0.2722634 | 0.003429388 |  | -0.2817365 | 1.382581 | -0.3856625 | 1.386294 | 0.8583043 | 1.421407 | 0.7035281 | 0.1308238 | 0.2964719 | 0.001418014 |  | -0.2817365 | 1.382581 | 1.386294 | 0.836703 | 1.458104 | 0.6858221 | 0.1469166 | 0.3141779 | 0.001455932 |  | -0.2817365 | 1.382581 | 0.9699092 | 1.25785 | 0.7950076 | 0.06254539 | 0.2049924 | 0.02378902
Chen et al. [17] | 4.179921 | 0.001178 | 0.035825 | 100 | 0.5 | 0.66 | 0.68 | 4 | 1.62 | 1.696045 | 0.9551636 | 1.046941 | 0.005782773 | 0.04694108 | 0.3437926 |  | -0.04587265 | 1 | 1.430292 | 0.001177307 | 0.03519821 | 4.60517 | -0.6931472 | -0.4155154 | -0.3856625 | 1.386294 | 0.8870608 | 1.826256 | 0.5475684 | 0.5371998 | 0.4524316 | 0.01570465 |  | -0.04587265 | 1 | 1.430292 | 0.03519821 | 4.60517 | -0.6931472 | -0.4155154 | -0.3856625 | 1.386294 | 0.8877341 | 1.824871 | 0.547984 | 0.5362134 | 0.452016 | 0.01559029 |  | -0.04587265 | 1.430292 | 0.03519821 | 4.60517 | -0.6931472 | -0.4155154 | -0.3856625 | 1.386294 | 0.8857378 | 1.828984 | 0.5467517 | 0.539141 | 0.4532483 | 0.01562224 |  | -0.04587265 | 1.430292 | 4.60517 | -0.6931472 | -0.4155154 | -0.3856625 | 1.386294 | 0.8874739 | 1.825406 | 0.5478234 | 0.5365945 | 0.4521766 | 0.01521346 |  | -0.04587265 | 1.430292 | 4.60517 | -0.4155154 | -0.3856625 | 1.386294 | 0.8641739 | 1.874623 | 0.5334407 | 0.5712731 | 0.4665593 | 0.01903945 |  | 0.8641739 | -0.04587265 | 1.430292 | -0.4155154 | -0.3856625 | 1.386294 | 0.8938443 | 1.812396 | 0.5517558 | 0.5273021 | 0.4482442 | 0.01378742 |  | -0.04587265 | 1.430292 | -0.3856625 | 1.386294 | 0.8617099 | 1.879983 | 0.5319197 | 0.5750038 | 0.4680803 | 0.0179431 |  | -0.04587265 | 1.430292 | 1.386294 | 0.8510644 | 1.903499 | 0.5253484 | 0.5912619 | 0.4746516 | 0.01496146 |  | -0.04587265 | 1.430292 | 0.9995199 | 1.620778 | 0.6169876 | 0.3849956 | 0.3830124 | 0.0005656357
Chen et al. [17] | 4.367716 | 0.001178 | 0.035825 | 100 | 0.5 | 0.66 | 0.68 | 4 | 1.57 | 1.772244 | 0.8858823 | 1.128818 | 0.04090281 | 0.1288181 | 0.2544812 |  | -0.1211712 | 1 | 1.47424 | 0.001177307 | 0.03519821 | 4.60517 | -0.6931472 | -0.4155154 | -0.3856625 | 1.386294 | 0.8900051 | 1.764035 | 0.5668822 | 0.462393 | 0.4331178 | 0.01123692 |  | -0.1211712 | 1 | 1.47424 | 0.03519821 | 4.60517 | -0.6931472 | -0.4155154 | -0.3856625 | 1.386294 | 0.890798 | 1.762465 | 0.5673873 | 0.4613153 | 0.4326127 | 0.01112134 |  | -0.1211712 | 1.47424 | 0.03519821 | 4.60517 | -0.6931472 | -0.4155154 | -0.3856625 | 1.386294 | 0.8884864 | 1.76705 | 0.5659149 | 0.4644608 | 0.4340851 | 0.0111991 |  | -0.1211712 | 1.47424 | 4.60517 | -0.6931472 | -0.4155154 | -0.3856625 | 1.386294 | 0.8899697 | 1.764105 | 0.5668597 | 0.4624413 | 0.4331403 | 0.01087986 |  | -0.1211712 | 1.47424 | 4.60517 | -0.4155154 | -0.3856625 | 1.386294 | 0.8667375 | 1.81139 | 0.5520621 | 0.4945782 | 0.4479379 | 0.01424732 |  | 0.8667375 | -0.1211712 | 1.47424 | -0.4155154 | -0.3856625 | 1.386294 | 0.8994122 | 1.745584 | 0.572874 | 0.4496879 | 0.427126 | 0.009273992 |  | -0.1211712 | 1.47424 | -0.3856625 | 1.386294 | 0.8648589 | 1.815325 | 0.5508656 | 0.4972239 | 0.4491344 | 0.01322638 |  | -0.1211712 | 1.47424 | 1.386294 | 0.864511 | 1.816055 | 0.550644 | 0.4977147 | 0.449356 | 0.009413165 |  | -0.1211712 | 1.47424 | 1.027594 | 1.527841 | 0.6545185 | 0.2942042 | 0.3454815 | 0.0001890023
Chen et al. [17] | 4.179921 | 0.000785 | 0.035825 | 100 | 0.5 | 0.66 | 0.68 | 4 | 1.65 | 1.696045 | 0.9728518 | 1.027906 | 0.0021201 | 0.02790579 | 0.3664772 |  | -0.02752352 | 1 | 1.430292 | 0.000784692 | 0.03519821 | 4.60517 | -0.6931472 | -0.4155154 | -0.3856625 | 1.386294 | 0.8871209 | 1.859949 | 0.537649 | 0.5819845 | 0.462351 | 0.0182892 |  | -0.02752352 | 1 | 1.430292 | 0.03519821 | 4.60517 | -0.6931472 | -0.4155154 | -0.3856625 | 1.386294 | 0.8877341 | 1.858665 | 0.5380206 | 0.5810494 | 0.4619794 | 0.01817762 |  | -0.02752352 | 1.430292 | 0.03519821 | 4.60517 | -0.6931472 | -0.4155154 | -0.3856625 | 1.386294 | 0.8857378 | 1.862854 | 0.5368108 | 0.5840967 | 0.4631892 | 0.01820608 |  | -0.02752352 | 1.430292 | 4.60517 | -0.6931472 | -0.4155154 | -0.3856625 | 1.386294 | 0.8874739 | 1.85921 | 0.537863 | 0.5814461 | 0.462137 | 0.01776976 |  | -0.02752352 | 1.430292 | 4.60517 | -0.4155154 | -0.3856625 | 1.386294 | 0.8641739 | 1.909338 | 0.5237418 | 0.6175226 | 0.4762582 | 0.02181011 |  | 0.8641739 | -0.02752352 | 1.430292 | -0.4155154 | -0.3856625 | 1.386294 | 0.8938443 | 1.845959 | 0.5417238 | 0.5717714 | 0.4582762 | 0.01624395 |  | -0.02752352 | 1.430292 | -0.3856625 | 1.386294 | 0.8617099 | 1.914797 | 0.5222484 | 0.6214012 | 0.4777516 | 0.0206276 |  | -0.02752352 | 1.430292 | 1.386294 | 0.8510644 | 1.938749 | 0.5157966 | 0.638298 | 0.4842034 | 0.01738939 |  | -0.02752352 | 1.430292 | 0.9995199 | 1.650793 | 0.6057696 | 0.4231244 | 0.3942304 | 0.001225074
Chen et al. [17] | 4.179921 | 0.00157 | 0.035825 | 100 | 0.5 | 0.66 | 0.68 | 4 | 1.65 | 1.696045 | 0.9728518 | 1.027906 | 0.0021201 | 0.02790579 | 0.3664772 |  | -0.02752352 | 1 | 1.430292 | 0.001568769 | 0.03519821 | 4.60517 | -0.6931472 | -0.4155154 | -0.3856625 | 1.386294 | 0.8870009 | 1.860201 | 0.5375763 | 0.5821676 | 0.4624237 | 0.01830887 |  | -0.02752352 | 1 | 1.430292 | 0.03519821 | 4.60517 | -0.6931472 | -0.4155154 | -0.3856625 | 1.386294 | 0.8877341 | 1.858665 | 0.5380206 | 0.5810494 | 0.4619794 | 0.01817762 |  | -0.02752352 | 1.430292 | 0.03519821 | 4.60517 | -0.6931472 | -0.4155154 | -0.3856625 | 1.386294 | 0.8857378 | 1.862854 | 0.5368108 | 0.5840967 | 0.4631892 | 0.01820608 |  | -0.02752352 | 1.430292 | 4.60517 | -0.6931472 | -0.4155154 | -0.3856625 | 1.386294 | 0.8874739 | 1.85921 | 0.537863 | 0.5814461 | 0.462137 | 0.01776976 |  | -0.02752352 | 1.430292 | 4.60517 | -0.4155154 | -0.3856625 | 1.386294 | 0.8641739 | 1.909338 | 0.5237418 | 0.6175226 | 0.4762582 | 0.02181011 |  | 0.8641739 | -0.02752352 | 1.430292 | -0.4155154 | -0.3856625 | 1.386294 | 0.8938443 | 1.845959 | 0.5417238 | 0.5717714 | 0.4582762 | 0.01624395 |  | -0.02752352 | 1.430292 | -0.3856625 | 1.386294 | 0.8617099 | 1.914797 | 0.5222484 | 0.6214012 | 0.4777516 | 0.0206276 |  | -0.02752352 | 1.430292 | 1.386294 | 0.8510644 | 1.938749 | 0.5157966 | 0.638298 | 0.4842034 | 0.01738939 |  | -0.02752352 | 1.430292 | 0.9995199 | 1.650793 | 0.6057696 | 0.4231244 | 0.3942304 | 0.001225074
Chen et al. [17] | 4.179921 | 0.001178 | 0.0559765625 | 100 | 0.3 | 0.46 | 0.68 | 4 | 1.28 | 1.420839 | 0.9008764 | 1.11003 | 0.01983551 | 0.1100301 | 0.2737898 |  | -0.1043872 | 1 | 1.430292 | 0.001177307 | 0.05446599 | 4.60517 | -1.203973 | -0.7765288 | -0.3856625 | 1.386294 | 0.6931986 | 1.846513 | 0.5415614 | 0.3443359 | 0.4584386 | 0.01724631 |  | -0.1043872 | 1 | 1.430292 | 0.05446599 | 4.60517 | -1.203973 | -0.7765288 | -0.3856625 | 1.386294 | 0.694547 | 1.842928 | 0.5426149 | 0.3427552 | 0.4573851 | 0.0169599 |  | -0.1043872 | 1.430292 | 0.05446599 | 4.60517 | -1.203973 | -0.7765288 | -0.3856625 | 1.386294 | 0.6928553 | 1.847427 | 0.5412932 | 0.3447388 | 0.4587068 | 0.01701654 |  | -0.1043872 | 1.430292 | 4.60517 | -1.203973 | -0.7765288 | -0.3856625 | 1.386294 | 0.6958717 | 1.83942 | 0.5436497 | 0.3412059 | 0.4563503 | 0.01626045 |  | -0.1043872 | 1.430292 | 4.60517 | -0.7765288 | -0.3856625 | 1.386294 | 0.6632185 | 1.929982 | 0.5181395 | 0.3804194 | 0.4818605 | 0.02349621 |  | 0.6632185 | -0.1043872 | 1.430292 | -0.7765288 | -0.3856625 | 1.386294 | 0.7050715 | 1.815419 | 0.5508371 | 0.3305428 | 0.4491629 | 0.01400401 |  | -0.1043872 | 1.430292 | -0.3856625 | 1.386294 | 0.7218859 | 1.773133 | 0.5639734 | 0.3114913 | 0.4360266 | 0.01038324 |  | -0.1043872 | 1.430292 | 1.386294 | 0.7129678 | 1.795312 | 0.5570061 | 0.3215255 | 0.4429939 | 0.008219115 |  | -0.1043872 | 1.430292 | 0.8373344 | 1.528661 | 0.6541675 | 0.1959529 | 0.3458325 | 0.0001794744
Chen et al. [17] | 4.179921 | 0.001178 | 0.035825 | 100 | 0.5 | 0.66 | 0.68 | 4.5 | 1.68 | 1.657986 | 1.013277 | 0.9868967 | 0.0004845998 | 0.01310335 | 0.3846183 |  | 0.01318996 | 1 | 1.430292 | 0.001177307 | 0.03519821 | 4.60517 | -0.6931472 | -0.4155154 | -0.3856625 | 1.504077 | 0.8889974 | 1.889769 | 0.5291651 | 0.625685 | 0.4708349 | 0.02065586 |  | 0.01318996 | 1 | 1.430292 | 0.03519821 | 4.60517 | -0.6931472 | -0.4155154 | -0.3856625 | 1.504077 | 0.8895883 | 1.888514 | 0.5295169 | 0.6247506 | 0.4704831 | 0.02054297 |  | 0.01318996 | 1.430292 | 0.03519821 | 4.60517 | -0.6931472 | -0.4155154 | -0.3856625 | 1.504077 | 0.8865848 | 1.894912 | 0.5277291 | 0.6295076 | 0.4722709 | 0.02073935 |  | 0.01318996 | 1.430292 | 4.60517 | -0.6931472 | -0.4155154 | -0.3856625 | 1.504077 | 0.8883958 | 1.891049 | 0.528807 | 0.6266372 | 0.471193 | 0.02026613 |  | 0.01318996 | 1.430292 | 4.60517 | -0.4155154 | -0.3856625 | 1.504077 | 0.866632 | 1.938539 | 0.5158524 | 0.6615675 | 0.4841476 | 0.0242026 |  | 0.866632 | 0.01318996 | 1.430292 | -0.4155154 | -0.3856625 | 1.504077 | 0.901246 | 1.864086 | 0.536456 | 0.6064578 | 0.463544 | 0.0176145 |  | 0.01318996 | 1.430292 | -0.3856625 | 1.504077 | 0.865526 | 1.941016 | 0.515194 | 0.6633679 | 0.484806 | 0.02270372 |  | 0.01318996 | 1.430292 | 1.504077 | 0.8484237 | 1.980143 | 0.5050141 | 0.6915191 | 0.4949859 | 0.0203494 |  | 0.01318996 | 1.430292 | 0.9770913 | 1.719389 | 0.581602 | 0.4940807 | 0.418398 | 0.003500938
Yang [19] | 2.726601 | 0.002 | 0.105 | 112 | 0.3571429 | 0.3571429 | 0.8571429 | 4.821429 | 0.8749 | 0.9373325 | 0.9333935 | 1.07136 | 0.003897814 | 0.07135956 | 0.3157539 |  | -0.06892846 | 1 | 1.003056 | 0.001998003 | 0.09984533 | 4.718499 | -1.029619 | -1.029619 | -0.1541507 | 1.57307 | 0.5424316 | 1.612922 | 0.6199927 | 0.1105352 | 0.3800073 | 0.002797765 |  | -0.06892846 | 1 | 1.003056 | 0.09984533 | 4.718499 | -1.029619 | -1.029619 | -0.1541507 | 1.57307 | 0.5430226 | 1.611167 | 0.6206681 | 0.1101426 | 0.3793319 | 0.002722432 |  | -0.06892846 | 1.003056 | 0.09984533 | 4.718499 | -1.029619 | -1.029619 | -0.1541507 | 1.57307 | 0.5446967 | 1.606215 | 0.6225817 | 0.1090342 | 0.3774183 | 0.002416605 |  | -0.06892846 | 1.003056 | 4.718499 | -1.029619 | -1.029619 | -0.1541507 | 1.57307 | 0.5396271 | 1.621305 | 0.6167872 | 0.1124079 | 0.3832128 | 0.002957079 |  | -0.06892846 | 1.003056 | 4.718499 | -1.029619 | -0.1541507 | 1.57307 | 0.5492838 | 1.592801 | 0.6278247 | 0.1060259 | 0.3721753 | 0.00190092 |  | 0.5492838 | -0.06892846 | 1.003056 | -1.029619 | -0.1541507 | 1.57307 | 0.5669878 | 1.543067 | 0.6480601 | 0.09480993 | 0.3519399 | 0.0004458645 |  | -0.06892846 | 1.003056 | -0.1541507 | 1.57307 | 0.6087394 | 1.437233 | 0.6957816 | 0.07084149 | 0.3042184 | 0.0008946126 |  | -0.06892846 | 1.003056 | 1.57307 | 0.638661 | 1.369897 | 0.7299817 | 0.05580887 | 0.2700183 | 0.006775967 |  | -0.06892846 | 1.003056 | 0.6469107 | 1.352428 | 0.739411 | 0.05197911 | 0.260589 | 0.009729921
Yang [19] | 2.726601 | 0.0025 | 0.0774 | 112 | 0.4910714 | 0.4910714 | 0.8571429 | 6.607143 | 1.1978 | 0.9688831 | 1.236269 | 0.8088856 | 0.05240292 | 0.1911144 | 0.1955099 |  | 0.2120978 | 1 | 1.003056 | 0.00249688 | 0.07455073 | 4.718499 | -0.7111657 | -0.7111657 | -0.1541507 | 1.888151 | 0.6565189 | 1.824472 | 0.5481039 | 0.2929853 | 0.4518961 | 0.01557072 |  | 0.2120978 | 1 | 1.003056 | 0.07455073 | 4.718499 | -0.7111657 | -0.7111657 | -0.1541507 | 1.888151 | 0.6567718 | 1.823769 | 0.5483151 | 0.2927115 | 0.4516849 | 0.01550771 |  | 0.2120978 | 1.003056 | 0.07455073 | 4.718499 | -0.7111657 | -0.7111657 | -0.1541507 | 1.888151 | 0.6546516 | 1.829675 | 0.546545 | 0.2950102 | 0.453455 | 0.01567396 |  | 0.2120978 | 1.003056 | 4.718499 | -0.7111657 | -0.7111657 | -0.1541507 | 1.888151 | 0.6493291 | 1.844673 | 0.5421014 | 0.3008204 | 0.4578986 | 0.01665773 |  | 0.2120978 | 1.003056 | 4.718499 | -0.7111657 | -0.1541507 | 1.888151 | 0.6567606 | 1.8238 | 0.5483057 | 0.2927237 | 0.4516943 | 0.01515817 |  | 0.6567606 | 0.2120978 | 1.003056 | -0.7111657 | -0.1541507 | 1.888151 | 0.6713575 | 1.784146 | 0.5604921 | 0.2771417 | 0.4395079 | 0.0118121 |  | 0.2120978 | 1.003056 | -0.1541507 | 1.888151 | 0.6765645 | 1.770415 | 0.5648393 | 0.2716864 | 0.4351607 | 0.01020752 |  | 0.2120978 | 1.003056 | 1.888151 | 0.6956716 | 1.721789 | 0.5807911 | 0.2521329 | 0.4192089 | 0.004472174 |  | 0.2120978 | 1.003056 | 0.6686858 | 1.791275 | 0.5582616 | 0.2799619 | 0.4417384 | 0.006807743
Yang [19] | 2.726601 | 0.003 | 0.0595 | 112 | 0.625 | 0.7589286 | 0.8571429 | 8.392857 | 1.2841 | 0.9793027 | 1.311239 | 0.7626374 | 0.09290142 | 0.2373626 | 0.1567501 |  | 0.2709726 | 1 | 1.003056 | 0.002995509 | 0.0577971 | 4.718499 | -0.4700036 | -0.2758476 | -0.1541507 | 2.127381 | 0.8337505 | 1.540149 | 0.6492878 | 0.2028147 | 0.3507122 | 0.0005569041 |  | 0.2709726 | 1 | 1.003056 | 0.0577971 | 4.718499 | -0.4700036 | -0.2758476 | -0.1541507 | 2.127381 | 0.8343357 | 1.539069 | 0.6497435 | 0.202288 | 0.3502565 | 0.000533681 |  | 0.2709726 | 1.003056 | 0.0577971 | 4.718499 | -0.4700036 | -0.2758476 | -0.1541507 | 2.127381 | 0.8222773 | 1.561639 | 0.640353 | 0.2132802 | 0.359647 | 0.0009851893 |  | 0.2709726 | 1.003056 | 4.718499 | -0.4700036 | -0.2758476 | -0.1541507 | 2.127381 | 0.8124068 | 1.580612 | 0.6326663 | 0.2224945 | 0.3673337 | 0.001482242 |  | 0.2709726 | 1.003056 | 4.718499 | -0.2758476 | -0.1541507 | 2.127381 | 0.777072 | 1.652485 | 0.6051491 | 0.2570774 | 0.3948509 | 0.004392392 |  | 0.777072 | 0.2709726 | 1.003056 | -0.2758476 | -0.1541507 | 2.127381 | 0.7769777 | 1.652686 | 0.6050757 | 0.257173 | 0.3949243 | 0.004108799 |  | 0.2709726 | 1.003056 | -0.1541507 | 2.127381 | 0.7225562 | 1.777163 | 0.5626947 | 0.3153314 | 0.4373053 | 0.01064547 |  | 0.2709726 | 1.003056 | 2.127381 | 0.7316911 | 1.754976 | 0.5698085 | 0.3051556 | 0.4301915 | 0.006061709 |  | 0.2709726 | 1.003056 | 0.6758769 | 1.899902 | 0.5263429 | 0.3699353 | 0.4736571 | 0.01309372
Yang [19] | 2.726601 | 0.0035 | 0.0471 | 112 | 0.7589286 | 0.7589286 | 0.8571429 | 10.17857 | 1.2556 | 0.8906394 | 1.409774 | 0.7093337 | 0.1331962 | 0.2906663 | 0.1173837 |  | 0.3434292 | 1 | 1.003056 | 0.003493889 | 0.04602444 | 4.718499 | -0.2758476 | -0.2758476 | -0.1541507 | 2.320285 | 0.7503105 | 1.673441 | 0.5975713 | 0.2553175 | 0.4024287 | 0.005672397 |  | 0.3434292 | 1 | 1.003056 | 0.04602444 | 4.718499 | -0.2758476 | -0.2758476 | -0.1541507 | 2.320285 | 0.7499801 | 1.674178 | 0.5973081 | 0.2556515 | 0.4026919 | 0.005705832 |  | 0.3434292 | 1.003056 | 0.04602444 | 4.718499 | -0.2758476 | -0.2758476 | -0.1541507 | 2.320285 | 0.7412069 | 1.693994 | 0.5903208 | 0.2646003 | 0.4096792 | 0.006629192 |  | 0.3434292 | 1.003056 | 4.718499 | -0.2758476 | -0.2758476 | -0.1541507 | 2.320285 | 0.7349052 | 1.70852 | 0.585302 | 0.2711231 | 0.414698 | 0.007372665 |  | 0.3434292 | 1.003056 | 4.718499 | -0.2758476 | -0.1541507 | 2.320285 | 0.7369009 | 1.703893 | 0.5868914 | 0.2690488 | 0.4131086 | 0.007145793 |  | 0.7369009 | 0.3434292 | 1.003056 | -0.2758476 | -0.1541507 | 2.320285 | 0.7433644 | 1.689077 | 0.5920392 | 0.2623853 | 0.4079608 | 0.005950029 |  | 0.3434292 | 1.003056 | -0.1541507 | 2.320285 | 0.6869768 | 1.827718 | 0.5471303 | 0.3233323 | 0.4528697 | 0.01409948 |  | 0.3434292 | 1.003056 | 2.320285 | 0.6871394 | 1.827286 | 0.5472598 | 0.3231475 | 0.4527402 | 0.0100813 |  | 0.3434292 | 1.003056 | 0.614685 | 2.042672 | 0.4895548 | 0.4107721 | 0.5104452 | 0.02286625
Yang [19] | 2.942628 | 0.0035 | 0.105 | 112 | 0.3571429 | 0.3571429 | 0.8571429 | 6.607143 | 0.8427 | 0.9159088 | 0.9200698 | 1.086874 | 0.005359528 | 0.08687409 | 0.2985587 |  | -0.08330577 | 1 | 1.079303 | 0.003493889 | 0.09984533 | 4.718499 | -1.029619 | -1.029619 | -0.1541507 | 1.888151 | 0.5278064 | 1.596608 | 0.6263278 | 0.09915795 | 0.3736722 | 0.002167722 |  | -0.08330577 | 1 | 1.079303 | 0.09984533 | 4.718499 | -1.029619 | -1.029619 | -0.1541507 | 1.888151 | 0.5285055 | 1.594496 | 0.6271573 | 0.0987182 | 0.3728427 | 0.002087369 |  | -0.08330577 | 1.079303 | 0.09984533 | 4.718499 | -1.029619 | -1.029619 | -0.1541507 | 1.888151 | 0.5282155 | 1.595372 | 0.6268133 | 0.09890048 | 0.3731867 | 0.002018476 |  | -0.08330577 | 1.079303 | 4.718499 | -1.029619 | -1.029619 | -0.1541507 | 1.888151 | 0.5231514 | 1.610815 | 0.6208038 | 0.1021113 | 0.3791962 | 0.002536371 |  | -0.08330577 | 1.079303 | 4.718499 | -1.029619 | -0.1541507 | 1.888151 | 0.5352294 | 1.574465 | 0.6351363 | 0.09453819 | 0.3648637 | 0.001316812 |  | 0.5352294 | -0.08330577 | 1.079303 | -1.029619 | -0.1541507 | 1.888151 | 0.5636958 | 1.494955 | 0.6689164 | 0.07784334 | 0.3310836 | 6.721106e-08 |  | -0.08330577 | 1.079303 | -0.1541507 | 1.888151 | 0.5963823 | 1.41302 | 0.7077041 | 0.06067243 | 0.2922959 | 0.001749963 |  | -0.08330577 | 1.079303 | 1.888151 | 0.6261567 | 1.345829 | 0.7430363 | 0.046891 | 0.2569637 | 0.009095601 |  | -0.08330577 | 1.079303 | 0.614555 | 1.371236 | 0.729269 | 0.05205014 | 0.270731 | 0.007831955
Yang [19] | 2.942628 | 0.0025 | 0.0595 | 112 | 0.625 | 0.7589286 | 0.8571429 | 10.17857 | 0.8709 | 0.9612043 | 0.9060509 | 1.103691 | 0.008154858 | 0.1036907 | 0.2804641 |  | -0.09865977 | 1 | 1.079303 | 0.00249688 | 0.0577971 | 4.718499 | -0.4700036 | -0.2758476 | -0.1541507 | 2.320285 | 0.7944177 | 1.096275 | 0.9121801 | 0.005849545 | 0.08781986 | 0.05726139 |  | -0.09865977 | 1 | 1.079303 | 0.0577971 | 4.718499 | -0.4700036 | -0.2758476 | -0.1541507 | 2.320285 | 0.7949661 | 1.095518 | 0.9128098 | 0.005765962 | 0.08719019 | 0.05758308 |  | -0.09865977 | 1.079303 | 0.0577971 | 4.718499 | -0.4700036 | -0.2758476 | -0.1541507 | 2.320285 | 0.7815562 | 1.114315 | 0.8974121 | 0.007982318 | 0.1025879 | 0.05092757 |  | -0.09865977 | 1.079303 | 4.718499 | -0.4700036 | -0.2758476 | -0.1541507 | 2.320285 | 0.7718903 | 1.128269 | 0.8863133 | 0.009802923 | 0.1136867 | 0.04628829 |  | -0.09865977 | 1.079303 | 4.718499 | -0.2758476 | -0.1541507 | 2.320285 | 0.7406976 | 1.175783 | 0.8504967 | 0.01695266 | 0.1495033 | 0.03206697 |  | 0.7406976 | -0.09865977 | 1.079303 | -0.2758476 | -0.1541507 | 2.320285 | 0.7514165 | 1.159011 | 0.8628046 | 0.01427631 | 0.1371954 | 0.03749218 |  | -0.09865977 | 1.079303 | -0.1541507 | 2.320285 | 0.6913382 | 1.259731 | 0.7938204 | 0.03224245 | 0.2061796 | 0.0163709 |  | -0.09865977 | 1.079303 | 2.320285 | 0.7060842 | 1.233422 | 0.8107524 | 0.02716423 | 0.1892476 | 0.02659735 |  | -0.09865977 | 1.079303 | 0.6449473 | 1.350343 | 0.7405526 | 0.05105464 | 0.2594474 | 0.009956434
Yang [19] | 2.338266 | 0.0025 | 0.105 | 112 | 0.3571429 | 0.3571429 | 0.8571429 | 8.392857 | 0.7039 | 0.6517623 | 1.079995 | 0.9259303 | 0.002718338 | 0.07406973 | 0.3127154 |  | 0.07695634 | 1 | 0.8494095 | 0.00249688 | 0.09984533 | 4.718499 | -1.029619 | -1.029619 | -0.1541507 | 2.127381 | 0.4887005 | 1.440351 | 0.6942754 | 0.04631084 | 0.3057246 | 0.0004574814 |  | 0.07695634 | 1 | 0.8494095 | 0.09984533 | 4.718499 | -1.029619 | -1.029619 | -0.1541507 | 2.127381 | 0.4888327 | 1.439961 | 0.6944632 | 0.04625395 | 0.3055368 | 0.0004673457 |  | 0.07695634 | 0.8494095 | 0.09984533 | 4.718499 | -1.029619 | -1.029619 | -0.1541507 | 2.127381 | 0.4883298 | 1.441444 | 0.6937489 | 0.0464705 | 0.3062511 | 0.0004843588 |  | 0.07695634 | 0.8494095 | 4.718499 | -1.029619 | -1.029619 | -0.1541507 | 2.127381 | 0.4844636 | 1.452947 | 0.6882563 | 0.04815234 | 0.3117437 | 0.0002920698 |  | 0.07695634 | 0.8494095 | 4.718499 | -1.029619 | -0.1541507 | 2.127381 | 0.4970658 | 1.41611 | 0.7061597 | 0.04278039 | 0.2938403 | 0.00120655 |  | 0.4970658 | 0.07695634 | 0.8494095 | -1.029619 | -0.1541507 | 2.127381 | 0.5203664 | 1.352701 | 0.7392619 | 0.03368457 | 0.2607381 | 0.004912086 |  | 0.07695634 | 0.8494095 | -0.1541507 | 2.127381 | 0.5536475 | 1.271387 | 0.7865428 | 0.02257582 | 0.2134572 | 0.01456155 |  | 0.07695634 | 0.8494095 | 2.127381 | 0.5375589 | 1.309438 | 0.7636864 | 0.02766937 | 0.2363136 | 0.01346087 |  | 0.07695634 | 0.8494095 | 0.4761121 | 1.478433 | 0.6763916 | 0.05188734 | 0.3236084 | 0.001268853
Yang [19] | 2.338266 | 0.002 | 0.0774 | 112 | 0.4910714 | 0.4910714 | 0.8571429 | 10.17857 | 0.9048 | 0.6788194 | 1.332902 | 0.7502425 | 0.05106723 | 0.2497575 | 0.147089 |  | 0.2873588 | 1 | 0.8494095 | 0.001998003 | 0.07455073 | 4.718499 | -0.7111657 | -0.7111657 | -0.1541507 | 2.320285 | 0.5808988 | 1.557586 | 0.642019 | 0.104912 | 0.357981 | 0.0009528066 |  | 0.2873588 | 1 | 0.8494095 | 0.07455073 | 4.718499 | -0.7111657 | -0.7111657 | -0.1541507 | 2.320285 | 0.5806041 | 1.558377 | 0.6416933 | 0.105103 | 0.3583067 | 0.0009704322 |  | 0.2873588 | 0.8494095 | 0.07455073 | 4.718499 | -0.7111657 | -0.7111657 | -0.1541507 | 2.320285 | 0.5770339 | 1.568019 | 0.6377474 | 0.1074306 | 0.3622526 | 0.001155541 |  | 0.2873588 | 0.8494095 | 4.718499 | -0.7111657 | -0.7111657 | -0.1541507 | 2.320285 | 0.5730964 | 1.578792 | 0.6333957 | 0.1100273 | 0.3666043 | 0.001426614 |  | 0.2873588 | 0.8494095 | 4.718499 | -0.7111657 | -0.1541507 | 2.320285 | 0.5831869 | 1.551475 | 0.6445479 | 0.103435 | 0.3554521 | 0.0007223376 |  | 0.5831869 | 0.2873588 | 0.8494095 | -0.7111657 | -0.1541507 | 2.320285 | 0.6012257 | 1.504926 | 0.6644847 | 0.09215735 | 0.3355153 | 2.200503e-05 |  | 0.2873588 | 0.8494095 | -0.1541507 | 2.320285 | 0.6028146 | 1.500959 | 0.6662408 | 0.09119516 | 0.3337592 | 1.363007e-07 |  | 0.2873588 | 0.8494095 | 2.320285 | 0.5781269 | 1.565054 | 0.6389554 | 0.1067153 | 0.3610446 | 7.586459e-05 |  | 0.2873588 | 0.8494095 | 0.4958773 | 1.824645 | 0.5480518 | 0.1672178 | 0.4519482 | 0.008596794
Yang [19] | 2.338266 | 0.0035 | 0.0595 | 112 | 0.625 | 0.7589286 | 0.8571429 | 4.821429 | 1.3048 | 0.9918965 | 1.31546 | 0.7601904 | 0.09790862 | 0.2398096 | 0.1548185 |  | 0.2741863 | 1 | 0.8494095 | 0.003493889 | 0.0577971 | 4.718499 | -0.4700036 | -0.2758476 | -0.1541507 | 1.57307 | 0.8657682 | 1.507101 | 0.6635256 | 0.1927489 | 0.3364744 | 8.762882e-05 |  | 0.2741863 | 1 | 0.8494095 | 0.0577971 | 4.718499 | -0.4700036 | -0.2758476 | -0.1541507 | 1.57307 | 0.8664352 | 1.505941 | 0.6640368 | 0.1921637 | 0.3359632 | 7.758584e-05 |  | 0.2741863 | 0.8494095 | 0.0577971 | 4.718499 | -0.4700036 | -0.2758476 | -0.1541507 | 1.57307 | 0.8595116 | 1.518071 | 0.6587305 | 0.1982817 | 0.3412695 | 0.0001692641 |  | 0.2741863 | 0.8494095 | 4.718499 | -0.4700036 | -0.2758476 | -0.1541507 | 1.57307 | 0.849726 | 1.535554 | 0.6512309 | 0.2070923 | 0.3487691 | 0.0003974184 |  | 0.2741863 | 0.8494095 | 4.718499 | -0.2758476 | -0.1541507 | 1.57307 | 0.8054708 | 1.619922 | 0.6173136 | 0.2493296 | 0.3826864 | 0.002927955 |  | 0.8054708 | 0.2741863 | 0.8494095 | -0.2758476 | -0.1541507 | 1.57307 | 0.7762762 | 1.680845 | 0.5949388 | 0.2793374 | 0.4050612 | 0.0055111 |  | 0.2741863 | 0.8494095 | -0.1541507 | 1.57307 | 0.7416405 | 1.759343 | 0.568394 | 0.3171486 | 0.431606 | 0.009501876 |  | 0.2741863 | 0.8494095 | 1.57307 | 0.7460519 | 1.74894 | 0.5717749 | 0.3121994 | 0.4282251 | 0.005759371 |  | 0.2741863 | 0.8494095 | 0.7245799 | 1.800768 | 0.5553187 | 0.3366554 | 0.4446813 | 0.007302032
Yang [19] | 2.338266 | 0.003 | 0.0471 | 112 | 0.7589286 | 0.7589286 | 0.8571429 | 6.607143 | 1.2145 | 0.9158611 | 1.326074 | 0.7541055 | 0.08918521 | 0.2458945 | 0.150067 |  | 0.2822231 | 1 | 0.8494095 | 0.002995509 | 0.04602444 | 4.718499 | -0.2758476 | -0.2758476 | -0.1541507 | 1.888151 | 0.8118317 | 1.496 | 0.6684493 | 0.1621418 | 0.3315507 | 1.968974e-05 |  | 0.2822231 | 1 | 0.8494095 | 0.04602444 | 4.718499 | -0.2758476 | -0.2758476 | -0.1541507 | 1.888151 | 0.8113109 | 1.49696 | 0.6680205 | 0.1625615 | 0.3319795 | 2.327665e-05 |  | 0.2822231 | 0.8494095 | 0.04602444 | 4.718499 | -0.2758476 | -0.2758476 | -0.1541507 | 1.888151 | 0.8061314 | 1.506578 | 0.6637558 | 0.1667649 | 0.3362442 | 6.375933e-05 |  | 0.2822231 | 0.8494095 | 4.718499 | -0.2758476 | -0.2758476 | -0.1541507 | 1.888151 | 0.7998467 | 1.518416 | 0.658581 | 0.1719374 | 0.341419 | 0.0001583871 |  | 0.2822231 | 0.8494095 | 4.718499 | -0.2758476 | -0.1541507 | 1.888151 | 0.7963052 | 1.525169 | 0.655665 | 0.1748869 | 0.344335 | 0.0002483516 |  | 0.7963052 | 0.2822231 | 0.8494095 | -0.2758476 | -0.1541507 | 1.888151 | 0.7786223 | 1.559806 | 0.6411052 | 0.1899894 | 0.3588948 | 0.0007879451 |  | 0.2822231 | 0.8494095 | -0.1541507 | 1.888151 | 0.7363034 | 1.649456 | 0.6062605 | 0.228672 | 0.3937395 | 0.003553479 |  | 0.2822231 | 0.8494095 | 1.888151 | 0.7259195 | 1.673051 | 0.5977106 | 0.2387109 | 0.4022894 | 0.002495488 |  | 0.2822231 | 0.8494095 | 0.6690361 | 1.815298 | 0.5508737 | 0.2975309 | 0.4491263 | 0.00808147
Yang [19] | 2.29219 | 0.0035 | 0.0774 | 112 | 0.4910714 | 0.4910714 | 0.8571429 | 8.392857 | 0.7014 | 0.7399802 | 0.9478632 | 1.055005 | 0.001488431 | 0.05500455 | 0.3344018 |  | -0.05354508 | 1 | 0.8295075 | 0.003493889 | 0.07455073 | 4.718499 | -0.7111657 | -0.7111657 | -0.1541507 | 2.127381 | 0.6190877 | 1.132957 | 0.8826458 | 0.00677531 | 0.1173542 | 0.0439989 |  | -0.05354508 | 1 | 0.8295075 | 0.07455073 | 4.718499 | -0.7111657 | -0.7111657 | -0.1541507 | 2.127381 | 0.6189919 | 1.133133 | 0.8825091 | 0.006791098 | 0.1174909 | 0.04395901 |  | -0.05354508 | 0.8295075 | 0.07455073 | 4.718499 | -0.7111657 | -0.7111657 | -0.1541507 | 2.127381 | 0.6164228 | 1.137855 | 0.8788464 | 0.007221119 | 0.1211536 | 0.04289275 |  | -0.05354508 | 0.8295075 | 4.718499 | -0.7111657 | -0.7111657 | -0.1541507 | 2.127381 | 0.6122143 | 1.145677 | 0.8728462 | 0.007954086 | 0.1271538 | 0.04067481 |  | -0.05354508 | 0.8295075 | 4.718499 | -0.7111657 | -0.1541507 | 2.127381 | 0.6211143 | 1.129261 | 0.8855351 | 0.006445792 | 0.1144649 | 0.04584346 |  | 0.6211143 | -0.05354508 | 0.8295075 | -0.7111657 | -0.1541507 | 2.127381 | 0.6337489 | 1.106748 | 0.9035484 | 0.004576675 | 0.09645157 | 0.05493062 |  | -0.05354508 | 0.8295075 | -0.1541507 | 2.127381 | 0.6401623 | 1.09566 | 0.9126922 | 0.003750056 | 0.08730781 | 0.06092042 |  | -0.05354508 | 0.8295075 | 2.127381 | 0.6181831 | 1.134615 | 0.881356 | 0.006925052 | 0.118644 | 0.05461128 |  | -0.05354508 | 0.8295075 | 0.5445471 | 1.288043 | 0.7763717 | 0.02460282 | 0.2236283 | 0.01838764
Yang [19] | 2.29219 | 0.002 | 0.0595 | 112 | 0.625 | 0.7589286 | 0.8571429 | 6.607143 | 1.2133 | 0.8978138 | 1.351394 | 0.7399768 | 0.09953153 | 0.2600232 | 0.1393202 |  | 0.3011365 | 1 | 0.8295075 | 0.001998003 | 0.0577971 | 4.718499 | -0.4700036 | -0.2758476 | -0.1541507 | 1.888151 | 0.8533465 | 1.421814 | 0.7033269 | 0.1295665 | 0.2966731 | 0.0009266104 |  | 0.3011365 | 1 | 0.8295075 | 0.0577971 | 4.718499 | -0.4700036 | -0.2758476 | -0.1541507 | 1.888151 | 0.8535175 | 1.421529 | 0.7034678 | 0.1294435 | 0.2965322 | 0.0009377513 |  | 0.3011365 | 0.8295075 | 0.0577971 | 4.718499 | -0.4700036 | -0.2758476 | -0.1541507 | 1.888151 | 0.8442726 | 1.437095 | 0.6958482 | 0.1361812 | 0.3041518 | 0.0005811726 |  | 0.3011365 | 0.8295075 | 4.718499 | -0.4700036 | -0.2758476 | -0.1541507 | 1.888151 | 0.8349543 | 1.453133 | 0.6881681 | 0.1431454 | 0.3118319 | 0.0002890633 |  | 0.3011365 | 0.8295075 | 4.718499 | -0.2758476 | -0.1541507 | 1.888151 | 0.7952378 | 1.525707 | 0.6554337 | 0.174776 | 0.3445663 | 0.0002556955 |  | 0.7952378 | 0.3011365 | 0.8295075 | -0.2758476 | -0.1541507 | 1.888151 | 0.7764358 | 1.562653 | 0.6399372 | 0.1908503 | 0.3600628 | 0.0008548849 |  | 0.3011365 | 0.8295075 | -0.1541507 | 1.888151 | 0.7350881 | 1.65055 | 0.6058585 | 0.2286866 | 0.3941415 | 0.003601569 |  | 0.3011365 | 0.8295075 | 1.888151 | 0.7207844 | 1.683305 | 0.5940694 | 0.2425716 | 0.4059306 | 0.002872534 |  | 0.3011365 | 0.8295075 | 0.660696 | 1.836397 | 0.5445446 | 0.3053712 | 0.4554554 | 0.009259456
Yang [19] | 2.29219 | 0.0025 | 0.0471 | 112 | 0.7589286 | 0.7589286 | 0.8571429 | 4.821429 | 1.3214 | 0.9723509 | 1.358974 | 0.735849 | 0.1218353 | 0.264151 | 0.1362558 |  | 0.3067303 | 1 | 0.8295075 | 0.00249688 | 0.04602444 | 4.718499 | -0.2758476 | -0.2758476 | -0.1541507 | 1.57307 | 0.8214634 | 1.608593 | 0.6216614 | 0.2499366 | 0.3783386 | 0.002624022 |  | 0.3067303 | 1 | 0.8295075 | 0.04602444 | 4.718499 | -0.2758476 | -0.2758476 | -0.1541507 | 1.57307 | 0.8210237 | 1.609454 | 0.6213287 | 0.2503764 | 0.3786713 | 0.00265394 |  | 0.3067303 | 0.8295075 | 0.04602444 | 4.718499 | -0.2758476 | -0.2758476 | -0.1541507 | 1.57307 | 0.8183821 | 1.614649 | 0.6193296 | 0.253027 | 0.3806704 | 0.002746923 |  | 0.3067303 | 0.8295075 | 4.718499 | -0.2758476 | -0.2758476 | -0.1541507 | 1.57307 | 0.8119295 | 1.627481 | 0.6144464 | 0.2595602 | 0.3855536 | 0.003217136 |  | 0.3067303 | 0.8295075 | 4.718499 | -0.2758476 | -0.1541507 | 1.57307 | 0.8043911 | 1.642733 | 0.6087416 | 0.2672982 | 0.3912584 | 0.003929115 |  | 0.8043911 | 0.3067303 | 0.8295075 | -0.2758476 | -0.1541507 | 1.57307 | 0.7740962 | 1.707023 | 0.5858152 | 0.2995414 | 0.4141848 | 0.006948953 |  | 0.3067303 | 0.8295075 | -0.1541507 | 1.57307 | 0.7404164 | 1.784671 | 0.5603272 | 0.3375419 | 0.4396728 | 0.0111396 |  | 0.3067303 | 0.8295075 | 1.57307 | 0.7407744 | 1.783809 | 0.5605982 | 0.3371261 | 0.4394018 | 0.00758071 |  | 0.3067303 | 0.8295075 | 0.7155474 | 1.846698 | 0.541507 | 0.3670574 | 0.458493 | 0.009853272
Shao [20] | 2.151074 | 0.009499301 | 0.05296875 | 160 | 0.625 | 0.625 | 0.75 | 0.9375 | 0.51 | 1.064627 | 0.4790409 | 2.087504 | 0.3076113 | 1.087504 | 0.2063202 |  | -0.7359692 | 1 | 0.7659674 | 0.009454466 | 0.05161356 | 5.075174 | -0.4700036 | -0.4700036 | -0.2876821 | -0.06453852 | 0.7023815 | 0.7261011 | 1.377219 | 0.03701065 | 0.3772187 | 0.002510537 |  | -0.7359692 | 1 | 0.7659674 | 0.05161356 | 5.075174 | -0.4700036 | -0.4700036 | -0.2876821 | -0.06453852 | 0.7040739 | 0.7243558 | 1.380537 | 0.03766468 | 0.380537 | 0.002849649 |  | -0.7359692 | 0.7659674 | 0.05161356 | 5.075174 | -0.4700036 | -0.4700036 | -0.2876821 | -0.06453852 | 0.7029012 | 0.7255643 | 1.378238 | 0.03721087 | 0.3782376 | 0.002497832 |  | -0.7359692 | 0.7659674 | 5.075174 | -0.4700036 | -0.4700036 | -0.2876821 | -0.06453852 | 0.7013745 | 0.7271436 | 1.375244 | 0.03662421 | 0.3752442 | 0.002153924 |  | -0.7359692 | 0.7659674 | 5.075174 | -0.4700036 | -0.2876821 | -0.06453852 | 0.6942782 | 0.7345759 | 1.36133 | 0.03395844 | 0.3613297 | 0.00107282 |  | 0.6942782 | -0.7359692 | 0.7659674 | -0.4700036 | -0.2876821 | -0.06453852 | 0.6237311 | 0.8176601 | 1.223002 | 0.01293476 | 0.2230021 | 0.01162564 |  | -0.7359692 | 0.7659674 | -0.2876821 | -0.06453852 | 0.6574311 | 0.7757467 | 1.289081 | 0.02173592 | 0.2890805 | 0.002029312 |  | -0.7359692 | 0.7659674 | -0.06453852 | 0.6434861 | 0.792558 | 1.261737 | 0.01781853 | 0.2617374 | 0.008207851 |  | -0.7359692 | 0.7659674 | 0.8020747 | 0.635851 | 1.572696 | 0.08530765 | 0.5726956 | 0.04556784
Shao [20] | 2.151074 | 0 | 0.05296875 | 160 | 0.625 | 0.625 | 0.75 | 0.9375 | 0.89 | 1.064627 | 0.8359734 | 1.19621 | 0.03049464 | 0.1962103 | 0.1910294 |  | -0.1791585 | 1 | 0.7659674 | 0 | 0.05161356 | 5.075174 | -0.4700036 | -0.4700036 | -0.2876821 | -0.06453852 | 0.703528 | 1.265053 | 0.7904809 | 0.03477182 | 0.2095191 | 0.01382841 |  | -0.1791585 | 1 | 0.7659674 | 0.05161356 | 5.075174 | -0.4700036 | -0.4700036 | -0.2876821 | -0.06453852 | 0.7040739 | 1.264072 | 0.7910943 | 0.03456852 | 0.2089057 | 0.01398287 |  | -0.1791585 | 0.7659674 | 0.05161356 | 5.075174 | -0.4700036 | -0.4700036 | -0.2876821 | -0.06453852 | 0.7029012 | 1.266181 | 0.7897766 | 0.03500597 | 0.2102234 | 0.01393248 |  | -0.1791585 | 0.7659674 | 5.075174 | -0.4700036 | -0.4700036 | -0.2876821 | -0.06453852 | 0.7013745 | 1.268937 | 0.7880613 | 0.03557957 | 0.2119387 | 0.01366445 |  | -0.1791585 | 0.7659674 | 5.075174 | -0.4700036 | -0.2876821 | -0.06453852 | 0.6942782 | 1.281907 | 0.7800878 | 0.03830704 | 0.2199122 | 0.01180778 |  | 0.6942782 | -0.1791585 | 0.7659674 | -0.4700036 | -0.2876821 | -0.06453852 | 0.6237311 | 1.426897 | 0.7008214 | 0.07089913 | 0.2991786 | 0.001001459 |  | -0.1791585 | 0.7659674 | -0.2876821 | -0.06453852 | 0.6574311 | 1.353754 | 0.7386866 | 0.0540883 | 0.2613134 | 0.005302031 |  | -0.1791585 | 0.7659674 | -0.06453852 | 0.6434861 | 1.383091 | 0.723018 | 0.06076912 | 0.276982 | 0.005678014 |  | -0.1791585 | 0.7659674 | 0.8020747 | 1.109622 | 0.9012076 | 0.007730852 | 0.09879243 | 0.06782737
Shao [20] | 2.151074 | 0.007124476 | 0.05296875 | 160 | 0.625 | 0.625 | 0.75 | 1.25 | 0.67 | 1.052386 | 0.6366484 | 1.570726 | 0.1462192 | 0.5707257 | 0.003912966 |  | -0.4515377 | 1 | 0.7659674 | 0.007099216 | 0.05161356 | 5.075174 | -0.4700036 | -0.4700036 | -0.2876821 | 0.2231436 | 0.7380983 | 0.9077382 | 1.101639 | 0.004637373 | 0.1016392 | 0.05083861 |  | -0.4515377 | 1 | 0.7659674 | 0.05161356 | 5.075174 | -0.4700036 | -0.4700036 | -0.2876821 | 0.2231436 | 0.739406 | 0.9061328 | 1.103591 | 0.004817189 | 0.103591 | 0.04998083 |  | -0.4515377 | 0.7659674 | 0.05161356 | 5.075174 | -0.4700036 | -0.4700036 | -0.2876821 | 0.2231436 | 0.7361386 | 0.9101547 | 1.098714 | 0.004374311 | 0.09871429 | 0.05269091 |  | -0.4515377 | 0.7659674 | 5.075174 | -0.4700036 | -0.4700036 | -0.2876821 | 0.2231436 | 0.7346877 | 0.9119522 | 1.096549 | 0.004184494 | 0.09654875 | 0.05395634 |  | -0.4515377 | 0.7659674 | 5.075174 | -0.4700036 | -0.2876821 | 0.2231436 | 0.7304623 | 0.9172273 | 1.090242 | 0.003655693 | 0.09024228 | 0.05680286 |  | 0.7304623 | -0.4515377 | 0.7659674 | -0.4700036 | -0.2876821 | 0.2231436 | 0.6649613 | 1.007577 | 0.9924796 | 2.538802e-05 | 0.007520377 | 0.1045255 |  | -0.4515377 | 0.7659674 | -0.2876821 | 0.2231436 | 0.6943665 | 0.9649084 | 1.036368 | 0.0005937242 | 0.03636785 | 0.08866137 |  | -0.4515377 | 0.7659674 | 0.2231436 | 0.6672584 | 1.004109 | 0.9959081 | 7.516308e-06 | 0.004091923 | 0.1212729 |  | -0.4515377 | 0.7659674 | 0.7928526 | 0.8450499 | 1.183362 | 0.01509276 | 0.1833621 | 0.0309293
Shao [20] | 2.151074 | 0 | 0.05296875 | 160 | 0.625 | 0.625 | 0.75 | 1.25 | 0.74 | 1.052386 | 0.7031639 | 1.422144 | 0.09758514 | 0.4221435 | 0.04457835 |  | -0.3521653 | 1 | 0.7659674 | 0 | 0.05161356 | 5.075174 | -0.4700036 | -0.4700036 | -0.2876821 | 0.2231436 | 0.7390027 | 1.00135 | 0.9986523 | 9.946052e-07 | 0.001347701 | 0.1061233 |  | -0.3521653 | 1 | 0.7659674 | 0.05161356 | 5.075174 | -0.4700036 | -0.4700036 | -0.2876821 | 0.2231436 | 0.739406 | 1.000803 | 0.9991973 | 3.528676e-07 | 0.0008027387 | 0.1065058 |  | -0.3521653 | 0.7659674 | 0.05161356 | 5.075174 | -0.4700036 | -0.4700036 | -0.2876821 | 0.2231436 | 0.7361386 | 1.005246 | 0.9947819 | 1.491059e-05 | 0.005218139 | 0.1043556 |  | -0.3521653 | 0.7659674 | 5.075174 | -0.4700036 | -0.4700036 | -0.2876821 | 0.2231436 | 0.7346877 | 1.007231 | 0.9928212 | 2.822093e-05 | 0.007178834 | 0.1034619 |  | -0.3521653 | 0.7659674 | 5.075174 | -0.4700036 | -0.2876821 | 0.2231436 | 0.7304623 | 1.013057 | 0.9871113 | 9.096718e-05 | 0.01288875 | 0.0996583 |  | 0.7304623 | -0.3521653 | 0.7659674 | -0.4700036 | -0.2876821 | 0.2231436 | 0.6649613 | 1.112847 | 0.8985964 | 0.005630799 | 0.1014036 | 0.05263391 |  | -0.3521653 | 0.7659674 | -0.2876821 | 0.2231436 | 0.6943665 | 1.06572 | 0.9383331 | 0.00208242 | 0.06166695 | 0.07423526 |  | -0.3521653 | 0.7659674 | 0.2231436 | 0.6672584 | 1.109016 | 0.9017006 | 0.005291339 | 0.09829944 | 0.06453384 |  | -0.3521653 | 0.7659674 | 0.7928526 | 0.9333387 | 1.071422 | 0.002793395 | 0.0714224 | 0.08283282
Shao [20] | 2.151074 | 0.00569958 | 0.05296875 | 160 | 0.625 | 0.625 | 0.75 | 1.5625 | 0.95 | 1.040145 | 0.913334 | 1.09489 | 0.008126165 | 0.09488973 | 0.2898634 |  | -0.09065366 | 1 | 0.7659674 | 0.005683399 | 0.05161356 | 5.075174 | -0.4700036 | -0.4700036 | -0.2876821 | 0.4462871 | 0.7649032 | 1.241987 | 0.8051613 | 0.03426082 | 0.1948387 | 0.01749659 |  | -0.09065366 | 1 | 0.7659674 | 0.05161356 | 5.075174 | -0.4700036 | -0.4700036 | -0.2876821 | 0.4462871 | 0.7659346 | 1.240315 | 0.8062469 | 0.03388009 | 0.1937531 | 0.01779605 |  | -0.09065366 | 0.7659674 | 0.05161356 | 5.075174 | -0.4700036 | -0.4700036 | -0.2876821 | 0.4462871 | 0.7609182 | 1.248492 | 0.8009665 | 0.03575194 | 0.1990335 | 0.0166993 |  | -0.09065366 | 0.7659674 | 5.075174 | -0.4700036 | -0.4700036 | -0.2876821 | 0.4462871 | 0.759537 | 1.250762 | 0.7995127 | 0.03627614 | 0.2004873 | 0.01647281 |  | -0.09065366 | 0.7659674 | 5.075174 | -0.4700036 | -0.2876821 | 0.4462871 | 0.7577514 | 1.253709 | 0.7976331 | 0.03695952 | 0.2023669 | 0.01592867 |  | 0.7577514 | -0.09065366 | 0.7659674 | -0.4700036 | -0.2876821 | 0.4462871 | 0.6969049 | 1.36317 | 0.7335841 | 0.06405714 | 0.2664159 | 0.004148452 |  | -0.09065366 | 0.7659674 | -0.2876821 | 0.4462871 | 0.7224641 | 1.314944 | 0.7604885 | 0.05177259 | 0.2395115 | 0.008952366 |  | -0.09065366 | 0.7659674 | 0.4462871 | 0.68443 | 1.388016 | 0.7204526 | 0.07052743 | 0.2795474 | 0.005297974 |  | -0.09065366 | 0.7659674 | 0.7836304 | 1.212306 | 0.8248741 | 0.02767884 | 0.1751259 | 0.03389408
Shao [20] | 2.151074 | 0.00474965 | 0.05296875 | 160 | 0.625 | 0.625 | 0.75 | 1.875 | 0.87 | 1.027904 | 0.8463823 | 1.181499 | 0.02493376 | 0.1814992 | 0.2041054 |  | -0.1667841 | 1 | 0.7659674 | 0.004738406 | 0.05161356 | 5.075174 | -0.4700036 | -0.4700036 | -0.2876821 | 0.6286087 | 0.7857042 | 1.107287 | 0.9031082 | 0.007105789 | 0.09689177 | 0.05300199 |  | -0.1667841 | 1 | 0.7659674 | 0.05161356 | 5.075174 | -0.4700036 | -0.4700036 | -0.2876821 | 0.6286087 | 0.7865206 | 1.106138 | 0.9040466 | 0.006968814 | 0.09595336 | 0.05345417 |  | -0.1667841 | 0.7659674 | 0.05161356 | 5.075174 | -0.4700036 | -0.4700036 | -0.2876821 | 0.6286087 | 0.7800029 | 1.11538 | 0.8965551 | 0.008099472 | 0.1034449 | 0.05054151 |  | -0.1667841 | 0.7659674 | 5.075174 | -0.4700036 | -0.4700036 | -0.2876821 | 0.6286087 | 0.7786865 | 1.117266 | 0.895042 | 0.008338148 | 0.104958 | 0.05012037 |  | -0.1667841 | 0.7659674 | 5.075174 | -0.4700036 | -0.2876821 | 0.6286087 | 0.779026 | 1.116779 | 0.8954322 | 0.008276273 | 0.1045678 | 0.05017956 |  | 0.779026 | -0.1667841 | 0.7659674 | -0.4700036 | -0.2876821 | 0.6286087 | 0.7224921 | 1.204165 | 0.8304507 | 0.02175858 | 0.1695493 | 0.02600966 |  | -0.1667841 | 0.7659674 | -0.2876821 | 0.6286087 | 0.7445648 | 1.168468 | 0.8558216 | 0.015734 | 0.1441784 | 0.036081 |  | -0.1667841 | 0.7659674 | 0.6286087 | 0.6971971 | 1.247854 | 0.801376 | 0.02986085 | 0.198624 | 0.02362692 |  | -0.1667841 | 0.7659674 | 0.7744083 | 1.123438 | 0.8901244 | 0.009137782 | 0.1098756 | 0.06217729
Shao [20] | 2.151074 | 0 | 0.05296875 | 160 | 0.625 | 0.625 | 0.75 | 1.875 | 1.03 | 1.027904 | 1.002039 | 0.9979653 | 4.392008e-06 | 0.002034672 | 0.3984699 |  | 0.002036744 | 1 | 0.7659674 | 0 | 0.05161356 | 5.075174 | -0.4700036 | -0.4700036 | -0.2876821 | 0.6286087 | 0.7863466 | 1.309855 | 0.7634433 | 0.05936696 | 0.2365567 | 0.008200521 |  | 0.002036744 | 1 | 0.7659674 | 0.05161356 | 5.075174 | -0.4700036 | -0.4700036 | -0.2876821 | 0.6286087 | 0.7865206 | 1.309565 | 0.7636122 | 0.05928223 | 0.2363878 | 0.008238675 |  | 0.002036744 | 0.7659674 | 0.05161356 | 5.075174 | -0.4700036 | -0.4700036 | -0.2876821 | 0.6286087 | 0.7800029 | 1.320508 | 0.7572844 | 0.06249853 | 0.2427156 | 0.007317724 |  | 0.002036744 | 0.7659674 | 5.075174 | -0.4700036 | -0.4700036 | -0.2876821 | 0.6286087 | 0.7786865 | 1.32274 | 0.7560064 | 0.06315845 | 0.2439936 | 0.007197848 |  | 0.002036744 | 0.7659674 | 5.075174 | -0.4700036 | -0.2876821 | 0.6286087 | 0.779026 | 1.322164 | 0.7563359 | 0.06298796 | 0.2436641 | 0.007209993 |  | 0.779026 | 0.002036744 | 0.7659674 | -0.4700036 | -0.2876821 | 0.6286087 | 0.7224921 | 1.425621 | 0.7014486 | 0.0945611 | 0.2985514 | 0.001041549 |  | 0.002036744 | 0.7659674 | -0.2876821 | 0.6286087 | 0.7445648 | 1.383359 | 0.7228784 | 0.08147328 | 0.2771216 | 0.00324978 |  | 0.002036744 | 0.7659674 | 0.6286087 | 0.6971971 | 1.477344 | 0.6768904 | 0.1107578 | 0.3231096 | 0.0008540968 |  | 0.002036744 | 0.7659674 | 0.7744083 | 1.330048 | 0.7518527 | 0.06532714 | 0.2481473 | 0.01233921
Shao [20] | 2.151074 | 0.004071129 | 0.05296875 | 160 | 0.625 | 0.625 | 0.75 | 2.1875 | 1.06 | 1.015663 | 1.043653 | 0.958173 | 0.00196574 | 0.04182705 | 0.3498159 |  | 0.04272698 | 1 | 0.7659674 | 0.004062864 | 0.05161356 | 5.075174 | -0.4700036 | -0.4700036 | -0.2876821 | 0.7827593 | 0.8021321 | 1.321478 | 0.7567284 | 0.06649583 | 0.2432716 | 0.007029451 |  | 0.04272698 | 1 | 0.7659674 | 0.05161356 | 5.075174 | -0.4700036 | -0.4700036 | -0.2876821 | 0.7827593 | 0.8027731 | 1.320423 | 0.7573331 | 0.0661657 | 0.2426669 | 0.007138224 |  | 0.04272698 | 0.7659674 | 0.05161356 | 5.075174 | -0.4700036 | -0.4700036 | -0.2876821 | 0.7827593 | 0.7949435 | 1.333428 | 0.7499467 | 0.07025497 | 0.2500533 | 0.006116173 |  | 0.04272698 | 0.7659674 | 5.075174 | -0.4700036 | -0.4700036 | -0.2876821 | 0.7827593 | 0.7936875 | 1.335538 | 0.7487618 | 0.07092235 | 0.2512382 | 0.006021073 |  | 0.04272698 | 0.7659674 | 5.075174 | -0.4700036 | -0.2876821 | 0.7827593 | 0.7959084 | 1.331812 | 0.750857 | 0.06974436 | 0.249143 | 0.006309566 |  | 0.7959084 | 0.04272698 | 0.7659674 | -0.4700036 | -0.2876821 | 0.7827593 | 0.7433907 | 1.425899 | 0.701312 | 0.1002414 | 0.298688 | 0.001032747 |  | 0.04272698 | 0.7659674 | -0.2876821 | 0.7827593 | 0.7622733 | 1.390577 | 0.7191258 | 0.08864118 | 0.2808742 | 0.002836011 |  | 0.04272698 | 0.7659674 | 0.7827593 | 0.7067827 | 1.499754 | 0.6667761 | 0.1247625 | 0.3332239 | 0.0003652185 |  | 0.04272698 | 0.7659674 | 0.7651861 | 1.385284 | 0.7218737 | 0.08691524 | 0.2781263 | 0.006577696
Shao [20] | 2.151074 | 0 | 0.05296875 | 160 | 0.625 | 0.625 | 0.75 | 2.1875 | 0.88 | 1.015663 | 0.8664288 | 1.154163 | 0.01840454 | 0.1541629 | 0.2295526 |  | -0.1433753 | 1 | 0.7659674 | 0 | 0.05161356 | 5.075174 | -0.4700036 | -0.4700036 | -0.2876821 | 0.7827593 | 0.8026945 | 1.096307 | 0.9121528 | 0.00597614 | 0.08784715 | 0.05724833 |  | -0.1433753 | 1 | 0.7659674 | 0.05161356 | 5.075174 | -0.4700036 | -0.4700036 | -0.2876821 | 0.7827593 | 0.8027731 | 1.0962 | 0.9122421 | 0.005964001 | 0.08775789 | 0.05731095 |  | -0.1433753 | 0.7659674 | 0.05161356 | 5.075174 | -0.4700036 | -0.4700036 | -0.2876821 | 0.7827593 | 0.7949435 | 1.106997 | 0.9033449 | 0.007234614 | 0.09665515 | 0.05364048 |  | -0.1433753 | 0.7659674 | 5.075174 | -0.4700036 | -0.4700036 | -0.2876821 | 0.7827593 | 0.7936875 | 1.108749 | 0.9019176 | 0.007449847 | 0.09808238 | 0.05324621 |  | -0.1433753 | 0.7659674 | 5.075174 | -0.4700036 | -0.2876821 | 0.7827593 | 0.7959084 | 1.105655 | 0.9044414 | 0.007071394 | 0.09555861 | 0.054297 |  | 0.7959084 | -0.1433753 | 0.7659674 | -0.4700036 | -0.2876821 | 0.7827593 | 0.7433907 | 1.183765 | 0.8447622 | 0.0186621 | 0.1552378 | 0.03083064 |  | -0.1433753 | 0.7659674 | -0.2876821 | 0.7827593 | 0.7622733 | 1.154442 | 0.8662197 | 0.01385957 | 0.1337803 | 0.04013937 |  | -0.1433753 | 0.7659674 | 0.7827593 | 0.7067827 | 1.245079 | 0.8031622 | 0.03000423 | 0.1968378 | 0.02417923 |  | -0.1433753 | 0.7659674 | 0.7651861 | 1.150047 | 0.8695297 | 0.01318223 | 0.1304703 | 0.05233067
[10 empty] | AVG | 0.8019693 | 1.520613 | 35.61097 | 112.0905 | 62.00771 | [11 empty] | AVG | 1.071797 | 1.072548 | 16.99129 | 57.89907 | 10.34766 | [10 empty] | AVG | 1.071712 | 1.072654 | 16.9872 | 57.90642 | 10.35253 | [9 empty] | AVG | 1.071795 | 1.073507 | 17.07689 | 58.1019 | 10.43558 | [8 empty] | AVG | 1.071667 | 1.073978 | 17.10149 | 58.20358 | 10.42614 | [7 empty] | AVG | 1.073804 | 1.074575 | 17.71663 | 58.15791 | 10.73488 | [7 empty] | AVG | 1.079137 | 1.070539 | 17.99904 | 58.55592 | 10.90109 | [5 empty] | AVG | 1.079298 | 1.074304 | 18.39036 | 59.14073 | 10.69286 |  |  |  |  | AVG | 1.092725 | 1.077931 | 20.11753 | 62.36322 | 10.0303 |  |  |  | AVG | 1.112313 | 1.072605 | 20.96 | 63.58359 | 13.93567
[10 empty] | STD | 0.36595 | 0.6950252 | 177 | 177 | 177 |  | Mean | -0.2426 | -0.9246 | -0.1725 | 0.2987 | 0.1082 | -0.2456 | 0.5561 | -0.4573 | 0.2112 | STD | 0.4013095 | 0.4013871 | 177 | 177 | 177 |  | Mean | -0.2603 | -0.9216 | 0.3124 | 0.1115 | -0.2503 | 0.5602 | -0.4517 | 0.2104 | STD | 0.4013068 | 0.4014363 | 177 | 177 | 177 |  | Mean | -0.9295 | 0.3303 | 0.059 | -0.2253 | 0.5263 | -0.4684 | 0.2008 | STD | 0.4027312 | 0.4027722 | 177 | 177 | 177 |  | Mean | -0.9361 | 0.0592 | -0.2278 | 0.5056 | -0.4964 | 0.2015 | STD | 0.4034635 | 0.40309 | 177 | 177 | 177 |  | Mean | -0.9326 | 0.0438 | 0.2427 | -0.6695 | 0.2168 | STD | 0.4102713 | 0.4049396 | 177 | 177 | 177 |  |  | Mean | -0.8587 | 0.1667 | -0.7591 | 0.2627 | STD | 0.4099024 | 0.4086571 | 177 | 177 | 177 |  | Mean | -0.917 | -0.8176 | 0.2302 | STD | 0.4211789 | 0.4092414 | 177 | 177 | 177 |  | Mean | -0.6433 | 0.1663 | STD | 0.4618147 | 0.4191988 | 177 | 177 | 177 |  | Mean | -0.3697 | STD | 0.4813744 | 0.4512842 | 177 | 177 | 177
[10 empty] | COV | 0.4563142 | 0.457069 | 0.4485442 | 0.6332794 | 0.5935626 |  | Std | 0.6571 | 0.146 | 0.8835 | 0.7152 | 0.1408 | 0.2712 | 0.3293 | 0.3137 | 0.076 | COV | 0.3744268 | 0.3742371 | 0.3098322 | 0.3271134 | 0.2424737 |  | Std | 0.681 | 0.1454 | 0.7187 | 0.1452 | 0.2754 | 0.3303 | 0.3145 | 0.0756 | COV | 0.3744541 | 0.3742458 | 0.3097949 | 0.3271549 | 0.2425308 |  | Std | 0.1427 | 0.7226 | 0.0409 | 0.2609 | 0.317 | 0.3103 | 0.0711 | COV | 0.375754 | 0.3751928 | 0.3106117 | 0.3282593 | 0.2435017 |  | Std | 0.1425 | 0.0414 | 0.261 | 0.312 | 0.3079 | 0.0714 | COV | 0.3764822 | 0.3753241 | 0.3108353 | 0.3288338 | 0.2433915 |  | Std | 0.1451 | 0.039 | 0.1477 | 0.2564 | 0.0704 | COV | 0.3820727 | 0.3768371 | 0.3163763 | 0.3285758 | 0.2469689 |  |  | Std | 0.1257 | 0.1141 | 0.2291 | 0.0593 | COV | 0.3798427 | 0.3817302 | 0.3188879 | 0.3308244 | 0.2488735 |  | Std | 0.1173 | 0.2246 | 0.054 | COV | 0.3902342 | 0.3809363 | 0.3223357 | 0.3341284 | 0.2464851 |  | Std | 0.0881 | 0.0502 | COV | 0.4226267 | 0.3888922 | 0.3371326 | 0.3523346 | 0.2387265 |  | Std | 0.0359 | COV | 0.432769 | 0.4207366 | 0.3441193 | 0.3592293 | 0.2813894
[13 empty] | RMSE | MAPE | SD |  | Cov | -2.708574 | -0.1579061 | -5.121739 | 2.394376 | 1.301294 | -1.104235 | 0.5921597 | -0.6859829 | 0.3598485 |  |  |  | RMSE | MAPE | SD |  | Cov | -2.616212 | -0.1577691 | 2.300576 | 1.302242 | -1.10028 | 0.5896109 | -0.6962586 | 0.3593156 |  |  |  | RMSE | MAPE | SD |  | Cov | -0.1535234 | 2.187708 | 0.6932203 | -1.158012 | 0.6023181 | -0.662468 | 0.3540837 |  |  |  | RMSE | MAPE | SD |  | Cov | -0.1522273 | 0.6993243 | -1.145742 | 0.6170886 | -0.6202659 | 0.3543424 |  |  |  | RMSE | MAPE | SD |  | Cov | -0.1555865 | 0.890411 | 0.6085703 | -0.3829724 | 0.3247232 |  |  |  | RMSE | MAPE | SD |  |  | Cov | -0.1463841 | 0.6844631 | -0.3018048 | 0.2257328 |  |  |  | RMSE | MAPE | SD |  | Cov | -0.1279171 | -0.2747065 | 0.2345786 |  |  |  | RMSE | MAPE | SD |  | Cov | -0.1369501 | 0.3018641 |  |  |  | RMSE | MAPE | SD |  | Cov | -0.09710576 |  |  |  | RMSE | MAPE | SD
[17 empty] | ¦Cov¦ | 2.708574 | 0.1579061 | 5.121739 | 2.394376 | 1.301294 | 1.104235 | 0.5921597 | 0.6859829 | 0.3598485 | [7 empty] | ¦Cov¦ | 2.616212 | 0.1577691 | 2.300576 | 1.302242 | 1.10028 | 0.5896109 | 0.6962586 | 0.3593156 | [7 empty] | ¦Cov¦ | 0.1535234 | 2.187708 | 0.6932203 | 1.158012 | 0.6023181 | 0.662468 | 0.3540837 | [7 empty] | ¦Cov¦ | 0.1522273 | 0.6993243 | 1.145742 | 0.6170886 | 0.6202659 | 0.3543424 | [7 empty] | ¦Cov¦ | 0.1555865 | 0.890411 | 0.6085703 | 0.3829724 | 0.3247232 | [8 empty] | ¦Cov¦ | 0.1463841 | 0.6844631 | 0.3018048 | 0.2257328 | [7 empty] | ¦Cov¦ | 0.1279171 | 0.2747065 | 0.2345786 | [7 empty] | ¦Cov¦ | 0.1369501 | 0.3018641 | [7 empty] | ¦Cov¦ | 0.09710576
[17 empty] | σ2 | 0.1544 | [15 empty] | σ2 | 0.1544 | [14 empty] | σ2 | 0.155 | [13 empty] | σ2 | 0.1551 | [12 empty] | σ2 | 0.157 | [12 empty] | σ2 | 0.1575 | [10 empty] | σ2 | 0.1604 | [9 empty] | σ2 | 0.1746 | [8 empty] | σ2 | 0.1874
[18 empty] | 2 | 9 | 1 | 3 | 4 | 5 | 7 | 6 | 8 | [8 empty] | 2 | 9 | 3 | 4 | 5 | 7 | 6 | 8 | [8 empty] | 9 | 3 | 5 | 4 | 7 | 6 | 8 | [8 empty] | 9 | 5 | 4 | 7 | 6 | 8 | [8 empty] | 9 | 5 | 6 | 7 | 8 | [9 empty] | 9 | 6 | 7 | 8 | [8 empty] | 9 | 7 | 8 | [8 empty] | 9 | 8 | [8 empty] | 9
[17 empty] | X | 1 | 2 | 3 | 4 | 5 | 6 | 7 | 8 | 9 | [7 empty] | X | 1 | 2 | 4 | 5 | 6 | 7 | 8 | 9 | [7 empty] | X | 2 | 4 | 5 | 6 | 7 | 8 | 9 | [7 empty] | X | 2 | 5 | 6 | 7 | 8 | 9 | [7 empty] | X | 2 | 5 | 7 | 8 | 9 | [8 empty] | X | 2 | 7 | 8 | 9 | [7 empty] | X | 2 | 8 | 9 | [7 empty] | X | 2 | 9 | [7 empty] | X | 2

## ultimate bond stress
Source | fcu | fc | ft | ρsv | ρs | fy | fyv | hs | cs | cs/hs | cv/hs | bf/hs | lb | lb/hs | b | h | τu | Formulas ID | 1 |  |  | 2 |  |  | 3 |  |  | 4 |  |  | 6 |  |  | 8 |  |  | 10 |  |  | 12 |  |  | 14 |  |  | 17
Wang et al. [1] | 50.7 | 40.56 | 3.058986 | 0.28 | 4.373 | 365 | 357 | 320 | 90 | 0.28125 | 0.265625 | 0.40625 | 540 | 1.6875 | 300 | 500 | 1.54 |  | 2.9954 | 0.5141217 | 1 | 1.7491119 | 0.8804468 | 1 | 4.583701 | 0.3359731 | 1 | 1.404 | 1.096866 | 0 | 1.248368 | 1.23361 | 0 | 1.074831 | 1.432783 | 0 | 1.884654 | 0.8171261 | 1 | 1.085054 | 1.419285 | 0 | 1.42256 | 1.082555 | 0 | 1.241212 | 1.240722 | 0
Wang et al. [1] | 50.7 | 40.56 | 3.058986 | 0.28 | 4.347 | 365 | 357 | 220 | 140 | 0.6363636 | 0.3863636 | 0.5909091 | 540 | 2.454545 | 300 | 500 | 1.98 |  | 2.9954 | 0.6610136 | 1 | 1.52289 | 1.300159 | 0 | 9.866697 | 0.2006751 | 1 | 1.6224 | 1.220414 | 0 | 1.678863 | 1.179369 | 0 | 1.074831 | 1.842149 | 0 | 1.555943 | 1.27254 | 0 | 1.177388 | 1.681688 | 0 | 1.693987 | 1.16884 | 0 | 1.499014 | 1.320868 | 0
Wang et al. [1] | 50.7 | 40.56 | 3.058986 | 0.28 | 4.267 | 365 | 357 | 160 | 170 | 1.0625 | 0.53125 | 0.8125 | 540 | 3.375 | 300 | 500 | 2.26 |  | 2.9954 | 0.7544902 | 1 | 1.2587301 | 1.79546 | 0 | 14.13903 | 0.1598412 | 1 | 1.6224 | 1.392998 | 0 | 1.656873 | 1.364015 | 0 | 1.074831 | 2.102655 | 0 | 1.161491 | 1.945775 | 0 | 1.28819 | 1.7544 | 0 | 2.019698 | 1.118979 | 0 | 1.808377 | 1.249739 | 0
Roder [2] | 28 | 22.4 | 1.775673 | 0.41 | 1.730463 | 306 | 306 | 152.4 | 127 | 0.8333333 | 0.8333333 | 1 | 590.55 | 3.875 | 406.4 | 406.4 | 1.045 |  | 1.361 | 0.7678178 | 1 | 1.48845 | 0.7020728 | 1 | 3.630363 | 0.28785 | 1 | 0.896 | 1.166295 | 0 | 0.9548436 | 1.09442 | 0 | 0.9104047 | 1.147841 | 0 | 0.825514 | 1.265878 | 0 | 0.8457464 | 1.235595 | 0 | 1.693348 | 0.6171206 | 1 | 0.9202868 | 1.135516 | 0
Roder [2] | 28.56471 | 22.85176 | 1.812619 | 0.41 | 1.730463 | 306 | 306 | 152.4 | 127 | 0.8333333 | 0.8333333 | 1 | 895.35 | 5.875 | 406.4 | 406.4 | 1.066 |  | 1.401659 | 0.7605274 | 1 | 0.8884496 | 1.199843 | 0 | 3.7059 | 0.2876494 | 1 | 0.9140706 | 1.166212 | 0 | 0.9463981 | 1.126376 | 0 | 0.9192511 | 1.15964 | 0 | 0.8970692 | 1.188314 | 0 | 0.863344 | 1.234734 | 0 | 1.605604 | 0.6639248 | 1 | 0.8720059 | 1.222469 | 0
Roder [2] | 42.88235 | 34.30588 | 2.653525 | 0.41 | 1.730463 | 306 | 306 | 152.4 | 127 | 0.8333333 | 0.8333333 | 1 | 590.55 | 3.875 | 406.4 | 406.4 | 0.929 |  | 2.432529 | 0.381907 | 1 | 1.48845 | 0.6241394 | 1 | 5.425132 | 0.1712401 | 1 | 1.372235 | 0.6769976 | 1 | 1.426897 | 0.6510633 | 1 | 1.054468 | 0.881013 | 1 | 1.233629 | 0.7530625 | 1 | 1.263864 | 0.7350473 | 1 | 1.765947 | 0.5260635 | 1 | 1.375256 | 0.6755108 | 1
Roder [2] | 20.16471 | 16.13176 | 1.213141 | 0.41 | 1.730463 | 306 | 306 | 152.4 | 127 | 0.8333333 | 0.8333333 | 1 | 590.55 | 3.875 | 406.4 | 406.4 | 0.63 |  | 0.7968588 | 0.7906043 | 1 | 1.48845 | 0.4232592 | 1 | 2.480266 | 0.254005 | 1 | 0.6452706 | 0.9763346 | 1 | 0.6523497 | 0.9657398 | 1 | 0.7473905 | 0.8429329 | 1 | 0.5639916 | 1.117038 | 0 | 0.5778144 | 1.090316 | 0 | 1.646827 | 0.3825539 | 1 | 0.6287404 | 1.002003 | 0
Roder [2] | 28.8 | 23.04 | 1.827903 | 0.41 | 1.730463 | 306 | 306 | 152.4 | 127 | 0.8333333 | 0.8333333 | 1 | 895.35 | 5.875 | 406.4 | 406.4 | 1.077 |  | 1.4186 | 0.7591992 | 1 | 0.8884496 | 1.212224 | 0 | 3.737148 | 0.2881877 | 1 | 0.9216 | 1.16862 | 0 | 0.9543779 | 1.128484 | 0 | 0.92284 | 1.16705 | 0 | 0.9046331 | 1.190538 | 0 | 0.8706235 | 1.237044 | 0 | 1.606868 | 0.6702481 | 1 | 0.8793584 | 1.224757 | 0
Roder [2] | 34.8 | 27.84 | 2.198614 | 0.41 | 1.730463 | 306 | 306 | 152.4 | 127 | 0.8333333 | 0.8333333 | 1 | 590.55 | 3.875 | 406.4 | 406.4 | 1.136 |  | 1.8506 | 0.613855 | 1 | 1.48845 | 0.7632102 | 1 | 4.495067 | 0.2527215 | 1 | 1.1136 | 1.020115 | 0 | 1.182275 | 0.9608597 | 1 | 0.9970937 | 1.139311 | 0 | 1.02214 | 1.111393 | 0 | 1.047192 | 1.084806 | 0 | 1.728325 | 0.6572836 | 1 | 1.139487 | 0.99694 | 1
Roder [2] | 56.48235 | 45.18588 | 3.342258 | 0.41 | 1.730463 | 306 | 306 | 152.4 | 127 | 0.8333333 | 0.8333333 | 1 | 590.55 | 3.875 | 406.4 | 406.4 | 1.625 |  | 3.411729 | 0.476298 | 1 | 1.48845 | 1.09174 | 0 | 6.833247 | 0.2378079 | 1 | 1.807435 | 0.899064 | 1 | 1.797253 | 0.9041575 | 1 | 1.072394 | 1.515302 | 0 | 1.553823 | 1.045808 | 0 | 1.591905 | 1.020789 | 0 | 1.822905 | 0.8914344 | 1 | 1.732209 | 0.9381086 | 1
Roder [2] | 16.16471 | 12.93176 | 0.8692062 | 0.41 | 1.730463 | 306 | 306 | 152.4 | 127 | 0.8333333 | 0.8333333 | 1 | 590.55 | 3.875 | 406.4 | 406.4 | 0.813 |  | 0.5088588 | 1.597693 | 0 | 1.48845 | 0.5462059 | 1 | 1.777092 | 0.457489 | 1 | 0.5172706 | 1.571711 | 0 | 0.4674037 | 1.739396 | 0 | 0.6259381 | 1.29885 | 0 | 0.4040958 | 2.011899 | 0 | 0.4139997 | 1.963769 | 0 | 1.618383 | 0.5023532 | 1 | 0.4504878 | 1.80471 | 0
Roder [2] | 35.68235 | 28.54588 | 2.250459 | 0 | 1.730463 | 306 | — | 152.4 | 127 | 0.8333333 | 0.8333333 | 1 | 615.95 | 4.041667 | 406.4 | 406.4 | 1.129 |  | 1.914129 | 0.5898243 | 1 | 1.43845 | 0.7848728 | 1 | 4.601064 | 0.245378 | 1 | 1.141835 | 0.9887591 | 1 | 1.207224 | 0.9352034 | 1 | 1.005507 | 1.122817 | 0 | 1.045244 | 1.08013 | 0 | 0.5419856 | 2.083081 | 0 | 1.724688 | 0.6546112 | 1 | 1.15938 | 0.9737961 | 1
Roder [2] | 36.8 | 29.44 | 2.315285 | 0.34 | 1.730463 | 306 | 306 | 152.4 | 127 | 0.8333333 | 0.8333333 | 1 | 615.95 | 4.041667 | 406.4 | 406.4 | 1.224 |  | 1.9946 | 0.6136569 | 1 | 1.43845 | 0.8509161 | 1 | 4.7336 | 0.258577 | 1 | 1.1776 | 1.039402 | 0 | 1.241999 | 0.9855081 | 1 | 1.015345 | 1.205502 | 0 | 1.081005 | 1.132279 | 0 | 1.009685 | 1.212259 | 0 | 1.730346 | 0.7073729 | 1 | 1.192777 | 1.026177 | 0
Roder [2] | 23.83529 | 19.06824 | 1.489956 | 0.34 | 1.730463 | 306 | 306 | 152.4 | 127 | 0.8333333 | 0.8333333 | 1 | 615.95 | 4.041667 | 406.4 | 406.4 | 1.081 |  | 1.061141 | 1.018715 | 0 | 1.43845 | 0.7515035 | 1 | 3.046216 | 0.3548666 | 1 | 0.7627294 | 1.417279 | 0 | 0.799264 | 1.352494 | 0 | 0.8340186 | 1.296134 | 0 | 0.6956599 | 1.55392 | 0 | 0.649763 | 1.663684 | 0 | 1.662092 | 0.6503854 | 1 | 0.7675882 | 1.408307 | 0
Roder [2] | 20.16471 | 16.13176 | 1.213141 | 0 | 1.730463 | 306 | — | 152.4 | 127 | 0.8333333 | 0.8333333 | 1 | 615.95 | 4.041667 | 406.4 | 406.4 | 0.652 |  | 0.7968588 | 0.8182127 | 1 | 1.43845 | 0.4532658 | 1 | 2.480266 | 0.262875 | 1 | 0.6452706 | 1.010429 | 0 | 0.6507706 | 1.001889 | 0 | 0.7473905 | 0.8723686 | 1 | 0.5634532 | 1.15715 | 0 | 0.2921647 | 2.231618 | 0 | 1.638902 | 0.3978274 | 1 | 0.6249797 | 1.043234 | 0
Roder [2] | 23.43529 | 18.74824 | 1.461098 | 0.34 | 1.730463 | 306 | 306 | 152.4 | 127 | 0.8333333 | 0.8333333 | 1 | 615.95 | 4.041667 | 406.4 | 406.4 | 1.145 |  | 1.032341 | 1.109129 | 0 | 1.43845 | 0.7959959 | 1 | 2.987215 | 0.3833002 | 1 | 0.7499294 | 1.52681 | 0 | 0.7837835 | 1.460863 | 0 | 0.8255416 | 1.386968 | 0 | 0.682186 | 1.678428 | 0 | 0.637178 | 1.796986 | 0 | 1.659705 | 0.6898816 | 1 | 0.7527212 | 1.521148 | 0
Roder [2] | 43.28235 | 34.62588 | 2.675001 | 0 | 1.730463 | 306 | — | 152.4 | 127 | 0.8333333 | 0.8333333 | 1 | 615.95 | 4.041667 | 406.4 | 406.4 | 1.701 |  | 2.461329 | 0.6910899 | 1 | 1.43845 | 1.182523 | 0 | 5.469039 | 0.3110235 | 1 | 1.385035 | 1.228128 | 0 | 1.434963 | 1.185396 | 0 | 1.056266 | 1.61039 | 0 | 1.242426 | 1.369095 | 0 | 0.6442294 | 2.640364 | 0 | 1.759798 | 0.9665884 | 1 | 1.378094 | 1.234314 | 0
Roder [2] | 42.16471 | 33.73176 | 2.614775 | 0.34 | 1.730463 | 306 | 306 | 152.4 | 127 | 0.8333333 | 0.8333333 | 1 | 615.95 | 4.041667 | 406.4 | 406.4 | 1.383 |  | 2.380859 | 0.5808828 | 1 | 1.43845 | 0.9614518 | 1 | 5.345907 | 0.2587026 | 1 | 1.349271 | 1.024998 | 0 | 1.402656 | 0.9859868 | 1 | 1.051018 | 1.315867 | 0 | 1.220837 | 1.132829 | 0 | 1.140291 | 1.212848 | 0 | 1.755114 | 0.787983 | 1 | 1.347067 | 1.026675 | 0
Roder [2] | 24.56471 | 19.65176 | 1.541875 | 0.34 | 5.5078125 | 306 | 306 | 215.9 | 100 | 0.4631774 | 0.4632353 | 0.9558824 | 615.95 | 2.852941 | 406.4 | 406.4 | 0.644 |  | 1.113659 | 0.5782741 | 1 | 1.229598 | 0.5237484 | 1 | 1.35362 | 0.4757612 | 1 | 0.4761179 | 1.352606 | 0 | 0.7440407 | 0.865544 | 1 | 0.8489265 | 0.7586052 | 1 | 0.8836035 | 0.7288337 | 1 | 0.6238919 | 1.03223 | 0 | 1.401131 | 0.4596287 | 1 | 0.6700479 | 0.9611254 | 1
Roder [2] | 28.31765 | 22.65412 | 1.796502 | 0 | 5.5078125 | 306 | — | 215.9 | 100 | 0.4631774 | 0.4632353 | 0.9558824 | 666.75 | 3.088235 | 406.4 | 406.4 | 0.833 |  | 1.383871 | 0.6019349 | 1 | 1.15901 | 0.7187169 | 1 | 1.577159 | 0.5281648 | 1 | 0.5488581 | 1.517696 | 0 | 0.8636113 | 0.9645543 | 1 | 0.9154216 | 0.9099633 | 1 | 1.031478 | 0.807579 | 1 | 0.3761338 | 2.214638 | 0 | 1.411209 | 0.590274 | 1 | 0.7728382 | 1.077845 | 0
Roder [3] | 37 | 29.6 | 2.326789 | 0.623 | 4.237347 | 306 | 306 | 251.175 | 123.4 | 0.4912909 | 0.4912909 | 0.8089977 | 600 | 2.388773 | 450 | 450 | 1.082 |  | 2.009 | 0.5385764 | 1 | 1.559037 | 0.694018 | 1 | 2.834023 | 0.3817894 | 1 | 0.8987795 | 1.203855 | 0 | 1.161286 | 0.9317259 | 1 | 1.017012 | 1.063901 | 0 | 1.300029 | 0.8322891 | 1 | 1.32522 | 0.8164684 | 1 | 1.511609 | 0.7157936 | 1 | 1.049387 | 1.031078 | 0
Roder [3] | 37 | 29.6 | 2.326789 | 0.623 | 4.237347 | 306 | 306 | 251.175 | 123.4 | 0.4912909 | 0.4912909 | 0.8089977 | 600 | 2.388773 | 450 | 450 | 1.097 |  | 2.009 | 0.5460428 | 1 | 1.559037 | 0.7036394 | 1 | 2.834023 | 0.3870823 | 1 | 0.8987795 | 1.220544 | 0 | 1.161286 | 0.9446426 | 1 | 1.017012 | 1.07865 | 0 | 1.300029 | 0.8438273 | 1 | 1.32522 | 0.8277872 | 1 | 1.511609 | 0.7257168 | 1 | 1.049387 | 1.045372 | 0
Roder [3] | 45.625 | 36.5 | 2.799096 | 0.623 | 4.237347 | 306 | 306 | 251.175 | 123.4 | 0.4912909 | 0.4912909 | 0.8089977 | 1060 | 4.220165 | 450 | 450 | 1.185 |  | 2.63 | 0.4505703 | 1 | 1.00962 | 1.173709 | 0 | 3.409291 | 0.3475796 | 1 | 1.108292 | 1.069212 | 0 | 1.356975 | 0.8732659 | 1 | 1.065066 | 1.112607 | 0 | 1.640811 | 0.7222038 | 1 | 1.594221 | 0.7433095 | 1 | 1.467524 | 0.8074828 | 1 | 1.16705 | 1.015381 | 0
Roder [3] | 45.625 | 36.5 | 2.799096 | 0.623 | 4.237347 | 306 | 306 | 251.175 | 123.4 | 0.4912909 | 0.4912909 | 0.8089977 | 1060 | 4.220165 | 450 | 450 | 1.199 |  | 2.63 | 0.4558935 | 1 | 1.00962 | 1.187576 | 0 | 3.409291 | 0.351686 | 1 | 1.108292 | 1.081845 | 0 | 1.356975 | 0.8835829 | 1 | 1.065066 | 1.125752 | 0 | 1.640811 | 0.7307362 | 1 | 1.594221 | 0.7520913 | 1 | 1.467524 | 0.8170227 | 1 | 1.16705 | 1.027377 | 0
Roder [3] | 37 | 29.6 | 2.326789 | 0.623 | 4.237347 | 306 | 306 | 251.175 | 123.4 | 0.4912909 | 0.4912909 | 0.8089977 | 1524 | 6.067483 | 450 | 450 | 1.123 |  | 2.009 | 0.5589846 | 1 | 0.4554243 | 2.465833 | 0 | 2.834023 | 0.3962565 | 1 | 0.8987795 | 1.249472 | 0 | 1.094435 | 1.0261 | 0 | 1.017012 | 1.104215 | 0 | 1.428423 | 0.7861818 | 1 | 1.32522 | 0.8474066 | 1 | 1.344596 | 0.8351954 | 1 | 0.8901786 | 1.261545 | 0
Roder [3] | 37 | 29.6 | 2.326789 | 0.623 | 4.237347 | 306 | 306 | 251.175 | 123.4 | 0.4912909 | 0.4912909 | 0.8089977 | 1524 | 6.067483 | 450 | 450 | 1.033 |  | 2.009 | 0.5141862 | 1 | 0.4554243 | 2.268215 | 0 | 2.834023 | 0.3644995 | 1 | 0.8987795 | 1.149336 | 0 | 1.094435 | 0.9438657 | 1 | 1.017012 | 1.015721 | 0 | 1.428423 | 0.7231752 | 1 | 1.32522 | 0.7794934 | 1 | 1.344596 | 0.7682607 | 1 | 0.8901786 | 1.160441 | 0
Roder [3] | 37 | 29.6 | 2.326789 | 0.158 | 2.067698 | 306 | 306 | 251.175 | 152 | 0.6051558 | 0.6050562 | 0.5814671 | 1060 | 4.220165 | 450 | 450 | 0.854 |  | 2.009 | 0.4250871 | 1 | 1.334416 | 0.6399803 | 1 | 7.052513 | 0.1210916 | 1 | 1.184 | 0.7212838 | 1 | 1.244927 | 0.6859842 | 1 | 1.017012 | 0.839715 | 1 | 1.267425 | 0.6738072 | 1 | 0.7263716 | 1.175707 | 0 | 1.526254 | 0.5595397 | 1 | 1.043648 | 0.8182835 | 1
Roder [3] | 37 | 29.6 | 2.326789 | 0.158 | 2.067698 | 306 | 306 | 251.175 | 152 | 0.6051558 | 0.6050562 | 0.5814671 | 1060 | 4.220165 | 450 | 450 | 0.903 |  | 2.009 | 0.4494774 | 1 | 1.334416 | 0.6767005 | 1 | 7.052513 | 0.1280395 | 1 | 1.184 | 0.7626689 | 1 | 1.244927 | 0.725344 | 1 | 1.017012 | 0.8878954 | 1 | 1.267425 | 0.7124683 | 1 | 0.7263716 | 1.243165 | 0 | 1.526254 | 0.5916445 | 1 | 1.043648 | 0.8652342 | 1
Roder [3] | 45.625 | 36.5 | 2.799096 | 0.158 | 4.237347 | 306 | 306 | 251.175 | 123.4 | 0.4912909 | 0.4912909 | 0.8089977 | 1060 | 4.220165 | 450 | 450 | 1.061 |  | 2.63 | 0.4034221 | 1 | 1.00962 | 1.050891 | 0 | 3.409291 | 0.3112084 | 1 | 1.108292 | 0.9573287 | 1 | 1.356975 | 0.7818861 | 1 | 1.065066 | 0.9961823 | 1 | 1.631466 | 0.6503355 | 1 | 0.8467242 | 1.253065 | 0 | 1.467117 | 0.723187 | 1 | 1.16705 | 0.9091298 | 1
Roder [3] | 37 | 29.6 | 2.326789 | 0.158 | 4.237347 | 306 | 306 | 251.175 | 123.4 | 0.4912909 | 0.4912909 | 0.8089977 | 1060 | 4.220165 | 450 | 450 | 0.992 |  | 2.009 | 0.493778 | 1 | 1.00962 | 0.9825483 | 1 | 2.834023 | 0.3500325 | 1 | 0.8987795 | 1.103719 | 0 | 1.128005 | 0.8794285 | 1 | 1.017012 | 0.9754066 | 1 | 1.35618 | 0.7314665 | 1 | 0.7038518 | 1.409388 | 0 | 1.428057 | 0.69465 | 1 | 0.9701273 | 1.022546 | 0
Roder [3] | 45.625 | 36.5 | 2.799096 | 0.158 | 2.067698 | 306 | 306 | 251.175 | 90.1 | 0.358714 | 0.6050562 | 0.5814671 | 1060 | 4.220165 | 450 | 450 | 0.951 |  | 2.63 | 0.361597 | 1 | 1.334416 | 0.7126713 | 1 | 3.493029 | 0.2722565 | 1 | 1.125864 | 0.8446843 | 1 | 1.186531 | 0.8014962 | 1 | 1.065066 | 0.8929023 | 1 | 1.755783 | 0.5416388 | 1 | 0.8151811 | 1.166612 | 0 | 1.352783 | 0.7029953 | 1 | 1.064071 | 0.8937373 | 1
Roder [3] | 45.625 | 36.5 | 2.799096 | 0.158 | 2.067698 | 306 | 306 | 251.175 | 90.1 | 0.358714 | 0.6050562 | 0.5814671 | 1060 | 4.220165 | 450 | 450 | 0.888 |  | 2.63 | 0.3376426 | 1 | 1.334416 | 0.6654596 | 1 | 3.493029 | 0.2542206 | 1 | 1.125864 | 0.7887273 | 1 | 1.186531 | 0.7484002 | 1 | 1.065066 | 0.8337511 | 1 | 1.755783 | 0.5057574 | 1 | 0.8151811 | 1.089329 | 0 | 1.352783 | 0.6564246 | 1 | 1.064071 | 0.8345307 | 1
Liu et al. [4] | 29.9 | 23.92 | 1.898526 | 0.2 | 7.879822 | 353 | 310 | 112 | 55 | 0.4910714 | 0.4910714 | 0.8571429 | 740 | 6.607143 | 206 | 222 | 1.426 |  | 1.4978 | 0.952063 | 1 | -0.2517521 | -5.664301 | 1 | 2.116964 | 0.673606 | 1 | 0.6852083 | 2.081119 | 0 | 0.8848031 | 1.611658 | 0 | 0.9388854 | 1.518822 | 0 | 1.175253 | 1.213356 | 0 | 0.6200607 | 2.299775 | 0 | 1.284119 | 1.110489 | 0 | 0.7071621 | 2.016511 | 0
Liu et al. [4] | 32.43 | 25.944 | 2.05621 | 0.2 | 7.879822 | 353 | 310 | 112 | 55 | 0.4910714 | 0.4910714 | 0.8571429 | 540 | 4.821429 | 206 | 222 | 1.629 |  | 1.67996 | 0.9696659 | 1 | 0.2839621 | 5.73668 | 0 | 2.29279 | 0.710488 | 1 | 0.7431875 | 2.19191 | 0 | 0.9869679 | 1.65051 | 0 | 0.9714917 | 1.676803 | 0 | 1.217787 | 1.337672 | 0 | 0.6715603 | 2.425694 | 0 | 1.37823 | 1.18195 | 0 | 0.8341915 | 1.952789 | 0
Liu et al. [4] | 32.43 | 25.944 | 2.05621 | 0.2 | 10.6640625 | 353 | 310 | 112 | 40 | 0.3571429 | 0.3571429 | 0.8571429 | 740 | 6.607143 | 176 | 192 | 1.202 |  | 1.67996 | 0.7154932 | 1 | -0.668553 | -1.797913 | 1 | 1.485869 | 0.8089544 | 1 | 0.5405 | 2.223867 | 0 | 0.8318066 | 1.445047 | 0 | 0.9714917 | 1.237273 | 0 | 1.365118 | 0.8805098 | 1 | 0.6481526 | 1.854502 | 0 | 1.181659 | 1.017214 | 0 | 0.6894765 | 1.743352 | 0
Liu et al. [4] | 32.43 | 25.944 | 2.05621 | 0.2 | 6.059322 | 353 | 310 | 112 | 70 | 0.625 | 0.625 | 0.8571429 | 740 | 6.607143 | 236 | 252 | 1.684 |  | 1.67996 | 1.002405 | 0 | 0.02077663 | 81.05259 | 0 | 3.35453 | 0.5020078 | 1 | 0.945875 | 1.780362 | 0 | 1.061823 | 1.585952 | 0 | 0.9714917 | 1.733417 | 0 | 1.18061 | 1.426381 | 0 | 0.6949681 | 2.423133 | 0 | 1.412659 | 1.192078 | 0 | 0.8423153 | 1.999251 | 0
Liu et al. [4] | 45.12 | 36.096 | 2.772581 | 0.2 | 7.879822 | 353 | 310 | 112 | 55 | 0.4910714 | 0.4910714 | 0.8571429 | 740 | 6.607143 | 206 | 222 | 1.717 |  | 2.59364 | 0.662004 | 1 | -0.2517521 | -6.8202 | 1 | 3.091585 | 0.5553786 | 1 | 1.034 | 1.660542 | 0 | 1.292154 | 1.328789 | 0 | 1.063412 | 1.614614 | 0 | 1.716323 | 1.000395 | 0 | 0.9055279 | 1.896131 | 0 | 1.356403 | 1.265848 | 0 | 1.03273 | 1.662584 | 0
Liu et al. [4] | 21.6 | 17.28 | 1.324809 | 0.2 | 7.879822 | 353 | 310 | 112 | 55 | 0.4910714 | 0.4910714 | 0.8571429 | 740 | 6.607143 | 206 | 222 | 1.268 |  | 0.9002 | 1.408576 | 0 | -0.2517521 | -5.0367 | 1 | 1.477237 | 0.8583592 | 1 | 0.495 | 2.561616 | 0 | 0.6174236 | 2.053695 | 0 | 0.7837254 | 1.617914 | 0 | 0.820102 | 1.546149 | 0 | 0.432684 | 2.930545 | 0 | 1.236672 | 1.025332 | 0 | 0.4934641 | 2.569589 | 0
Liu et al. [4] | 29.9 | 23.92 | 1.898526 | 0.25 | 7.879822 | 353 | 310 | 112 | 55 | 0.4910714 | 0.4910714 | 0.8571429 | 740 | 6.607143 | 206 | 222 | 1.457 |  | 1.4978 | 0.97276 | 1 | -0.2517521 | -5.787438 | 1 | 2.116964 | 0.6882496 | 1 | 0.6852083 | 2.126361 | 0 | 0.8848031 | 1.646694 | 0 | 0.9388854 | 1.55184 | 0 | 1.175934 | 1.239015 | 0 | 0.6745769 | 2.159872 | 0 | 1.284162 | 1.134592 | 0 | 0.7071621 | 2.060348 | 0
Liu et al. [4] | 29.9 | 23.92 | 1.898526 | 0.3 | 7.879822 | 353 | 310 | 112 | 55 | 0.4910714 | 0.4910714 | 0.8571429 | 740 | 6.607143 | 206 | 222 | 1.472 |  | 1.4978 | 0.9827747 | 1 | -0.2517521 | -5.847021 | 1 | 2.116964 | 0.6953353 | 1 | 0.6852083 | 2.148252 | 0 | 0.8848031 | 1.663647 | 0 | 0.9388854 | 1.567816 | 0 | 1.176616 | 1.251045 | 0 | 0.7290931 | 2.018947 | 0 | 1.284206 | 1.146234 | 0 | 0.7071621 | 2.08156 | 0
Liu et al. [4] | 29.9 | 23.92 | 1.898526 | 0.2 | 7.879822 | 353 | 310 | 112 | 55 | 0.4910714 | 0.4910714 | 0.8571429 | 940 | 8.392857 | 206 | 222 | 1.448 |  | 1.4978 | 0.9667512 | 1 | -0.7874664 | -1.838809 | 1 | 2.116964 | 0.6839983 | 1 | 0.6852083 | 2.113226 | 0 | 0.8583255 | 1.687006 | 0 | 0.9388854 | 1.542254 | 0 | 1.226106 | 1.180974 | 0 | 0.6200607 | 2.335255 | 0 | 1.203047 | 1.20361 | 0 | 0.6441039 | 2.248085 | 0
Zheng et al. [5] | 31.5 | 25.2 | 1.998973 | 0.36 | 3.5825 | 328.4 | 376.9 | 100 | 50 | 0.5 | 0.66 | 0.68 | 400 | 4 | 200 | 200 | 1.724 |  | 1.613 | 1.068816 | 0 | 1.17369975 | 1.468859 | 0 | 3.306678 | 0.5213692 | 1 | 0.9264706 | 1.860825 | 0 | 0.9805162 | 1.758258 | 0 | 0.9601721 | 1.795511 | 0 | 1.155576 | 1.491897 | 0 | 0.8380654 | 2.057119 | 0 | 1.41863 | 1.215257 | 0 | 0.846465 | 2.036706 | 0
Zheng et al. [5] | 33.1 | 26.48 | 2.096956 | 0.36 | 3.5825 | 328.4 | 376.9 | 100 | 50 | 0.5 | 0.66 | 0.68 | 400 | 4 | 200 | 200 | 1.905 |  | 1.7282 | 1.102303 | 0 | 1.17369975 | 1.623073 | 0 | 3.46876 | 0.5491876 | 1 | 0.9735294 | 1.956798 | 0 | 1.028578 | 1.852072 | 0 | 0.9791905 | 1.945485 | 0 | 1.212218 | 1.571499 | 0 | 0.8791444 | 2.166879 | 0 | 1.426733 | 1.335218 | 0 | 0.8879558 | 2.145377 | 0
Zheng et al. [5] | 34.1 | 27.28 | 2.157045 | 0.36 | 3.5825 | 328.4 | 376.9 | 100 | 50 | 0.5 | 0.66 | 0.68 | 400 | 4 | 200 | 200 | 1.739 |  | 1.8002 | 0.9660038 | 1 | 1.17369975 | 1.48164 | 0 | 3.56816 | 0.4873661 | 1 | 1.002941 | 1.7339 | 0 | 1.058052 | 1.643586 | 0 | 0.9899982 | 1.756569 | 0 | 1.246955 | 1.394597 | 0 | 0.9043369 | 1.922956 | 0 | 1.431702 | 1.214638 | 0 | 0.9134009 | 1.903874 | 0
Zheng et al. [5] | 33.1 | 26.48 | 2.096956 | 0.36 | 3.5825 | 328.4 | 376.9 | 100 | 50 | 0.5 | 0.66 | 0.68 | 400 | 4 | 200 | 200 | 1.799 |  | 1.7282 | 1.040967 | 0 | 1.17369975 | 1.53276 | 0 | 3.46876 | 0.5186291 | 1 | 0.9735294 | 1.847915 | 0 | 1.028578 | 1.749017 | 0 | 0.9791905 | 1.837232 | 0 | 1.212218 | 1.484056 | 0 | 0.8791444 | 2.046308 | 0 | 1.426733 | 1.260923 | 0 | 0.8879558 | 2.026002 | 0
Zheng et al. [5] | 36 | 28.8 | 2.268977 | 0.36 | 3.5825 | 328.4 | 376.9 | 100 | 50 | 0.5 | 0.66 | 0.68 | 400 | 4 | 200 | 200 | 1.736 |  | 1.937 | 0.8962313 | 1 | 1.17369975 | 1.479084 | 0 | 3.753316 | 0.4625243 | 1 | 1.058824 | 1.639556 | 0 | 1.112956 | 1.55981 | 0 | 1.008394 | 1.721549 | 0 | 1.311661 | 1.323512 | 0 | 0.9512642 | 1.82494 | 0 | 1.440959 | 1.204753 | 0 | 0.9607984 | 1.806831 | 0
Zheng et al. [5] | 35.7 | 28.56 | 2.25149 | 0.36 | 3.5825 | 328.4 | 376.9 | 100 | 50 | 0.5 | 0.66 | 0.68 | 400 | 4 | 200 | 200 | 1.938 |  | 1.9154 | 1.011799 | 0 | 1.17369975 | 1.651189 | 0 | 3.724389 | 0.5203538 | 1 | 1.05 | 1.845714 | 0 | 1.104378 | 1.754833 | 0 | 1.005669 | 1.927075 | 0 | 1.301552 | 1.488992 | 0 | 0.9439326 | 2.053113 | 0 | 1.439513 | 1.346289 | 0 | 0.9533934 | 2.032739 | 0
Zheng et al. [5] | 37 | 29.6 | 2.326789 | 0.36 | 3.5825 | 328.4 | 376.9 | 100 | 50 | 0.5 | 0.66 | 0.68 | 400 | 4 | 200 | 200 | 2.057 |  | 2.009 | 1.023892 | 0 | 1.17369975 | 1.752578 | 0 | 3.848949 | 0.5344317 | 1 | 1.088235 | 1.890216 | 0 | 1.141314 | 1.802309 | 0 | 1.017012 | 2.022592 | 0 | 1.345082 | 1.529275 | 0 | 0.9755018 | 2.108658 | 0 | 1.44574 | 1.422801 | 0 | 0.985279 | 2.087734 | 0
Zheng et al. [5] | 39.6 | 31.68 | 2.473863 | 0.36 | 3.5825 | 328.4 | 376.9 | 100 | 50 | 0.5 | 0.66 | 0.68 | 400 | 4 | 200 | 200 | 1.939 |  | 2.1962 | 0.8828886 | 1 | 1.17369975 | 1.652041 | 0 | 4.092237 | 0.473824 | 1 | 1.164706 | 1.664798 | 0 | 1.213455 | 1.597917 | 0 | 1.036229 | 1.871208 | 0 | 1.430103 | 1.355847 | 0 | 1.037162 | 1.869524 | 0 | 1.457903 | 1.329992 | 0 | 1.047557 | 1.850972 | 0
Zheng et al. [5] | 40.8 | 32.64 | 2.540281 | 0.36 | 3.5825 | 328.4 | 376.9 | 100 | 50 | 0.5 | 0.66 | 0.68 | 400 | 4 | 200 | 200 | 1.905 |  | 2.2826 | 0.8345746 | 1 | 1.17369975 | 1.623073 | 0 | 4.202103 | 0.4533444 | 1 | 1.2 | 1.5875 | 0 | 1.246033 | 1.528852 | 0 | 1.04364 | 1.825342 | 0 | 1.468498 | 1.297244 | 0 | 1.065008 | 1.78872 | 0 | 1.463396 | 1.301767 | 0 | 1.075682 | 1.77097 | 0
Zheng et al. [5] | 39.3 | 31.44 | 2.45712 | 0.36 | 3.5825 | 328.4 | 376.9 | 100 | 50 | 0.5 | 0.66 | 0.68 | 400 | 4 | 200 | 200 | 2.078 |  | 2.1746 | 0.955578 | 1 | 1.17369975 | 1.77047 | 0 | 4.064539 | 0.511251 | 1 | 1.155882 | 1.797761 | 0 | 1.205242 | 1.724135 | 0 | 1.034237 | 2.009211 | 0 | 1.420424 | 1.462944 | 0 | 1.030143 | 2.017197 | 0 | 1.456518 | 1.42669 | 0 | 1.040467 | 1.997179 | 0
Zheng et al. [5] | 38.5 | 30.8 | 2.412188 | 0.36 | 3.5825 | 328.4 | 376.9 | 100 | 50 | 0.5 | 0.66 | 0.68 | 400 | 4 | 200 | 200 | 1.96 |  | 2.117 | 0.9258385 | 1 | 1.17369975 | 1.669933 | 0 | 3.990214 | 0.4912017 | 1 | 1.132353 | 1.730909 | 0 | 1.183202 | 1.656521 | 0 | 1.028642 | 1.905424 | 0 | 1.394449 | 1.405573 | 0 | 1.011305 | 1.93809 | 0 | 1.452803 | 1.349117 | 0 | 1.021441 | 1.918858 | 0
Zheng et al. [5] | 39.6 | 31.68 | 2.473863 | 0.48 | 4.42284 | 328.4 | 376.9 | 100 | 40 | 0.4 | 0.56 | 0.68 | 400 | 4 | 180 | 180 | 1.302 |  | 2.1962 | 0.5928422 | 1 | 1.047901 | 1.242484 | 0 | 2.870178 | 0.4536304 | 1 | 0.9317647 | 1.397348 | 0 | 1.09983 | 1.183819 | 0 | 1.036229 | 1.256479 | 0 | 1.515109 | 0.8593443 | 1 | 1.186623 | 1.097231 | 0 | 1.371768 | 0.9491401 | 1 | 0.9789078 | 1.330054 | 0
Zheng et al. [5] | 39.6 | 31.68 | 2.473863 | 0.48 | 2.960744 | 328.4 | 376.9 | 100 | 60 | 0.6 | 0.76 | 0.68 | 400 | 4 | 220 | 220 | 1.981 |  | 2.1962 | 0.9020126 | 1 | 1.266777 | 1.563812 | 0 | 5.585864 | 0.3546452 | 1 | 1.2672 | 1.563289 | 0 | 1.327871 | 1.491862 | 0 | 1.036229 | 1.911739 | 0 | 1.34936 | 1.468104 | 0 | 1.228679 | 1.612301 | 0 | 1.544248 | 1.282825 | 0 | 1.116207 | 1.77476 | 0
Zheng et al. [5] | 39.6 | 31.68 | 2.473863 | 0.48 | 2.487847 | 328.4 | 376.9 | 100 | 70 | 0.7 | 0.86 | 0.68 | 400 | 4 | 240 | 240 | 2.125 |  | 2.1962 | 0.9675804 | 1 | 1.337569 | 1.588703 | 0 | 7.351059 | 0.289074 | 1 | 1.2672 | 1.676926 | 0 | 1.327871 | 1.600306 | 0 | 1.036229 | 2.050705 | 0 | 1.266485 | 1.677872 | 0 | 1.249707 | 1.700399 | 0 | 1.630488 | 1.303291 | 0 | 1.184857 | 1.793466 | 0
Zheng et al. [5] | 39.6 | 31.68 | 2.473863 | 0.48 | 3.5825 | 328.4 | 376.9 | 100 | 50 | 0.5 | 0.66 | 0.68 | 400 | 4 | 200 | 200 | 2.078 |  | 2.1962 | 0.9461798 | 1 | 1.17369975 | 1.77047 | 0 | 4.092237 | 0.5077908 | 1 | 1.164706 | 1.784141 | 0 | 1.213455 | 1.712466 | 0 | 1.036229 | 2.005348 | 0 | 1.432234 | 1.45088 | 0 | 1.207651 | 1.720696 | 0 | 1.458008 | 1.425232 | 0 | 1.047557 | 1.983662 | 0
Zheng et al. [5] | 39.6 | 31.68 | 2.473863 | 0.6 | 3.5825 | 328.4 | 376.9 | 100 | 50 | 0.5 | 0.66 | 0.68 | 400 | 4 | 200 | 200 | 2.137 |  | 2.1962 | 0.9730443 | 1 | 1.17369975 | 1.820738 | 0 | 4.092237 | 0.5222083 | 1 | 1.164706 | 1.834798 | 0 | 1.213455 | 1.761088 | 0 | 1.036229 | 2.062285 | 0 | 1.434366 | 1.489857 | 0 | 1.37814 | 1.550641 | 0 | 1.458113 | 1.465593 | 0 | 1.047557 | 2.039984 | 0
Zheng et al. [5] | 39.6 | 31.68 | 2.473863 | 0.72 | 3.5825 | 328.4 | 376.9 | 100 | 50 | 0.5 | 0.66 | 0.68 | 400 | 4 | 200 | 200 | 2.224 |  | 2.1962 | 1.012658 | 0 | 1.17369975 | 1.894863 | 0 | 4.092237 | 0.5434681 | 1 | 1.164706 | 1.909495 | 0 | 1.213455 | 1.832784 | 0 | 1.036229 | 2.146243 | 0 | 1.436497 | 1.54821 | 0 | 1.548629 | 1.436109 | 0 | 1.458218 | 1.525149 | 0 | 1.047557 | 2.123034 | 0
Zheng et al. [5] | 34.7 | 27.76 | 2.1927 | 0.36 | 3.5825 | 328.4 | 376.9 | 100 | 50 | 0.5 | 0.66 | 0.68 | 400 | 4 | 200 | 200 | 1.871 |  | 1.8434 | 1.014972 | 0 | 1.17369975 | 1.594104 | 0 | 3.627139 | 0.5158335 | 1 | 1.020588 | 1.833256 | 0 | 1.075541 | 1.739589 | 0 | 0.9961032 | 1.87832 | 0 | 1.267567 | 1.476057 | 0 | 0.9192851 | 2.035277 | 0 | 1.434651 | 1.30415 | 0 | 0.9284988 | 2.015081 | 0
Zheng et al. [5] | 33.8 | 27.04 | 2.139107 | 0.36 | 3.5825 | 328.4 | 376.9 | 100 | 50 | 0.5 | 0.66 | 0.68 | 400 | 4 | 200 | 200 | 1.519 |  | 1.7786 | 0.8540425 | 1 | 1.17369975 | 1.294198 | 0 | 3.538487 | 0.4292796 | 1 | 0.9941176 | 1.527988 | 0 | 1.049253 | 1.447696 | 0 | 0.98684 | 1.539257 | 0 | 1.236585 | 1.228383 | 0 | 0.8968164 | 1.693769 | 0 | 1.430219 | 1.062075 | 0 | 0.9058049 | 1.676961 | 0
Liu et al. [6] | 49.49 | 39.592 | 2.998053 | 0.71 | 1.13 | 422 | 372 | 100 | 50 | 0.5 | 0.5 | 1 | 540 | 5.4 | 200 | 200 | 1.02 |  | 2.90828 | 0.3507228 | 1 | 1.120839 | 0.9100326 | 1 | 2.747716 | 0.3712174 | 1 | 0.9898 | 1.030511 | 0 | 1.437794 | 0.7094199 | 1 | 1.073584 | 0.9500885 | 1 | 1.803622 | 0.5655286 | 1 | 1.859551 | 0.5485194 | 1 | 1.438 | 0.7093187 | 1 | 1.191456 | 0.8560952 | 1
Liu et al. [6] | 48.75 | 39 | 2.960482 | 0.71 | 1.13 | 422 | 372 | 100 | 50 | 0.5 | 0.5 | 1 | 540 | 5.4 | 200 | 200 | 0.942 |  | 2.855 | 0.3299475 | 1 | 1.120839 | 0.8404418 | 1 | 2.713281 | 0.3471811 | 1 | 0.975 | 0.9661538 | 1 | 1.419776 | 0.663485 | 1 | 1.072499 | 0.8783228 | 1 | 1.781019 | 0.5289106 | 1 | 1.836248 | 0.5130027 | 1 | 1.434892 | 0.6564952 | 1 | 1.176525 | 0.8006629 | 1
Liu et al. [6] | 47.97 | 38.376 | 2.920619 | 0.71 | 1.13 | 422 | 372 | 100 | 50 | 0.5 | 0.5 | 1 | 540 | 5.4 | 200 | 200 | 0.962 |  | 2.79884 | 0.3437138 | 1 | 1.120839 | 0.8582856 | 1 | 2.676748 | 0.3593914 | 1 | 0.9594 | 1.00271 | 0 | 1.400659 | 0.6868196 | 1 | 1.071082 | 0.8981575 | 1 | 1.757038 | 0.5475123 | 1 | 1.811523 | 0.5310449 | 1 | 1.431596 | 0.6719774 | 1 | 1.160683 | 0.8288221 | 1
Liu et al. [6] | 46.85 | 37.48 | 2.8629 | 0.71 | 1.13 | 422 | 372 | 100 | 50 | 0.5 | 0.5 | 1 | 540 | 5.4 | 200 | 200 | 0.819 |  | 2.7182 | 0.3013023 | 1 | 1.120839 | 0.7307026 | 1 | 2.623848 | 0.312137 | 1 | 0.937 | 0.8740662 | 1 | 1.372978 | 0.5965134 | 1 | 1.068544 | 0.7664637 | 1 | 1.722315 | 0.4755229 | 1 | 1.775723 | 0.4612207 | 1 | 1.426822 | 0.5740028 | 1 | 1.137745 | 0.7198448 | 1
Liu et al. [6] | 47.19 | 37.752 | 2.880483 | 0.71 | 1.13 | 422 | 372 | 100 | 50 | 0.5 | 0.5 | 1 | 540 | 5.4 | 200 | 200 | 0.876 |  | 2.74268 | 0.3193956 | 1 | 1.120839 | 0.7815574 | 1 | 2.639963 | 0.3318228 | 1 | 0.9438 | 0.9281627 | 1 | 1.381411 | 0.6341344 | 1 | 1.069378 | 0.8191678 | 1 | 1.732892 | 0.5055132 | 1 | 1.786628 | 0.490309 | 1 | 1.428277 | 0.6133266 | 1 | 1.144733 | 0.765244 | 1
Liu et al. [6] | 42.16 | 33.728 | 2.61452 | 0.71 | 1.13 | 422 | 372 | 100 | 50 | 0.5 | 0.5 | 1 | 540 | 5.4 | 200 | 200 | 0.773 |  | 2.38052 | 0.324719 | 1 | 1.120839 | 0.6896619 | 1 | 2.396207 | 0.3225931 | 1 | 0.8432 | 0.9167457 | 1 | 1.253861 | 0.6164958 | 1 | 1.050995 | 0.7354936 | 1 | 1.572889 | 0.4914522 | 1 | 1.621664 | 0.4766709 | 1 | 1.406281 | 0.5496766 | 1 | 1.039036 | 0.7439586 | 1
Liu et al. [6] | 38.21 | 30.568 | 2.395797 | 0.71 | 1.13 | 422 | 372 | 100 | 50 | 0.5 | 0.5 | 1 | 540 | 5.4 | 200 | 200 | 0.743 |  | 2.09612 | 0.3544644 | 1 | 1.120839 | 0.6628963 | 1 | 2.195748 | 0.3383813 | 1 | 0.7642 | 0.9722586 | 1 | 1.148967 | 0.646668 | 1 | 1.026511 | 0.7238107 | 1 | 1.441306 | 0.5155047 | 1 | 1.486 | 0.5 | 1 | 1.388193 | 0.5352282 | 1 | 0.9521136 | 0.7803691 | 1
Liu et al. [6] | 36.75 | 29.4 | 2.312404 | 0.71 | 1.13 | 422 | 372 | 100 | 50 | 0.5 | 0.5 | 1 | 540 | 5.4 | 200 | 200 | 0.848 |  | 1.991 | 0.4259166 | 1 | 1.120839 | 0.7565761 | 1 | 2.119319 | 0.4001286 | 1 | 0.735 | 1.153741 | 0 | 1.108974 | 0.764671 | 1 | 1.014924 | 0.8355308 | 1 | 1.391137 | 0.6095732 | 1 | 1.434276 | 0.5912392 | 1 | 1.381296 | 0.613916 | 1 | 0.9189726 | 0.9227696 | 1
Liu et al. [6] | 35.35 | 28.28 | 2.231002 | 0.71 | 1.13 | 422 | 372 | 100 | 50 | 0.5 | 0.5 | 1 | 540 | 5.4 | 200 | 200 | 0.727 |  | 1.8902 | 0.3846154 | 1 | 1.120839 | 0.6486213 | 1 | 2.044713 | 0.3555511 | 1 | 0.707 | 1.028289 | 0 | 1.069935 | 0.6794806 | 1 | 1.002406 | 0.725255 | 1 | 1.342166 | 0.5416619 | 1 | 1.383785 | 0.5253705 | 1 | 1.374564 | 0.5288948 | 1 | 0.8866224 | 0.8199658 | 1
Liu et al. [6] | 34.92 | 27.936 | 2.205701 | 0.71 | 1.13 | 422 | 372 | 100 | 50 | 0.5 | 0.5 | 1 | 540 | 5.4 | 200 | 200 | 0.632 |  | 1.85924 | 0.3399238 | 1 | 1.120839 | 0.5638633 | 1 | 2.021525 | 0.3126353 | 1 | 0.6984 | 0.9049255 | 1 | 1.057801 | 0.5974658 | 1 | 0.9982722 | 0.6330939 | 1 | 1.326945 | 0.4762821 | 1 | 1.368093 | 0.4619571 | 1 | 1.372472 | 0.460483 | 1 | 0.8765676 | 0.7209941 | 1
Liu et al. [6] | 31.1 | 24.88 | 1.974102 | 0.71 | 1.13 | 422 | 372 | 100 | 50 | 0.5 | 0.5 | 1 | 540 | 5.4 | 200 | 200 | 0.694 |  | 1.5842 | 0.438076 | 1 | 1.120839 | 0.619179 | 1 | 1.809264 | 0.3835813 | 1 | 0.622 | 1.115756 | 0 | 0.9467319 | 0.7330481 | 1 | 0.9550699 | 0.7266484 | 1 | 1.187615 | 0.5843643 | 1 | 1.224443 | 0.5667885 | 1 | 1.353319 | 0.5128134 | 1 | 0.7845278 | 0.8846085 | 1
Liu et al. [6] | 21.17 | 16.936 | 1.291864 | 0.71 | 1.13 | 422 | 372 | 100 | 50 | 0.5 | 0.5 | 1 | 540 | 5.4 | 200 | 200 | 0.536 |  | 0.86924 | 0.6166306 | 1 | 1.120839 | 0.4782132 | 1 | 1.183993 | 0.4527053 | 1 | 0.4234 | 1.265942 | 0 | 0.6195468 | 0.8651485 | 1 | 0.773192 | 0.6932301 | 1 | 0.7771824 | 0.6896708 | 1 | 0.8012823 | 0.6689278 | 1 | 1.296898 | 0.413294 | 1 | 0.5133996 | 1.044021 | 0
Liu et al. [6] | 23.37 | 18.696 | 1.45636 | 0.71 | 1.13 | 422 | 372 | 100 | 50 | 0.5 | 0.5 | 1 | 540 | 5.4 | 200 | 200 | 0.604 |  | 1.02764 | 0.5877545 | 1 | 1.120839 | 0.538882 | 1 | 1.334754 | 0.4525177 | 1 | 0.4674 | 1.292255 | 0 | 0.6984355 | 0.86479 | 1 | 0.824137 | 0.7328879 | 1 | 0.8761432 | 0.689385 | 1 | 0.9033119 | 0.6686506 | 1 | 1.310502 | 0.4608922 | 1 | 0.5787722 | 1.043589 | 0
Liu et al. [6] | 24.03 | 19.224 | 1.503903 | 0.71 | 1.13 | 422 | 372 | 100 | 50 | 0.5 | 0.5 | 1 | 540 | 5.4 | 200 | 200 | 0.64 |  | 1.07516 | 0.5952602 | 1 | 1.120839 | 0.5710008 | 1 | 1.378327 | 0.4643311 | 1 | 0.4806 | 1.331669 | 0 | 0.7212356 | 0.8873661 | 1 | 0.8380668 | 0.7636623 | 1 | 0.9047445 | 0.7073821 | 1 | 0.9328001 | 0.6861063 | 1 | 1.314433 | 0.4869019 | 1 | 0.5976659 | 1.070832 | 0
Liu et al. [6] | 36.13 | 28.904 | 2.276534 | 0.71 | 1.13 | 422 | 372 | 100 | 50 | 0.5 | 0.5 | 1 | 540 | 5.4 | 200 | 200 | 0.877 |  | 1.94636 | 0.4505847 | 1 | 1.120839 | 0.7824496 | 1 | 2.086444 | 0.4203325 | 1 | 0.7226 | 1.213673 | 0 | 1.091771 | 0.8032819 | 1 | 1.009555 | 0.8686997 | 1 | 1.369558 | 0.6403526 | 1 | 1.412027 | 0.6210929 | 1 | 1.37833 | 0.6362773 | 1 | 0.9047175 | 0.9693634 | 1
Liu et al. [6] | 43.89 | 35.112 | 2.707462 | 0.71 | 1.13 | 422 | 372 | 100 | 50 | 0.5 | 0.5 | 1 | 540 | 5.4 | 200 | 200 | 1.146 |  | 2.50508 | 0.4574704 | 1 | 1.120839 | 1.022448 | 0 | 2.481388 | 0.4618382 | 1 | 0.8778 | 1.305537 | 0 | 1.298434 | 0.882602 | 1 | 1.058829 | 1.082328 | 0 | 1.628803 | 0.7035842 | 1 | 1.679311 | 0.6824227 | 1 | 1.413968 | 0.8104853 | 1 | 1.075972 | 1.065083 | 0
Liu et al. [6] | 32.11 | 25.688 | 2.036606 | 0.71 | 1.13 | 422 | 372 | 100 | 60 | 0.6 | 0.5 | 1 | 540 | 5.4 | 200 | 220 | 0.687 |  | 1.65692 | 0.4146247 | 1 | 1.120839 | 0.6129337 | 1 | 2.435129 | 0.2821205 | 1 | 0.77064 | 0.8914668 | 1 | 1.070901 | 0.6415162 | 1 | 0.9676811 | 0.7099446 | 1 | 1.156992 | 0.5937814 | 1 | 1.280522 | 0.5364998 | 1 | 1.444728 | 0.4755221 | 1 | 0.8658835 | 0.7934093 | 1
Liu et al. [6] | 32.11 | 25.688 | 2.036606 | 0.71 | 1.13 | 422 | 372 | 100 | 70 | 0.7 | 0.5 | 1 | 540 | 5.4 | 200 | 240 | 0.772 |  | 1.65692 | 0.4659247 | 1 | 1.120839 | 0.6887698 | 1 | 3.107087 | 0.2484642 | 1 | 0.89908 | 0.8586555 | 1 | 1.070901 | 0.7208886 | 1 | 0.9676811 | 0.7977835 | 1 | 1.088765 | 0.7090601 | 1 | 1.297833 | 0.5948375 | 1 | 1.530968 | 0.5042562 | 1 | 0.9223993 | 0.8369477 | 1
Liu et al. [6] | 32.11 | 25.688 | 2.036606 | 0.71 | 1.13 | 422 | 372 | 100 | 80 | 0.8 | 0.5 | 1 | 540 | 5.4 | 200 | 260 | 0.805 |  | 1.65692 | 0.4858412 | 1 | 1.120839 | 0.718212 | 1 | 3.882423 | 0.2073447 | 1 | 1.02752 | 0.7834397 | 1 | 1.070901 | 0.7517038 | 1 | 0.9676811 | 0.8318856 | 1 | 1.020539 | 0.7887989 | 1 | 1.315145 | 0.6121 | 1 | 1.617208 | 0.4977715 | 1 | 0.9789152 | 0.8223389 | 1
Liu et al. [6] | 32.11 | 25.688 | 2.036606 | 0.71 | 1.13 | 422 | 372 | 100 | 90 | 0.9 | 0.5 | 1 | 540 | 5.4 | 200 | 280 | 0.834 |  | 1.65692 | 0.5033436 | 1 | 1.120839 | 0.7440855 | 1 | 4.761137 | 0.1751682 | 1 | 1.02752 | 0.811663 | 1 | 1.070901 | 0.7787838 | 1 | 0.9676811 | 0.8618541 | 1 | 0.9523126 | 0.8757628 | 1 | 1.332456 | 0.625912 | 1 | 1.703448 | 0.4895953 | 1 | 1.035431 | 0.8054617 | 1
Liu et al. [6] | 32.11 | 25.688 | 2.036606 | 0.71 | 1.13 | 422 | 372 | 100 | 100 | 1 | 0.5 | 1 | 540 | 5.4 | 200 | 300 | 0.974 |  | 1.65692 | 0.5878377 | 1 | 1.120839 | 0.8689919 | 1 | 5.74323 | 0.169591 | 1 | 1.02752 | 0.9479134 | 1 | 1.070901 | 0.9095149 | 1 | 0.9676811 | 1.00653 | 0 | 0.8840863 | 1.101702 | 0 | 1.349767 | 0.7216061 | 1 | 1.789688 | 0.544229 | 1 | 1.091947 | 0.8919848 | 1
Liu et al. [6] | 31.75 | 25.4 | 2.014439 | 0.71 | 1.13 | 422 | 372 | 100 | 100 | 1 | 1 | 1 | 540 | 5.4 | 300 | 300 | 1.207 |  | 1.631 | 0.7400368 | 1 | 1.120839 | 1.076872 | 0 | 5.680718 | 0.2124732 | 1 | 1.016 | 1.187992 | 0 | 1.059244 | 1.139492 | 0 | 0.9632889 | 1.252999 | 0 | 0.8744635 | 1.380275 | 0 | 1.335075 | 0.9040688 | 1 | 1.787855 | 0.6751108 | 1 | 1.080062 | 1.117529 | 0
Liu et al. [6] | 31.75 | 25.4 | 2.014439 | 0.71 | 1.13 | 422 | 372 | 100 | 100 | 1 | 0.9 | 1 | 540 | 5.4 | 280 | 300 | 1.161 |  | 1.631 | 0.7118332 | 1 | 1.120839 | 1.035831 | 0 | 5.680718 | 0.2043756 | 1 | 1.016 | 1.142717 | 0 | 1.059244 | 1.096064 | 0 | 0.9632889 | 1.205246 | 0 | 0.8744635 | 1.327671 | 0 | 1.335075 | 0.8696138 | 1 | 1.787855 | 0.6493817 | 1 | 1.080062 | 1.074939 | 0
Liu et al. [6] | 31.75 | 25.4 | 2.014439 | 0.71 | 1.13 | 422 | 372 | 100 | 100 | 1 | 0.8 | 1 | 540 | 5.4 | 260 | 300 | 0.972 |  | 1.631 | 0.5959534 | 1 | 1.120839 | 0.8672075 | 1 | 5.680718 | 0.1711051 | 1 | 1.016 | 0.9566929 | 1 | 1.059244 | 0.9176353 | 1 | 0.9632889 | 1.009043 | 0 | 0.8744635 | 1.111539 | 0 | 1.335075 | 0.7280488 | 1 | 1.787855 | 0.5436684 | 1 | 1.080062 | 0.8999487 | 1
Liu et al. [6] | 31.75 | 25.4 | 2.014439 | 0.71 | 1.13 | 422 | 372 | 100 | 100 | 1 | 0.7 | 1 | 540 | 5.4 | 240 | 300 | 1.035 |  | 1.631 | 0.63458 | 1 | 1.120839 | 0.9234154 | 1 | 5.680718 | 0.1821953 | 1 | 1.016 | 1.018701 | 0 | 1.059244 | 0.9771117 | 1 | 0.9632889 | 1.074444 | 0 | 0.8744635 | 1.183583 | 0 | 1.335075 | 0.7752371 | 1 | 1.787855 | 0.5789061 | 1 | 1.080062 | 0.9582787 | 1
Liu et al. [6] | 31.75 | 25.4 | 2.014439 | 0.71 | 1.13 | 422 | 372 | 100 | 50 | 0.5 | 0.6 | 1 | 440 | 4.4 | 220 | 200 | 0.893 |  | 1.631 | 0.5475169 | 1 | 1.420839 | 0.6285019 | 1 | 1.846233 | 0.4836875 | 1 | 0.635 | 1.406299 | 0 | 0.9818093 | 0.9095453 | 1 | 0.9632889 | 0.9270324 | 1 | 1.181665 | 0.7557131 | 1 | 1.249462 | 0.7147078 | 1 | 1.402055 | 0.6369224 | 1 | 0.8380267 | 1.065599 | 0
Liu et al. [6] | 32.9 | 26.32 | 2.084834 | 0.71 | 1.13 | 422 | 372 | 100 | 50 | 0.5 | 0.5 | 1 | 640 | 6.4 | 200 | 200 | 0.757 |  | 1.7138 | 0.4417085 | 1 | 0.820839 | 0.9222271 | 1 | 1.910751 | 0.3961794 | 1 | 0.658 | 1.150456 | 0 | 0.983554 | 0.7696578 | 1 | 0.9769315 | 0.7748752 | 1 | 1.285504 | 0.5888739 | 1 | 1.293125 | 0.5854037 | 1 | 1.317076 | 0.5747579 | 1 | 0.7897561 | 0.9585237 | 1
Liu et al. [6] | 32.9 | 26.32 | 2.084834 | 0.71 | 1.13 | 422 | 372 | 100 | 50 | 0.5 | 0.5 | 1 | 740 | 7.4 | 200 | 200 | 0.718 |  | 1.7138 | 0.418952 | 1 | 0.520839 | 1.378545 | 0 | 1.910751 | 0.3757685 | 1 | 0.658 | 1.091185 | 0 | 0.9672714 | 0.7422942 | 1 | 0.9769315 | 0.7349543 | 1 | 1.316777 | 0.5452708 | 1 | 1.293125 | 0.5552442 | 1 | 1.271676 | 0.5646091 | 1 | 0.7509782 | 0.9560863 | 1
Liu et al. [6] | 32.9 | 26.32 | 2.084834 | 0.71 | 1.13 | 422 | 372 | 100 | 50 | 0.5 | 0.5 | 1 | 840 | 8.4 | 200 | 200 | 0.644 |  | 1.7138 | 0.3757731 | 1 | 0.220839 | 2.916152 | 0 | 1.910751 | 0.3370403 | 1 | 0.658 | 0.9787234 | 1 | 0.9509889 | 0.6771898 | 1 | 0.9769315 | 0.6592069 | 1 | 1.348049 | 0.4777273 | 1 | 1.293125 | 0.4980184 | 1 | 1.226276 | 0.5251671 | 1 | 0.7122003 | 0.90424 | 1
Liu et al. [6] | 32.9 | 26.32 | 2.084834 | 0.71 | 1.13 | 422 | 372 | 100 | 50 | 0.5 | 0.5 | 1 | 940 | 9.4 | 200 | 200 | 0.676 |  | 1.7138 | 0.3944451 | 1 | -0.079161 | -8.539559 | 1 | 1.910751 | 0.3537876 | 1 | 0.658 | 1.027356 | 0 | 0.9347063 | 0.7232218 | 1 | 0.9769315 | 0.6919625 | 1 | 1.379322 | 0.4900959 | 1 | 1.293125 | 0.5227647 | 1 | 1.180876 | 0.5724562 | 1 | 0.6734224 | 1.003828 | 0
Liu et al. [6] | 32.9 | 26.32 | 2.084834 | 0.71 | 1.13 | 422 | 372 | 100 | 50 | 0.5 | 0.5 | 1 | 540 | 5.4 | 200 | 200 | 0.719 |  | 1.7138 | 0.4195355 | 1 | 1.120839 | 0.6414837 | 1 | 1.910751 | 0.3762919 | 1 | 0.658 | 1.092705 | 0 | 0.9998365 | 0.7191175 | 1 | 0.9769315 | 0.7359779 | 1 | 1.254232 | 0.5732593 | 1 | 1.293125 | 0.5560175 | 1 | 1.362476 | 0.5277156 | 1 | 0.828534 | 0.8677978 | 1
Liu et al. [6] | 41.1 | 32.88 | 2.556749 | 0.43 | 1.13 | 422 | 372 | 100 | 50 | 0.5 | 0.5 | 1 | 540 | 5.4 | 200 | 200 | 1.016 |  | 2.3042 | 0.4409339 | 1 | 1.120839 | 0.9064638 | 1 | 2.343261 | 0.4335838 | 1 | 0.822 | 1.23601 | 0 | 1.226156 | 0.828606 | 1 | 1.045356 | 0.9719178 | 1 | 1.532995 | 0.662755 | 1 | 1.174696 | 0.8649046 | 1 | 1.401259 | 0.7250622 | 1 | 1.016078 | 0.9999234 | 1
Liu et al. [6] | 41.1 | 32.88 | 2.556749 | 0.57 | 1.13 | 422 | 372 | 100 | 50 | 0.5 | 0.5 | 1 | 540 | 5.4 | 200 | 200 | 1.054 |  | 2.3042 | 0.4574256 | 1 | 1.120839 | 0.940367 | 1 | 2.343261 | 0.4498005 | 1 | 0.822 | 1.282238 | 0 | 1.226156 | 0.8595972 | 1 | 1.045356 | 1.008269 | 0 | 1.535565 | 0.6863924 | 1 | 1.380264 | 0.7636222 | 1 | 1.401381 | 0.752115 | 1 | 1.016078 | 1.037322 | 0
Liu et al. [6] | 41.1 | 32.88 | 2.556749 | 0.85 | 1.13 | 422 | 372 | 100 | 50 | 0.5 | 0.5 | 1 | 540 | 5.4 | 200 | 200 | 1.083 |  | 2.3042 | 0.4700113 | 1 | 1.120839 | 0.9662405 | 1 | 2.343261 | 0.4621765 | 1 | 0.822 | 1.317518 | 0 | 1.226156 | 0.8832484 | 1 | 1.045356 | 1.036011 | 0 | 1.540705 | 0.702925 | 1 | 1.791399 | 0.6045553 | 1 | 1.401626 | 0.772674 | 1 | 1.016078 | 1.065863 | 0
Liu et al. [6] | 41.1 | 32.88 | 2.556749 | 1 | 1.13 | 422 | 372 | 100 | 50 | 0.5 | 0.5 | 1 | 540 | 5.4 | 200 | 200 | 1.108 |  | 2.3042 | 0.480861 | 1 | 1.120839 | 0.9885452 | 1 | 2.343261 | 0.4728453 | 1 | 0.822 | 1.347932 | 0 | 1.226156 | 0.9036373 | 1 | 1.045356 | 1.059926 | 0 | 1.543459 | 0.7178683 | 1 | 2.01165 | 0.5507915 | 1 | 1.401757 | 0.7904365 | 1 | 1.016078 | 1.090468 | 0
Liu et al. [6] | 41.1 | 32.88 | 2.556749 | 1.13 | 1.13 | 422 | 372 | 100 | 50 | 0.5 | 0.5 | 1 | 540 | 5.4 | 200 | 200 | 1.064 |  | 2.3042 | 0.4617655 | 1 | 1.120839 | 0.9492889 | 1 | 2.343261 | 0.4540681 | 1 | 0.822 | 1.294404 | 0 | 1.226156 | 0.8677528 | 1 | 1.045356 | 1.017835 | 0 | 1.545845 | 0.6882967 | 1 | 2.202535 | 0.4830798 | 1 | 1.401871 | 0.7589858 | 1 | 1.016078 | 1.047164 | 0
Liu et al. [6] | 41.1 | 32.88 | 2.556749 | 0.71 | 1.13 | 422 | 372 | 100 | 50 | 0.5 | 0.5 | 1 | 540 | 5.4 | 200 | 200 | 1.28 |  | 2.3042 | 0.5555073 | 1 | 1.120839 | 1.142002 | 0 | 2.343261 | 0.5462473 | 1 | 0.822 | 1.557178 | 0 | 1.226156 | 1.043913 | 0 | 1.045356 | 1.224463 | 0 | 1.538135 | 0.8321767 | 1 | 1.585832 | 0.8071475 | 1 | 1.401504 | 0.9133047 | 1 | 1.016078 | 1.259746 | 0
Liu et al. [6] | 42.65 | 34.12 | 2.64101 | 0.71 | 1.13 | 422 | 372 | 100 | 50 | 0.5 | 0.5 | 1 | 540 | 5.4 | 200 | 200 | 1.09 |  | 2.4158 | 0.4511963 | 1 | 1.120839 | 0.9724858 | 1 | 2.420486 | 0.4503229 | 1 | 0.853 | 1.277843 | 0 | 1.266565 | 0.8605954 | 1 | 1.053383 | 1.034761 | 0 | 1.588826 | 0.6860412 | 1 | 1.638094 | 0.6654073 | 1 | 1.408472 | 0.7738883 | 1 | 1.049564 | 1.038527 | 0
Liu et al. [6] | 42.65 | 34.12 | 2.64101 | 0.71 | 1.13 | 422 | 372 | 100 | 50 | 0.5 | 0.5 | 1 | 540 | 5.4 | 200 | 200 | 1.54 |  | 2.4158 | 0.63747 | 1 | 1.120839 | 1.373971 | 0 | 2.420486 | 0.636236 | 1 | 0.853 | 1.805393 | 0 | 1.266565 | 1.215887 | 0 | 1.053383 | 1.461956 | 0 | 1.588826 | 0.9692693 | 1 | 1.638094 | 0.9401168 | 1 | 1.408472 | 1.093383 | 0 | 1.049564 | 1.467276 | 0
Liu et al. [6] | 42.65 | 34.12 | 2.64101 | 0.71 | 1.7 | 422 | 372 | 100 | 50 | 0.5 | 0.5 | 1 | 540 | 5.4 | 200 | 200 | 1.175 |  | 2.4158 | 0.4863813 | 1 | 1.03551 | 1.134707 | 0 | 2.420486 | 0.4854398 | 1 | 0.853 | 1.377491 | 0 | 1.266565 | 0.9277061 | 1 | 1.053383 | 1.115454 | 0 | 1.588826 | 0.7395399 | 1 | 1.638094 | 0.7172969 | 1 | 1.408472 | 0.8342373 | 1 | 1.049564 | 1.119513 | 0
Liu et al. [6] | 42.65 | 34.12 | 2.64101 | 0.71 | 2.26 | 422 | 372 | 100 | 50 | 0.5 | 0.5 | 1 | 540 | 5.4 | 200 | 200 | 1.126 |  | 2.4158 | 0.4660982 | 1 | 0.951678 | 1.183173 | 0 | 2.420486 | 0.4651959 | 1 | 0.853 | 1.320047 | 0 | 1.266565 | 0.8890187 | 1 | 1.053383 | 1.068937 | 0 | 1.588826 | 0.7086995 | 1 | 1.638094 | 0.6873841 | 1 | 1.408472 | 0.7994479 | 1 | 1.049564 | 1.072827 | 0
Liu et al. [6] | 41.1 | 32.88 | 2.556749 | 0 | 0 | 422 | — | 100 | 50 | 0.5 | 0.5 | 1 | 540 | 5.4 | 200 | 200 | 1.003 |  | 2.3042 | 0.4352921 | 1 | 1.29 | 0.7775194 | 1 | 2.343261 | 0.428036 | 1 | 0.822 | 1.220195 | 0 | 1.226156 | 0.8180038 | 1 | 1.045356 | 0.9594818 | 1 | 1.525101 | 0.6576613 | 1 | 0.5433093 | 1.846094 | 0 | 1.400883 | 0.7159769 | 1 | 1.016078 | 0.9871291 | 1
Liu et al. [6] | 42.65 | 34.12 | 2.64101 | 0.71 | 1.13 | 422 | 372 | 100 | 50 | 0.5 | 0.5 | 1 | 540 | 5.4 | 200 | 200 | 1.18 |  | 2.4158 | 0.488451 | 1 | 1.120839 | 1.052783 | 0 | 2.420486 | 0.4875055 | 1 | 0.853 | 1.383353 | 0 | 1.266565 | 0.9316537 | 1 | 1.053383 | 1.1202 | 0 | 1.588826 | 0.7426868 | 1 | 1.638094 | 0.7203492 | 1 | 1.408472 | 0.8377873 | 1 | 1.049564 | 1.124277 | 0
Ren et al. [7] | 50.4 | 40.32 | 3.043936 | 1.5 | 7.19648 | 359 | 445 | 112 | 60 | 0.5357143 | 0.5357143 | 0.8571429 | 200 | 1.785714 | 216 | 232 | 0.9018219 |  | 2.9738 | 0.3032557 | 1 | 1.296973 | 0.6953283 | 1 | 3.876167 | 0.2326582 | 1 | 1.26 | 0.7157316 | 1 | 1.595653 | 0.5651742 | 1 | 1.074582 | 0.8392302 | 1 | 1.647048 | 0.5475384 | 1 | 3.278275 | 0.2750903 | 1 | 1.637373 | 0.5507736 | 1 | 1.444489 | 0.624319 | 1
Ren et al. [7] | 53.7 | 42.96 | 3.207516 | 1.5 | 7.19648 | 359 | 445 | 112 | 60 | 0.5357143 | 0.5357143 | 0.8571429 | 200 | 1.785714 | 216 | 232 | 1.041498 |  | 3.2114 | 0.3243128 | 1 | 1.296973 | 0.8030223 | 1 | 4.084471 | 0.2549897 | 1 | 1.3425 | 0.7757899 | 1 | 1.681403 | 0.619422 | 1 | 1.075231 | 0.9686267 | 1 | 1.73556 | 0.6000935 | 1 | 3.454449 | 0.3014947 | 1 | 1.650901 | 0.6308663 | 1 | 1.522115 | 0.6842438 | 1
Ren et al. [7] | 51.8 | 41.44 | 3.113858 | 1.5 | 7.19648 | 359 | 445 | 112 | 60 | 0.5357143 | 0.5357143 | 0.8571429 | 200 | 1.785714 | 216 | 232 | 0.9827935 |  | 3.0746 | 0.3196492 | 1 | 1.296973 | 0.7577596 | 1 | 3.965206 | 0.2478543 | 1 | 1.295 | 0.7589139 | 1 | 1.632306 | 0.6020888 | 1 | 1.075414 | 0.913875 | 1 | 1.684882 | 0.5833012 | 1 | 3.35358 | 0.293058 | 1 | 1.643156 | 0.5981135 | 1 | 1.47767 | 0.6650967 | 1
Ren et al. [7] | 51.325 | 41.06 | 3.090223 | 1.5 | 7.19648 | 359 | 445 | 112 | 60 | 0.5357143 | 0.5357143 | 0.8571429 | 200 | 1.785714 | 216 | 232 | 0.9352227 |  | 3.0404 | 0.3075986 | 1 | 1.296973 | 0.7210812 | 1 | 3.935109 | 0.2376612 | 1 | 1.283125 | 0.7288633 | 1 | 1.619917 | 0.5773275 | 1 | 1.075225 | 0.8697922 | 1 | 1.672093 | 0.5593125 | 1 | 3.328126 | 0.2810058 | 1 | 1.641201 | 0.5698404 | 1 | 1.466454 | 0.6377442 | 1
Ren et al. [7] | 38.8625 | 31.09 | 2.432599 | 1.5 | 7.19648 | 359 | 445 | 112 | 60 | 0.5357143 | 0.5357143 | 0.8571429 | 200 | 1.785714 | 216 | 232 | 0.7459514 |  | 2.1431 | 0.3480712 | 1 | 1.296973 | 0.5751481 | 1 | 3.097687 | 0.2408092 | 1 | 0.9715625 | 0.7677853 | 1 | 1.275186 | 0.5849747 | 1 | 1.031229 | 0.7233619 | 1 | 1.316259 | 0.5667211 | 1 | 2.619874 | 0.2847279 | 1 | 1.586816 | 0.4700933 | 1 | 1.154381 | 0.6461916 | 1
Ren et al. [7] | 56.8 | 45.44 | 3.357467 | 1.5 | 7.19648 | 359 | 445 | 112 | 60 | 0.5357143 | 0.5357143 | 0.8571429 | 200 | 1.785714 | 216 | 232 | 0.9574899 |  | 3.4346 | 0.2787777 | 1 | 1.296973 | 0.7382498 | 1 | 4.27542 | 0.2239522 | 1 | 1.42 | 0.6742886 | 1 | 1.760008 | 0.5440257 | 1 | 1.071884 | 0.8932776 | 1 | 1.816697 | 0.5270499 | 1 | 3.615945 | 0.2647966 | 1 | 1.663302 | 0.575656 | 1 | 1.593274 | 0.6009574 | 1
Ren et al. [7] | 62.5625 | 50.05 | 3.627705 | 1.5 | 7.19648 | 359 | 445 | 112 | 60 | 0.5357143 | 0.5357143 | 0.8571429 | 200 | 1.785714 | 216 | 232 | 0.9908907 |  | 3.8495 | 0.2574076 | 1 | 1.296973 | 0.7640027 | 1 | 4.619542 | 0.2144998 | 1 | 1.5640625 | 0.6335365 | 1 | 1.901669 | 0.5210638 | 1 | 1.056522 | 0.9378801 | 1 | 1.96292 | 0.5048044 | 1 | 3.906986 | 0.2536202 | 1 | 1.685651 | 0.5878387 | 1 | 1.721514 | 0.5755925 | 1
Liu et al. [8] | 60.5 | 48.4 | 3.532175 | 0.3637873 | 10.6640625 | 348 | 354 | 112 | 40 | 0.3571429 | 0.3571429 | 0.8571429 | 540 | 4.821429 | 176 | 192 | 1.5758 |  | 3.701 | 0.4257768 | 1 | -0.1328387 | -11.8625 | 1 | 2.552438 | 0.6173706 | 1 | 1.008333 | 1.562777 | 0 | 1.478146 | 1.066065 | 0 | 1.063308 | 1.481979 | 0 | 2.254554 | 0.698941 | 1 | 1.445649 | 1.090029 | 0 | 1.384936 | 1.137814 | 0 | 1.301707 | 1.210564 | 0
Liu et al. [8] | 41.6375 | 33.31 | 2.586124 | 0.4802339 | 7.879822 | 348 | 354 | 112 | 55 | 0.4910714 | 0.4910714 | 0.8571429 | 940 | 8.392857 | 206 | 222 | 1.4211 |  | 2.3429 | 0.606556 | 1 | -0.7874664 | -1.804648 | 1 | 2.883675 | 0.4928087 | 1 | 0.9541927 | 1.489322 | 0 | 1.169189 | 1.215458 | 0 | 1.048297 | 1.355627 | 0 | 1.675374 | 0.8482286 | 1 | 1.260837 | 1.127108 | 0 | 1.260156 | 1.127717 | 0 | 0.8773818 | 1.619705 | 0
Liu et al. [8] | 33.2625 | 26.61 | 2.106778 | 0.4802339 | 7.879822 | 348 | 354 | 112 | 55 | 0.4910714 | 0.4910714 | 0.8571429 | 740 | 6.607143 | 206 | 222 | 1.5961 |  | 1.7399 | 0.9173516 | 1 | -0.2517521 | -6.339966 | 1 | 2.349177 | 0.6794294 | 1 | 0.762265625 | 2.09389 | 0 | 0.9818584 | 1.625591 | 0 | 0.9810017 | 1.62701 | 0 | 1.308407 | 1.21988 | 0 | 1.027137 | 1.55393 | 0 | 1.301586 | 1.226273 | 0 | 0.7847317 | 2.033944 | 0
Liu et al. [8] | 60.5 | 48.4 | 3.532175 | 0.4802339 | 7.879822 | 348 | 354 | 112 | 55 | 0.4910714 | 0.4910714 | 0.8571429 | 540 | 4.821429 | 206 | 222 | 1.4745 |  | 3.701 | 0.3984058 | 1 | 0.2839621 | 5.192594 | 0 | 3.938575 | 0.374374 | 1 | 1.386458 | 1.063501 | 0 | 1.695422 | 0.8696951 | 1 | 1.063308 | 1.386711 | 0 | 2.099032 | 0.7024666 | 1 | 1.722074 | 0.8562348 | 1 | 1.500538 | 0.9826477 | 1 | 1.432981 | 1.028974 | 0
Liu et al. [8] | 41.6375 | 33.31 | 2.586124 | 0.3706416 | 6.059322 | 348 | 354 | 112 | 70 | 0.625 | 0.625 | 0.8571429 | 940 | 8.392857 | 236 | 252 | 1.6921 |  | 2.3429 | 0.7222246 | 1 | -0.5149377 | -3.286029 | 1 | 4.219039 | 0.4010629 | 1 | 1.214427 | 1.393332 | 0 | 1.299403 | 1.302214 | 0 | 1.048297 | 1.614142 | 0 | 1.55731 | 1.086553 | 0 | 1.12751 | 1.500741 | 0 | 1.375561 | 1.230117 | 0 | 0.9734956 | 1.738169 | 0
Liu et al. [8] | 33.2625 | 26.61 | 2.106778 | 0.3637873 | 10.6640625 | 348 | 354 | 112 | 40 | 0.3571429 | 0.3571429 | 0.8571429 | 740 | 6.607143 | 176 | 192 | 1.4559 |  | 1.7399 | 0.8367722 | 1 | -0.668553 | -2.177688 | 1 | 1.522411 | 0.9563123 | 1 | 0.554375 | 2.626201 | 0 | 0.8522633 | 1.708275 | 0 | 0.9810017 | 1.484095 | 0 | 1.401168 | 1.039061 | 0 | 0.8622626 | 1.688465 | 0 | 1.185984 | 1.227588 | 0 | 0.7064329 | 2.060918 | 0
Liu et al. [8] | 60.5 | 48.4 | 3.532175 | 0.3706416 | 6.059322 | 348 | 354 | 112 | 70 | 0.625 | 0.625 | 0.8571429 | 540 | 4.821429 | 236 | 252 | 1.5426 |  | 3.701 | 0.4168063 | 1 | 0.5564909 | 2.772013 | 0 | 5.762439 | 0.2676991 | 1 | 1.764583 | 0.8742007 | 1 | 1.87327 | 0.8234798 | 1 | 1.063308 | 1.450756 | 0 | 1.937778 | 0.7960664 | 1 | 1.539973 | 1.001706 | 0 | 1.615942 | 0.9546135 | 1 | 1.564255 | 0.9861563 | 1
Liu et al. [8] | 41.6375 | 33.31 | 2.586124 | 0.3637873 | 10.6640625 | 348 | 354 | 112 | 40 | 0.3571429 | 0.3571429 | 0.8571429 | 940 | 8.392857 | 176 | 192 | 1.1241 |  | 2.3429 | 0.47979 | 1 | -1.204267 | -0.9334306 | 1 | 1.868798 | 0.6015097 | 1 | 0.6939583 | 1.619838 | 0 | 1.010108 | 1.112852 | 0 | 1.048297 | 1.07231 | 0 | 1.789241 | 0.6282552 | 1 | 1.058449 | 1.062025 | 0 | 1.144555 | 0.9821287 | 1 | 0.7812681 | 1.438815 | 0
Liu et al. [8] | 33.2625 | 26.61 | 2.106778 | 0.3706416 | 6.059322 | 348 | 354 | 112 | 70 | 0.625 | 0.625 | 0.8571429 | 740 | 6.607143 | 236 | 252 | 1.331 |  | 1.7399 | 0.7649865 | 1 | 0.02077663 | 64.06235 | 0 | 3.437028 | 0.3872532 | 1 | 0.97015625 | 1.371944 | 0 | 1.087937 | 1.223417 | 0 | 0.9810017 | 1.356776 | 0 | 1.212226 | 1.09798 | 0 | 0.9185227 | 1.449066 | 0 | 1.41699 | 0.9393149 | 1 | 0.8630304 | 1.54224 | 0
Liu et al. [8] | 48.7375 | 38.99 | 2.959845 | 0.5291451 | 10.6640625 | 348 | 354 | 112 | 40 | 0.3571429 | 0.3571429 | 0.8571429 | 540 | 4.821429 | 176 | 192 | 1.0552 |  | 2.8541 | 0.3697137 | 1 | -0.1328387 | -7.943467 | 1 | 2.138858 | 0.4933474 | 1 | 0.8122917 | 1.299041 | 0 | 1.238637 | 0.8519041 | 1 | 1.072478 | 0.9838895 | 1 | 1.892755 | 0.5574942 | 1 | 1.492488 | 0.7070075 | 1 | 1.337749 | 0.7887879 | 1 | 1.090787 | 0.9673745 | 1
Liu et al. [8] | 39.55 | 31.64 | 2.471077 | 0.5976244 | 7.879822 | 348 | 354 | 112 | 55 | 0.4910714 | 0.4910714 | 0.8571429 | 740 | 6.607143 | 206 | 222 | 1.1729 |  | 2.1926 | 0.5349357 | 1 | -0.2517521 | -4.658947 | 1 | 2.755391 | 0.4256747 | 1 | 0.9063542 | 1.294086 | 0 | 1.151639 | 1.018462 | 0 | 1.035901 | 1.132251 | 0 | 1.536736 | 0.7632411 | 1 | 1.371341 | 0.8552943 | 1 | 1.331816 | 0.8806772 | 1 | 0.9204253 | 1.274302 | 0
Liu et al. [8] | 34.8875 | 27.91 | 2.203783 | 0.3421308 | 6.059322 | 348 | 354 | 112 | 70 | 0.625 | 0.625 | 0.8571429 | 940 | 8.392857 | 236 | 252 | 1.2204 |  | 1.8569 | 0.6572244 | 1 | -0.5149377 | -2.369996 | 1 | 3.595282 | 0.3394449 | 1 | 1.017552 | 1.199349 | 0 | 1.107295 | 1.102146 | 0 | 0.9979541 | 1.222902 | 0 | 1.326621 | 0.9199314 | 1 | 0.9247308 | 1.319735 | 0 | 1.343916 | 0.9080924 | 1 | 0.8295707 | 1.471122 | 0
Liu et al. [8] | 48.7375 | 38.99 | 2.959845 | 0.5291451 | 10.6640625 | 348 | 354 | 112 | 40 | 0.3571429 | 0.3571429 | 0.8571429 | 740 | 6.607143 | 176 | 192 | 1.2188 |  | 2.8541 | 0.4270348 | 1 | -0.668553 | -1.823042 | 1 | 2.138858 | 0.5698368 | 1 | 0.8122917 | 1.500446 | 0 | 1.197358 | 1.017908 | 0 | 1.072478 | 1.136433 | 0 | 1.972037 | 0.6180412 | 1 | 1.492488 | 0.8166232 | 1 | 1.256677 | 0.9698591 | 1 | 0.9924783 | 1.228037 | 0
Liu et al. [8] | 39.55 | 31.64 | 2.471077 | 0.5976244 | 7.879822 | 348 | 354 | 112 | 55 | 0.4910714 | 0.4910714 | 0.8571429 | 940 | 8.392857 | 206 | 222 | 1.2605 |  | 2.1926 | 0.5748883 | 1 | -0.7874664 | -1.600703 | 1 | 2.755391 | 0.4574669 | 1 | 0.9063542 | 1.390737 | 0 | 1.117176 | 1.128291 | 0 | 1.035901 | 1.216815 | 0 | 1.602925 | 0.7863747 | 1 | 1.371341 | 0.9191734 | 1 | 1.250745 | 1.0078 | 0 | 0.8383503 | 1.503548 | 0
Liu et al. [8] | 34.8875 | 27.91 | 2.203783 | 0.3421308 | 6.059322 | 348 | 354 | 112 | 70 | 0.625 | 0.625 | 0.8571429 | 540 | 4.821429 | 236 | 252 | 1.2579 |  | 1.8569 | 0.6774194 | 1 | 0.5564909 | 2.260414 | 0 | 3.595282 | 0.3498752 | 1 | 1.017552 | 1.236202 | 0 | 1.168764 | 1.076265 | 0 | 0.9979541 | 1.260479 | 0 | 1.208561 | 1.040825 | 0 | 0.9247308 | 1.360288 | 0 | 1.506059 | 0.8352262 | 1 | 0.9759648 | 1.288878 | 0
Liu et al. [8] | 48.7375 | 38.99 | 2.959845 | 0.5291451 | 10.6640625 | 348 | 354 | 112 | 40 | 0.3571429 | 0.3571429 | 0.8571429 | 940 | 8.392857 | 176 | 192 | 0.9233 |  | 2.8541 | 0.3234995 | 1 | -1.204267 | -0.7666903 | 1 | 2.138858 | 0.431679 | 1 | 0.8122917 | 1.136661 | 0 | 1.156078 | 0.7986482 | 1 | 1.072478 | 0.8609033 | 1 | 2.051318 | 0.4501008 | 1 | 1.492488 | 0.6186316 | 1 | 1.175606 | 0.7853822 | 1 | 0.8941692 | 1.032579 | 0
Liu et al. [8] | 39.55 | 31.64 | 2.471077 | 0.5976244 | 7.879822 | 348 | 354 | 112 | 55 | 0.4910714 | 0.4910714 | 0.8571429 | 540 | 4.821429 | 206 | 222 | 1.2654 |  | 2.1926 | 0.5771231 | 1 | 0.2839621 | 4.456228 | 0 | 2.755391 | 0.4592452 | 1 | 0.9063542 | 1.396143 | 0 | 1.186101 | 1.066857 | 0 | 1.035901 | 1.221545 | 0 | 1.470546 | 0.8604965 | 1 | 1.371341 | 0.9227466 | 1 | 1.412888 | 0.8956127 | 1 | 1.0025 | 1.262244 | 0
Liu et al. [8] | 34.8875 | 27.91 | 2.203783 | 0.3421308 | 6.059322 | 348 | 354 | 112 | 70 | 0.625 | 0.625 | 0.8571429 | 740 | 6.607143 | 236 | 252 | 1.0989 |  | 1.8569 | 0.5917928 | 1 | 0.02077663 | 52.89115 | 0 | 3.595282 | 0.3056506 | 1 | 1.017552 | 1.079945 | 0 | 1.138029 | 0.9656165 | 1 | 0.9979541 | 1.101153 | 0 | 1.267591 | 0.8669202 | 1 | 0.9247308 | 1.188346 | 0 | 1.424988 | 0.7711646 | 1 | 0.9027678 | 1.217257 | 0
Liu et al. [8] | 43.25 | 34.6 | 2.673267 | 0.7391234 | 10.6640625 | 348 | 354 | 112 | 40 | 0.3571429 | 0.3571429 | 0.8571429 | 540 | 4.821429 | 176 | 192 | 0.8386 |  | 2.459 | 0.3410329 | 1 | -0.1328387 | -6.312918 | 1 | 1.93177 | 0.4341097 | 1 | 0.7208333 | 1.163376 | 0 | 1.11871 | 0.7496136 | 1 | 1.056124 | 0.7940359 | 1 | 1.713525 | 0.4894004 | 1 | 1.670353 | 0.5020497 | 1 | 1.314232 | 0.6380911 | 1 | 0.9851753 | 0.8512191 | 1
Liu et al. [8] | 40.5375 | 32.43 | 2.525827 | 0.7171493 | 7.879822 | 348 | 354 | 112 | 55 | 0.4910714 | 0.4910714 | 0.8571429 | 740 | 6.607143 | 206 | 222 | 0.9026 |  | 2.2637 | 0.3987277 | 1 | -0.2517521 | -3.585272 | 1 | 2.81644 | 0.3204755 | 1 | 0.928984375 | 0.9715987 | 1 | 1.177155 | 0.7667641 | 1 | 1.042094 | 0.8661406 | 1 | 1.572952 | 0.5738255 | 1 | 1.575105 | 0.573041 | 1 | 1.336448 | 0.6753721 | 1 | 0.9408186 | 0.9593773 | 1
Liu et al. [8] | 26.9875 | 21.59 | 1.708445 | 0.4792134 | 6.059322 | 348 | 354 | 112 | 70 | 0.625 | 0.625 | 0.8571429 | 940 | 8.392857 | 236 | 252 | 1.0056 |  | 1.2881 | 0.7806847 | 1 | -0.5149377 | -1.952858 | 1 | 2.78718 | 0.3607947 | 1 | 0.7871354 | 1.277544 | 0 | 0.858411 | 1.171467 | 0 | 0.8936928 | 1.125219 | 0 | 1.030121 | 0.9761957 | 1 | 0.8513816 | 1.181139 | 0 | 1.303071 | 0.7717151 | 1 | 0.6431104 | 1.563651 | 0
Liu et al. [8] | 43.25 | 34.6 | 2.673267 | 0.7391234 | 10.6640625 | 348 | 354 | 112 | 40 | 0.3571429 | 0.3571429 | 0.8571429 | 740 | 6.607143 | 176 | 192 | 0.9689 |  | 2.459 | 0.394022 | 1 | -0.668553 | -1.449249 | 1 | 1.93177 | 0.5015608 | 1 | 0.7208333 | 1.344139 | 0 | 1.081427 | 0.8959456 | 1 | 1.056124 | 0.9174116 | 1 | 1.785131 | 0.5427614 | 1 | 1.670353 | 0.5800571 | 1 | 1.233161 | 0.7857044 | 1 | 0.8963846 | 1.080898 | 0
Liu et al. [8] | 40.5375 | 32.43 | 2.525827 | 0.7171493 | 7.879822 | 348 | 354 | 112 | 55 | 0.4910714 | 0.4910714 | 0.8571429 | 940 | 8.392857 | 206 | 222 | 1.108 |  | 2.2637 | 0.4894642 | 1 | -0.7874664 | -1.407044 | 1 | 2.81644 | 0.3934044 | 1 | 0.928984375 | 1.1927 | 0 | 1.141929 | 0.9702884 | 1 | 1.042094 | 1.063244 | 0 | 1.640608 | 0.6753594 | 1 | 1.575105 | 0.703445 | 1 | 1.255377 | 0.8826034 | 1 | 0.8569251 | 1.292995 | 0
Liu et al. [8] | 26.9875 | 21.59 | 1.708445 | 0.4792134 | 6.059322 | 348 | 354 | 112 | 70 | 0.625 | 0.625 | 0.8571429 | 540 | 4.821429 | 236 | 252 | 1.16 |  | 1.2881 | 0.9005512 | 1 | 0.5564909 | 2.08449 | 0 | 2.78718 | 0.4161912 | 1 | 0.7871354 | 1.473698 | 0 | 0.9060644 | 1.280262 | 0 | 0.8936928 | 1.297985 | 0 | 0.9385975 | 1.235886 | 0 | 0.8513816 | 1.362491 | 0 | 1.465214 | 0.791693 | 1 | 0.7565999 | 1.533175 | 0
Liu et al. [8] | 43.25 | 34.6 | 2.673267 | 0.7391234 | 10.6640625 | 348 | 354 | 112 | 40 | 0.3571429 | 0.3571429 | 0.8571429 | 940 | 8.392857 | 176 | 192 | 0.9053 |  | 2.459 | 0.3681578 | 1 | -1.204267 | -0.7517434 | 1 | 1.93177 | 0.4686377 | 1 | 0.7208333 | 1.255908 | 0 | 1.044145 | 0.8670254 | 1 | 1.056124 | 0.8571914 | 1 | 1.856736 | 0.487576 | 1 | 1.670353 | 0.5419813 | 1 | 1.152089 | 0.7857897 | 1 | 0.807594 | 1.120984 | 0
Liu et al. [8] | 40.5375 | 32.43 | 2.525827 | 0.7171493 | 7.879822 | 348 | 354 | 112 | 55 | 0.4910714 | 0.4910714 | 0.8571429 | 540 | 4.821429 | 206 | 222 | 1.1391 |  | 2.2637 | 0.5032027 | 1 | 0.2839621 | 4.01145 | 0 | 2.81644 | 0.4044468 | 1 | 0.928984375 | 1.226178 | 0 | 1.212381 | 0.9395561 | 1 | 1.042094 | 1.093087 | 0 | 1.505296 | 0.7567283 | 1 | 1.575105 | 0.7231897 | 1 | 1.41752 | 0.8035867 | 1 | 1.024712 | 1.111629 | 0
Liu et al. [8] | 26.9875 | 21.59 | 1.708445 | 0.4792134 | 6.059322 | 348 | 354 | 112 | 70 | 0.625 | 0.625 | 0.8571429 | 740 | 6.607143 | 236 | 252 | 1.0377 |  | 1.2881 | 0.8056052 | 1 | 0.02077663 | 49.94553 | 0 | 2.78718 | 0.3723117 | 1 | 0.7871354 | 1.318325 | 0 | 0.8822377 | 1.176214 | 0 | 0.8936928 | 1.161137 | 0 | 0.9843595 | 1.054188 | 0 | 0.8513816 | 1.218842 | 0 | 1.384143 | 0.7497058 | 1 | 0.6998552 | 1.482735 | 0
Deng [9] | 58.12 | 46.496 | 3.420306 | 0.18 | 10.01 | 219.5 | 297.5 | 112 | 40 | 0.3571429 | 0.3571429 | 0.8571429 | 340 | 3.035714 | 176 | 192 | 1.232006 |  | 3.52964 | 0.3490458 | 1 | 0.5007887 | 2.460132 | 0 | 2.471599 | 0.4984652 | 1 | 0.9686667 | 1.271858 | 0 | 1.479032 | 0.8329813 | 1 | 1.069374 | 1.152081 | 0 | 2.08702 | 0.5903182 | 1 | 1.038854 | 1.185929 | 0 | 1.456595 | 0.8458123 | 1 | 1.374084 | 0.896602 | 1
Deng [9] | 58.12 | 46.496 | 3.420306 | 0.26 | 6.82 | 219.5 | 311 | 112 | 60 | 0.5357143 | 0.5357143 | 0.8571429 | 540 | 4.821429 | 216 | 232 | 1.442223 |  | 3.52964 | 0.4086033 | 1 | 0.4426174 | 3.258396 | 0 | 4.355439 | 0.3311314 | 1 | 1.453 | 0.9925827 | 1 | 1.711857 | 0.8424901 | 1 | 1.069374 | 1.34866 | 0 | 1.975993 | 0.7298725 | 1 | 1.247911 | 1.155709 | 0 | 1.529594 | 0.9428796 | 1 | 1.429969 | 1.008569 | 0
Deng [9] | 58.12 | 46.496 | 3.420306 | 0.34 | 4.95 | 219.5 | 311 | 112 | 80 | 0.7142857 | 0.7142857 | 0.8571429 | 740 | 6.607143 | 256 | 272 | 1.22423 |  | 3.52964 | 0.3468428 | 1 | 0.1868421 | 6.552218 | 0 | 6.992816 | 0.1750697 | 1 | 1.85984 | 0.658245 | 1 | 1.76624 | 0.693128 | 1 | 1.069374 | 1.14481 | 0 | 1.864965 | 0.656436 | 1 | 1.456969 | 0.8402581 | 1 | 1.602592 | 0.7639064 | 1 | 1.485854 | 0.8239235 | 1
Deng [9] | 58.12 | 46.496 | 3.420306 | 0.42 | 3.75 | 219.5 | 311 | 112 | 100 | 0.8928571 | 0.8928571 | 0.8571429 | 940 | 8.392857 | 296 | 312 | 1.677508 |  | 3.52964 | 0.4752632 | 1 | -0.1692321 | -9.912467 | 1 | 10.38373 | 0.1615516 | 1 | 1.85984 | 0.9019636 | 1 | 1.718539 | 0.9761245 | 1 | 1.069374 | 1.568682 | 0 | 1.753938 | 0.956424 | 1 | 1.666027 | 1.006891 | 0 | 1.675591 | 1.001144 | 0 | 1.54174 | 1.088062 | 0
Deng [9] | 48.54 | 38.832 | 2.949776 | 0.42 | 10.01 | 219.5 | 311 | 112 | 40 | 0.3571429 | 0.3571429 | 0.8571429 | 540 | 4.821429 | 176 | 192 | 1.215317 |  | 2.83988 | 0.4279467 | 1 | -0.03492557 | -34.79735 | 1 | 2.131582 | 0.570148 | 1 | 0.809 | 1.502246 | 0 | 1.234423 | 0.9845222 | 1 | 1.072145 | 1.133538 | 0 | 1.884005 | 0.6450712 | 1 | 1.302512 | 0.9330562 | 1 | 1.336821 | 0.9091101 | 1 | 1.087077 | 1.117968 | 0
Deng [9] | 48.54 | 38.832 | 2.949776 | 0.34 | 6.82 | 219.5 | 311 | 112 | 60 | 0.5357143 | 0.5357143 | 0.8571429 | 340 | 3.035714 | 216 | 232 | 1.462569 |  | 2.83988 | 0.5150107 | 1 | 0.9783317 | 1.494962 | 0 | 3.756263 | 0.389368 | 1 | 1.2135 | 1.205248 | 0 | 1.517497 | 0.9638036 | 1 | 1.072145 | 1.364152 | 0 | 1.626839 | 0.899025 | 1 | 1.211761 | 1.206978 | 0 | 1.571822 | 0.9304924 | 1 | 1.331223 | 1.098665 | 0
Deng [9] | 48.54 | 38.832 | 2.949776 | 0.26 | 4.95 | 219.5 | 311 | 112 | 80 | 0.7142857 | 0.7142857 | 0.8571429 | 940 | 8.392857 | 256 | 272 | 1.315102 |  | 2.83988 | 0.4630838 | 1 | -0.3488721 | -3.769583 | 1 | 6.030817 | 0.2180637 | 1 | 1.55328 | 0.8466616 | 1 | 1.48212 | 0.8873116 | 1 | 1.072145 | 1.226609 | 0 | 1.68572 | 0.7801428 | 1 | 1.12101 | 1.173141 | 0 | 1.482538 | 0.8870616 | 1 | 1.183471 | 1.111225 | 0
Deng [9] | 48.54 | 38.832 | 2.949776 | 0.18 | 3.75 | 219.5 | 297.5 | 112 | 100 | 0.8928571 | 0.8928571 | 0.8571429 | 740 | 6.607143 | 296 | 312 | 1.546639 |  | 2.83988 | 0.5446141 | 1 | 0.3664821 | 4.220229 | 0 | 8.955244 | 0.1727076 | 1 | 1.55328 | 0.9957243 | 1 | 1.523259 | 1.015348 | 0 | 1.072145 | 1.442565 | 0 | 1.428554 | 1.08266 | 0 | 1.030259 | 1.501213 | 0 | 1.71754 | 0.9004967 | 1 | 1.427618 | 1.08337 | 0
Deng [9] | 39.73 | 31.784 | 2.481101 | 0.26 | 10.01 | 219.5 | 297.5 | 112 | 40 | 0.3571429 | 0.3571429 | 0.8571429 | 740 | 6.607143 | 176 | 192 | 1.053584 |  | 2.20556 | 0.4776947 | 1 | -0.5706399 | -1.846321 | 1 | 1.792906 | 0.5876406 | 1 | 0.6621667 | 1.591116 | 0 | 1.00369 | 1.049711 | 0 | 1.037075 | 1.015919 | 0 | 1.648273 | 0.639205 | 1 | 0.8675795 | 1.214395 | 0 | 1.21685 | 0.8658292 | 1 | 0.8319488 | 1.266405 | 0
Deng [9] | 39.73 | 31.784 | 2.481101 | 0.18 | 6.82 | 219.5 | 297.5 | 112 | 60 | 0.5357143 | 0.5357143 | 0.8571429 | 940 | 8.392857 | 216 | 232 | 1.160278 |  | 2.20556 | 0.5260695 | 1 | -0.6288111 | -1.845193 | 1 | 3.15945 | 0.3672405 | 1 | 0.99325 | 1.168163 | 0 | 1.172582 | 0.989507 | 1 | 1.037075 | 1.118798 | 0 | 1.564883 | 0.7414472 | 1 | 0.7912473 | 1.466391 | 0 | 1.289709 | 0.8996434 | 1 | 0.8724882 | 1.329849 | 0
Deng [9] | 39.73 | 31.784 | 2.481101 | 0.42 | 4.95 | 219.5 | 311 | 112 | 80 | 0.7142857 | 0.7142857 | 0.8571429 | 340 | 3.035714 | 256 | 272 | 1.581359 |  | 2.20556 | 0.7169873 | 1 | 1.258271 | 1.256771 | 0 | 5.072612 | 0.3117444 | 1 | 1.27136 | 1.243832 | 0 | 1.350441 | 1.170994 | 0 | 1.037075 | 1.524826 | 0 | 1.221361 | 1.294751 | 0 | 1.170882 | 1.35057 | 0 | 1.687133 | 0.9373053 | 1 | 1.24266 | 1.27256 | 0
Deng [9] | 39.73 | 31.784 | 2.481101 | 0.34 | 3.75 | 219.5 | 311 | 112 | 100 | 0.8928571 | 0.8928571 | 0.8571429 | 540 | 4.821429 | 296 | 312 | 1.58897 |  | 2.20556 | 0.7204382 | 1 | 0.9021964 | 1.761224 | 0 | 7.532391 | 0.2109516 | 1 | 1.27136 | 1.249819 | 0 | 1.315839 | 1.207572 | 0 | 1.037075 | 1.532165 | 0 | 1.137971 | 1.396319 | 0 | 1.09455 | 1.451711 | 0 | 1.759991 | 0.9028281 | 1 | 1.283199 | 1.238288 | 0
Deng [9] | 34.37 | 27.496 | 2.173126 | 0.34 | 10.01 | 219.5 | 297.5 | 112 | 40 | 0.3571429 | 0.3571429 | 0.8571429 | 940 | 8.392857 | 176 | 192 | 0.903929 |  | 1.81964 | 0.4967625 | 1 | -1.106354 | -0.817034 | 1 | 1.570355 | 0.5756207 | 1 | 0.5728333 | 1.577996 | 0 | 0.8487959 | 1.064954 | 0 | 0.99278 | 0.9105028 | 1 | 1.503132 | 0.6013636 | 1 | 0.8597303 | 1.05141 | 0 | 1.110379 | 0.8140725 | 1 | 0.6565014 | 1.376888 | 0
Deng [9] | 34.37 | 27.496 | 2.173126 | 0.42 | 6.82 | 219.5 | 311 | 112 | 60 | 0.5357143 | 0.5357143 | 0.8571429 | 740 | 6.607143 | 216 | 232 | 1.218473 |  | 1.81964 | 0.6696232 | 1 | -0.09309686 | -13.08823 | 1 | 2.767272 | 0.4403156 | 1 | 0.85925 | 1.418066 | 0 | 1.057338 | 1.152397 | 0 | 0.99278 | 1.227334 | 0 | 1.316172 | 0.9257702 | 1 | 0.9925574 | 1.22761 | 0 | 1.34552 | 0.9055776 | 1 | 0.8363664 | 1.456865 | 0
Deng [9] | 34.37 | 27.496 | 2.173126 | 0.18 | 4.95 | 219.5 | 297.5 | 112 | 80 | 0.7142857 | 0.7142857 | 0.8571429 | 340 | 3.035714 | 256 | 272 | 2.607362 |  | 1.81964 | 1.4329 | 0 | 1.258271 | 2.072179 | 0 | 4.442956 | 0.5868529 | 1 | 1.09984 | 2.370674 | 0 | 1.182813 | 2.204374 | 0 | 0.99278 | 2.626324 | 0 | 1.066011 | 2.445906 | 0 | 0.726016 | 3.591329 | 0 | 1.661453 | 1.569326 | 0 | 1.08841 | 2.395569 | 0
Deng [9] | 34.37 | 27.496 | 2.173126 | 0.26 | 3.75 | 219.5 | 311 | 112 | 100 | 0.8928571 | 0.8928571 | 0.8571429 | 540 | 4.821429 | 296 | 312 | 0.9025726 |  | 1.81964 | 0.4960172 | 1 | 0.9021964 | 1.000417 | 0 | 6.597407 | 0.1368072 | 1 | 1.09984 | 0.82064 | 1 | 1.152506 | 0.7831394 | 1 | 0.99278 | 0.9091366 | 1 | 0.995468 | 0.9066818 | 1 | 0.858843 | 1.050917 | 0 | 1.734452 | 0.5203792 | 1 | 1.123918 | 0.8030595 | 1
Song [10] | 49.58 | 39.664 | 3.002607 | 0.34 | 3.256818 | 320.3 | 274.1 | 100 | 60 | 0.6 | 0.66 | 0.68 | 540 | 5.4 | 200 | 220 | 1.54 |  | 2.91476 | 0.5283454 | 1 | 0.8024543 | 1.919112 | 0 | 6.77974 | 0.2271473 | 1 | 1.58656 | 0.9706535 | 1 | 1.578849 | 0.9753943 | 1 | 1.073699 | 1.434294 | 0 | 1.697797 | 0.9070575 | 1 | 1.249871 | 1.232127 | 0 | 1.524293 | 1.010305 | 0 | 1.276588 | 1.20634 | 0
Song [10] | 40.24 | 32.192 | 2.509395 | 0.34 | 3.256818 | 320.3 | 274.1 | 100 | 60 | 0.6 | 0.66 | 0.68 | 540 | 5.4 | 200 | 220 | 1.47 |  | 2.24228 | 0.6555827 | 1 | 0.8024543 | 1.83188 | 0 | 5.666093 | 0.259438 | 1 | 1.28768 | 1.141588 | 0 | 1.319505 | 1.114054 | 0 | 1.040292 | 1.413065 | 0 | 1.418916 | 1.036002 | 0 | 1.044566 | 1.407283 | 0 | 1.483504 | 0.9908971 | 1 | 1.066895 | 1.377831 | 0
Song [10] | 59.73 | 47.784 | 3.496178 | 0.34 | 3.256818 | 320.3 | 274.1 | 100 | 60 | 0.6 | 0.66 | 0.68 | 540 | 5.4 | 200 | 220 | 1.6 |  | 3.64556 | 0.43889 | 1 | 0.8024543 | 1.993883 | 0 | 7.894201 | 0.2026804 | 1 | 1.91136 | 0.8371003 | 1 | 1.838381 | 0.8703308 | 1 | 1.065482 | 1.501668 | 0 | 1.976883 | 0.8093549 | 1 | 1.455326 | 1.09941 | 0 | 1.565111 | 1.022292 | 0 | 1.486435 | 1.076401 | 0
Song [10] | 65.96 | 52.768 | 3.782391 | 0.34 | 3.256818 | 320.3 | 274.1 | 100 | 60 | 0.6 | 0.66 | 0.68 | 540 | 5.4 | 200 | 220 | 1.69 |  | 4.09412 | 0.4127871 | 1 | 0.8024543 | 2.106039 | 0 | 8.540455 | 0.1978817 | 1 | 2.11072 | 0.8006747 | 1 | 1.988879 | 0.8497247 | 1 | 1.042439 | 1.621198 | 0 | 2.13872 | 0.7901924 | 1 | 1.574466 | 1.07338 | 0 | 1.588781 | 1.063709 | 0 | 1.608121 | 1.050916 | 0
Song [10] | 49.58 | 39.664 | 3.002607 | 0.34 | 3.256818 | 320.3 | 274.1 | 100 | 40 | 0.4 | 0.46 | 0.68 | 540 | 5.4 | 160 | 180 | 1.4 |  | 2.91476 | 0.480314 | 1 | 0.8024543 | 1.744648 | 0 | 3.483626 | 0.4018801 | 1 | 1.166588 | 1.200081 | 0 | 1.302068 | 1.075212 | 0 | 1.073699 | 1.303903 | 0 | 1.898972 | 0.7372409 | 1 | 1.198827 | 1.167808 | 0 | 1.351813 | 1.035646 | 0 | 1.109944 | 1.261325 | 0
Song [10] | 49.58 | 39.664 | 3.002607 | 0.34 | 4.975694 | 320.3 | 274.1 | 100 | 80 | 0.8 | 0.86 | 0.68 | 540 | 5.4 | 240 | 260 | 1.6 |  | 2.91476 | 0.5489303 | 1 | 0.5451385 | 2.935034 | 0 | 11.3943 | 0.1404211 | 1 | 1.58656 | 1.008471 | 0 | 1.578849 | 1.013397 | 0 | 1.073699 | 1.490175 | 0 | 1.496623 | 1.069074 | 0 | 1.300915 | 1.229903 | 0 | 1.696773 | 0.9429666 | 1 | 1.443233 | 1.108622 | 0
Song [10] | 49.58 | 39.664 | 3.002607 | 0.34 | 2.296474 | 320.3 | 274.1 | 100 | 100 | 1 | 1.06 | 0.68 | 540 | 5.4 | 280 | 300 | 1.65 |  | 2.91476 | 0.5660843 | 1 | 0.9462178 | 1.743785 | 0 | 17.32731 | 0.09522542 | 1 | 1.58656 | 1.039986 | 0 | 1.578849 | 1.045065 | 0 | 1.073699 | 1.536743 | 0 | 1.295448 | 1.27369 | 0 | 1.35196 | 1.220451 | 0 | 1.869253 | 0.8827057 | 1 | 1.609878 | 1.024923 | 0
Song [10] | 49.58 | 39.664 | 3.002607 | 0.34 | 1.705952 | 320.3 | 274.1 | 100 | 60 | 0.6 | 0.66 | 0.68 | 340 | 3.4 | 200 | 220 | 2.21 |  | 2.91476 | 0.7582099 | 1 | 1.634619 | 1.351997 | 0 | 6.77974 | 0.3259712 | 1 | 1.58656 | 1.392951 | 0 | 1.625749 | 1.359373 | 0 | 1.073699 | 2.058304 | 0 | 1.607719 | 1.374618 | 0 | 1.249871 | 1.768182 | 0 | 1.615093 | 1.368342 | 0 | 1.388285 | 1.591892 | 0
Song [10] | 49.58 | 39.664 | 3.002607 | 0.34 | 3.256818 | 320.3 | 274.1 | 100 | 60 | 0.6 | 0.66 | 0.68 | 440 | 4.4 | 200 | 220 | 1.92 |  | 2.91476 | 0.6587163 | 1 | 1.102454 | 1.741569 | 0 | 6.77974 | 0.2831967 | 1 | 1.58656 | 1.210165 | 0 | 1.602299 | 1.198278 | 0 | 1.073699 | 1.78821 | 0 | 1.652758 | 1.161694 | 0 | 1.249871 | 1.536158 | 0 | 1.569693 | 1.223169 | 0 | 1.332437 | 1.440969 | 0
Song [10] | 49.58 | 39.664 | 3.002607 | 0.34 | 3.256818 | 320.3 | 274.1 | 100 | 60 | 0.6 | 0.66 | 0.68 | 640 | 6.4 | 200 | 220 | 1.35 |  | 2.91476 | 0.4631599 | 1 | 0.5024543 | 2.686811 | 0 | 6.77974 | 0.1991227 | 1 | 1.58656 | 0.8508975 | 1 | 1.555398 | 0.8679449 | 1 | 1.073699 | 1.257335 | 0 | 1.742837 | 0.7745993 | 1 | 1.249871 | 1.080111 | 0 | 1.478893 | 0.9128451 | 1 | 1.22074 | 1.105887 | 0
Song [10] | 49.58 | 39.664 | 3.002607 | 0.18 | 3.256818 | 320.3 | 274.1 | 100 | 60 | 0.6 | 0.66 | 0.68 | 540 | 5.4 | 200 | 220 | 1.56 |  | 2.91476 | 0.535207 | 1 | 0.8024543 | 1.944036 | 0 | 6.77974 | 0.2300973 | 1 | 1.58656 | 0.9832594 | 1 | 1.578849 | 0.9880618 | 1 | 1.073699 | 1.452921 | 0 | 1.694348 | 0.9207081 | 1 | 0.9739675 | 1.601696 | 0 | 1.524153 | 1.023519 | 0 | 1.276588 | 1.222007 | 0
Song [10] | 49.58 | 39.664 | 3.002607 | 0.26 | 3.256818 | 320.3 | 274.1 | 100 | 60 | 0.6 | 0.66 | 0.68 | 540 | 5.4 | 200 | 220 | 1.55 |  | 2.91476 | 0.5317762 | 1 | 0.8024543 | 1.931574 | 0 | 6.77974 | 0.2286223 | 1 | 1.58656 | 0.9769564 | 1 | 1.578849 | 0.9817281 | 1 | 1.073699 | 1.443607 | 0 | 1.696073 | 0.9138759 | 1 | 1.111919 | 1.393986 | 0 | 1.524223 | 1.016912 | 0 | 1.276588 | 1.214174 | 0
Song [10] | 49.58 | 39.664 | 3.002607 | 0.42 | 3.256818 | 320.3 | 274.1 | 100 | 60 | 0.6 | 0.66 | 0.68 | 540 | 5.4 | 200 | 220 | 1.54 |  | 2.91476 | 0.5283454 | 1 | 0.8024543 | 1.919112 | 0 | 6.77974 | 0.2271473 | 1 | 1.58656 | 0.9706535 | 1 | 1.578849 | 0.9753943 | 1 | 1.073699 | 1.434294 | 0 | 1.699522 | 0.906137 | 1 | 1.387823 | 1.109652 | 0 | 1.524363 | 1.010258 | 0 | 1.276588 | 1.20634 | 0
Liu et al. [11] | 32.14 | 25.712 | 2.038448 | 0.2 | 7.662031 | 348 | 354 | 112 | 55 | 0.4910714 | 0.4910714 | 0.8571429 | 740 | 6.607143 | 206 | 222 | 1.426 |  | 1.65908 | 0.8595125 | 1 | -0.2191489 | -6.506992 | 1 | 2.272985 | 0.6273688 | 1 | 0.7365417 | 1.936075 | 0 | 0.9500133 | 1.501032 | 0 | 0.9680421 | 1.473076 | 0 | 1.261869 | 1.13007 | 0 | 0.6657593 | 2.141915 | 0 | 1.29569 | 1.100572 | 0 | 0.7592801 | 1.878095 | 0
Liu et al. [11] | 34.38 | 27.504 | 2.173721 | 0.2 | 7.662031 | 348 | 354 | 112 | 55 | 0.4910714 | 0.4910714 | 0.8571429 | 540 | 4.821429 | 206 | 222 | 1.629 |  | 1.82036 | 0.8948779 | 1 | 0.3165654 | 5.145856 | 0 | 2.423822 | 0.6720792 | 1 | 0.787875 | 2.067587 | 0 | 1.043372 | 1.561284 | 0 | 0.9928819 | 1.640678 | 0 | 1.287383 | 1.265358 | 0 | 0.7099395 | 2.294562 | 0 | 1.387949 | 1.173675 | 0 | 0.8818648 | 1.847222 | 0
Liu et al. [11] | 29.49 | 23.592 | 1.872359 | 0.2 | 10.36932 | 348 | 354 | 112 | 40 | 0.3571429 | 0.3571429 | 0.8571429 | 740 | 6.607143 | 176 | 192 | 1.202 |  | 1.46828 | 0.8186449 | 1 | -0.6244298 | -1.924956 | 1 | 1.353013 | 0.8883873 | 1 | 0.4915 | 2.445575 | 0 | 0.7574328 | 1.58694 | 0 | 0.9330438 | 1.288257 | 0 | 1.24306 | 0.9669688 | 1 | 0.5901997 | 2.036599 | 0 | 1.166455 | 1.030473 | 0 | 0.6278287 | 1.914535 | 0
Liu et al. [11] | 33.42 | 26.736 | 2.116277 | 0.2 | 5.891848 | 348 | 354 | 112 | 70 | 0.625 | 0.625 | 0.8571429 | 740 | 6.607143 | 236 | 252 | 1.684 |  | 1.75124 | 0.9616043 | 1 | 0.04584746 | 36.7305 | 0 | 3.452524 | 0.4877591 | 1 | 0.97475 | 1.727622 | 0 | 1.092842 | 1.540937 | 0 | 0.9827366 | 1.713582 | 0 | 1.215099 | 1.385896 | 0 | 0.7152699 | 2.354356 | 0 | 1.417627 | 1.187901 | 0 | 0.8669215 | 1.942506 | 0
Liu et al. [11] | 45.12 | 36.096 | 2.772581 | 0.2 | 7.662031 | 348 | 354 | 112 | 55 | 0.4910714 | 0.4910714 | 0.8571429 | 740 | 6.607143 | 206 | 222 | 1.717 |  | 2.59364 | 0.662004 | 1 | -0.2191489 | -7.834856 | 1 | 3.091585 | 0.5553786 | 1 | 1.034 | 1.660542 | 0 | 1.292154 | 1.328789 | 0 | 1.063412 | 1.614614 | 0 | 1.716323 | 1.000395 | 0 | 0.9055279 | 1.896131 | 0 | 1.356403 | 1.265848 | 0 | 1.03273 | 1.662584 | 0
Liu et al. [11] | 21.6 | 17.28 | 1.324809 | 0.2 | 7.662031 | 348 | 354 | 112 | 55 | 0.4910714 | 0.4910714 | 0.8571429 | 740 | 6.607143 | 206 | 222 | 1.268 |  | 0.9002 | 1.408576 | 0 | -0.2191489 | -5.786021 | 1 | 1.477237 | 0.8583592 | 1 | 0.495 | 2.561616 | 0 | 0.6174236 | 2.053695 | 0 | 0.7837254 | 1.617914 | 0 | 0.820102 | 1.546149 | 0 | 0.432684 | 2.930545 | 0 | 1.236672 | 1.025332 | 0 | 0.4934641 | 2.569589 | 0
Liu et al. [11] | 28.33 | 22.664 | 1.79731 | 0.25 | 7.662031 | 348 | 354 | 112 | 55 | 0.4910714 | 0.4910714 | 0.8571429 | 740 | 6.607143 | 206 | 222 | 1.457 |  | 1.38476 | 1.052168 | 0 | -0.2191489 | -6.648448 | 1 | 2.004102 | 0.7270089 | 1 | 0.6492292 | 2.2442 | 0 | 0.8376313 | 1.739429 | 0 | 0.9156146 | 1.591281 | 0 | 1.113241 | 1.308791 | 0 | 0.638613 | 2.281507 | 0 | 1.275792 | 1.142036 | 0 | 0.6694609 | 2.176378 | 0
Liu et al. [11] | 28.33 | 22.664 | 1.79731 | 0.3 | 7.662031 | 348 | 354 | 112 | 55 | 0.4910714 | 0.4910714 | 0.8571429 | 740 | 6.607143 | 206 | 222 | 1.472 |  | 1.38476 | 1.063 | 0 | -0.2191489 | -6.716895 | 1 | 2.004102 | 0.7344936 | 1 | 0.6492292 | 2.267304 | 0 | 0.8376313 | 1.757336 | 0 | 0.9156146 | 1.607663 | 0 | 1.113887 | 1.321499 | 0 | 0.6902227 | 2.132645 | 0 | 1.275835 | 1.153754 | 0 | 0.6694609 | 2.198784 | 0
Liu et al. [11] | 29.23 | 23.384 | 1.85567 | 0.2 | 7.662031 | 348 | 354 | 112 | 55 | 0.4910714 | 0.4910714 | 0.8571429 | 940 | 8.392857 | 206 | 222 | 1.448 |  | 1.44956 | 0.9989238 | 1 | -0.7548632 | -1.918228 | 1 | 2.069177 | 0.699795 | 1 | 0.6698542 | 2.161665 | 0 | 0.8389501 | 1.725967 | 0 | 0.9292544 | 1.558239 | 0 | 1.198429 | 1.208249 | 0 | 0.6060638 | 2.389187 | 0 | 1.199503 | 1.207167 | 0 | 0.6295642 | 2.300004 | 0
Liu [12] | 20.41 | 16.328 | 1.23258 | 0.2410741 | 1.7 | 235 | 235 | 160 | 100 | 0.625 | 0.85 | 0.55 | 300 | 1.875 | 360 | 300 | 0.855 |  | 0.81452 | 1.049698 | 0 | 2.09301 | 0.4085026 | 1 | 4.387215 | 0.1948844 | 1 | 0.65312 | 1.309101 | 0 | 0.6820558 | 1.253563 | 0 | 0.7538424 | 1.134189 | 0 | 0.6205804 | 1.377742 | 0 | 0.4456686 | 1.918466 | 0 | 1.55942 | 0.5482808 | 1 | 0.6134088 | 1.39385 | 0
Liu [12] | 23.4 | 18.72 | 1.458538 | 0.2410741 | 1.7 | 235 | 235 | 160 | 100 | 0.625 | 0.85 | 0.55 | 300 | 1.875 | 360 | 300 | 1.361 |  | 1.0298 | 1.321616 | 0 | 2.09301 | 0.6502597 | 1 | 5.191486 | 0.26216 | 1 | 0.7488 | 1.817575 | 0 | 0.8070912 | 1.686303 | 0 | 0.8247831 | 1.650131 | 0 | 0.7343461 | 1.85335 | 0 | 0.5273692 | 2.580735 | 0 | 1.578107 | 0.8624258 | 1 | 0.7258597 | 1.875018 | 0
Liu [12] | 21.11 | 16.888 | 1.287233 | 0.2410741 | 2.275 | 235 | 235 | 160 | 100 | 0.625 | 0.85 | 0.55 | 400 | 2.5 | 360 | 300 | 1.068 |  | 0.86492 | 1.234796 | 0 | 1.8194325 | 0.5869962 | 1 | 4.581748 | 0.2330988 | 1 | 0.67552 | 1.581004 | 0 | 0.7060153 | 1.512715 | 0 | 0.7716988 | 1.38396 | 0 | 0.6601652 | 1.617777 | 0 | 0.4654299 | 2.294653 | 0 | 1.535565 | 0.6955095 | 1 | 0.6256437 | 1.707042 | 0
Liu [12] | 20 | 16 | 1.2 | 0.2410741 | 2.036111 | 235 | 235 | 200 | 120 | 0.6 | 0.85 | 0.5 | 300 | 1.5 | 440 | 360 | 0.929 |  | 0.785 | 1.183439 | 0 | 2.155194 | 0.4310516 | 1 | 4.724064 | 0.1966527 | 1 | 0.64 | 1.4515625 | 0 | 0.667542 | 1.391673 | 0 | 0.743 | 1.250336 | 0 | 0.6074771 | 1.529276 | 0 | 0.4313386 | 2.15376 | 0 | 1.552191 | 0.5985089 | 1 | 0.59724 | 1.555489 | 0
Liu [12] | 21.12 | 16.896 | 1.288006 | 0 | 1.175 | 235 | — | 100 | 100 | 1 | 1.16 | 0.68 | 300 | 3 | 300 | 220 | 1.118 |  | 0.86564 | 1.29153 | 0 | 1.8341025 | 0.6095624 | 1 | 7.432764 | 0.1504151 | 1 | 0.67584 | 1.654238 | 0 | 0.7014092 | 1.593934 | 0 | 0.7719481 | 1.448284 | 0 | 0.5061862 | 2.208673 | 0 | 0.3284414 | 3.403955 | 0 | 1.836118 | 0.6088933 | 1 | 0.7480737 | 1.494505 | 0
Liu [12] | 20.9 | 16.72 | 1.270961 | 0.2410741 | 1.175 | 235 | 235 | 100 | 100 | 1 | 1.16 | 0.68 | 300 | 3 | 300 | 220 | 1.074 |  | 0.8498 | 1.263827 | 0 | 1.8341025 | 0.5855725 | 1 | 7.334404 | 0.1464332 | 1 | 0.6688 | 1.605861 | 0 | 0.6921273 | 1.551738 | 0 | 0.7664268 | 1.401308 | 0 | 0.5016876 | 2.140774 | 0 | 0.5000582 | 2.14775 | 0 | 1.834919 | 0.5853119 | 1 | 0.7381742 | 1.454941 | 0
Liu [12] | 21.6 | 17.28 | 1.324809 | 0.2410741 | 1.175 | 235 | 235 | 100 | 100 | 1 | 1.16 | 0.68 | 400 | 4 | 300 | 220 | 1.214 |  | 0.9002 | 1.348589 | 0 | 1.5341025 | 0.7913422 | 1 | 7.645147 | 0.1587936 | 1 | 0.6912 | 1.756366 | 0 | 0.7111044 | 1.707204 | 0 | 0.7837254 | 1.549012 | 0 | 0.5428152 | 2.236489 | 0 | 0.5212445 | 2.329041 | 0 | 1.793972 | 0.6767105 | 1 | 0.7448076 | 1.629951 | 0
Liu [12] | 58.7 | 46.96 | 3.447735 | 0.2410741 | 1.175 | 235 | 235 | 100 | 100 | 1 | 1.16 | 0.68 | 300 | 3 | 300 | 220 | 1.426 |  | 3.5714 | 0.3992832 | 1 | 1.8341025 | 0.777492 | 1 | 19.89603 | 0.07167258 | 1 | 1.8784 | 0.7591567 | 1 | 1.877533 | 0.7595073 | 1 | 1.068076 | 1.335111 | 0 | 1.360928 | 1.047815 | 0 | 1.356507 | 1.051229 | 0 | 2.014938 | 0.7077139 | 1 | 2.002445 | 0.7121296 | 1
Liu [12] | 24.2 | 19.36 | 1.516027 | 0.5 | 3.5825 | 315 | 336 | 100 | 50 | 0.5 | 0.66 | 0.68 | 200 | 2 | 200 | 200 | 2.7 |  | 1.0874 | 2.482987 | 0 | 1.77369975 | 1.522242 | 0 | 2.507794 | 1.076644 | 0 | 0.7117647 | 3.793388 | 0 | 0.7673065 | 3.518802 | 0 | 0.84156 | 3.208327 | 0 | 0.832435 | 3.243496 | 0 | 0.7574827 | 3.564438 | 0 | 1.469612 | 1.837219 | 0 | 0.6983576 | 3.866214 | 0
Liu [12] | 24.2 | 19.36 | 1.516027 | 0.2 | 2.2928 | 315 | 336 | 100 | 75.5 | 0.755 | 0.91 | 0.68 | 400 | 4 | 250 | 250 | 2.16 |  | 1.0874 | 1.98639 | 0 | 1.36676784 | 1.580371 | 0 | 5.170753 | 0.4177341 | 1 | 0.7744 | 2.789256 | 0 | 0.8137424 | 2.654403 | 0 | 0.84156 | 2.566662 | 0 | 0.7451437 | 2.89877 | 0 | 0.5291463 | 4.082047 | 0 | 1.598462 | 1.351299 | 0 | 0.7492393 | 2.882924 | 0
Liu [12] | 24.2 | 19.36 | 1.516027 | 0 | 1.592222 | 315 | — | 100 | 100 | 1 | 1.16 | 0.68 | 800 | 8 | 300 | 300 | 0.895 |  | 1.0874 | 0.8230642 | 1 | 0.2716443 | 3.294749 | 0 | 8.748617 | 0.1023019 | 1 | 0.7744 | 1.155733 | 0 | 0.7663817 | 1.167825 | 0 | 0.84156 | 1.063501 | 0 | 0.7095004 | 1.261451 | 0 | 0.3865868 | 2.315134 | 0 | 1.627975 | 0.5497626 | 1 | 0.7395178 | 1.210248 | 0
Liu [12] | 25.3 | 20.24 | 1.593341 | 0 | 2.2928 | 315 | — | 100 | 75.5 | 0.755 | 0.91 | 0.68 | 200 | 2 | 250 | 250 | 1.026 |  | 1.1666 | 0.8794788 | 1 | 1.96676784 | 0.5216681 | 1 | 5.434453 | 0.1887954 | 1 | 0.8096 | 1.267292 | 0 | 0.88013 | 1.165737 | 0 | 0.8632621 | 1.188515 | 0 | 0.7330566 | 1.399619 | 0 | 0.3731207 | 2.74978 | 0 | 1.695481 | 0.6051379 | 1 | 0.8467216 | 1.211732 | 0
Liu [12] | 25.3 | 20.24 | 1.593341 | 0.335 | 1.592222 | 315 | 336 | 100 | 100 | 1 | 1.16 | 0.68 | 400 | 4 | 300 | 300 | 2.414 |  | 1.1666 | 2.069261 | 0 | 1.471644 | 1.640342 | 0 | 9.194782 | 0.2625402 | 1 | 0.8096 | 2.981719 | 0 | 0.855242 | 2.822593 | 0 | 0.8632621 | 2.79637 | 0 | 0.6539158 | 3.691607 | 0 | 0.7128458 | 3.386426 | 0 | 1.816262 | 1.329103 | 0 | 0.8957766 | 2.694868 | 0
Liu [12] | 25.3 | 20.24 | 1.593341 | 0.25 | 3.5825 | 315 | 336 | 100 | 50 | 0.5 | 0.66 | 0.68 | 800 | 8 | 200 | 200 | 0.975 |  | 1.1666 | 0.835762 | 1 | -0.02630025 | -37.07189 | 1 | 2.635687 | 0.3699225 | 1 | 0.7441176 | 1.310277 | 0 | 0.7317739 | 1.332379 | 0 | 0.8632621 | 1.129437 | 0 | 1.015429 | 0.9601857 | 1 | 0.5673491 | 1.718519 | 0 | 1.203388 | 0.8102126 | 1 | 0.5561558 | 1.753106 | 0
Liu [12] | 30 | 24 | 1.904881 | 0.17 | 1.592222 | 315 | 336 | 100 | 100 | 1 | 1.16 | 0.68 | 200 | 2 | 300 | 300 | 1.725 |  | 1.505 | 1.146179 | 0 | 2.071644 | 0.8326719 | 1 | 10.9926 | 0.1569237 | 1 | 0.96 | 1.796875 | 0 | 1.052218 | 1.639394 | 0 | 0.9402856 | 1.834549 | 0 | 0.7223702 | 2.387972 | 0 | 0.6717202 | 2.568034 | 0 | 1.932682 | 0.892542 | 1 | 1.141786 | 1.510791 | 0
Liu [12] | 30 | 24 | 1.904881 | 0 | 3.5825 | 315 | — | 100 | 50 | 0.5 | 0.66 | 0.68 | 400 | 4 | 200 | 200 | 1.658 |  | 1.505 | 1.101661 | 0 | 1.17369975 | 1.412627 | 0 | 3.151033 | 0.5261767 | 1 | 0.8823529 | 1.879067 | 0 | 0.9343633 | 1.77447 | 0 | 0.9402856 | 1.763294 | 0 | 1.096259 | 1.512416 | 0 | 0.4047873 | 4.095979 | 0 | 1.410534 | 1.175442 | 0 | 0.806622 | 2.055486 | 0
Liu [12] | 30 | 24 | 1.904881 | 0.4 | 2.2928 | 315 | 336 | 100 | 75.5 | 0.755 | 0.91 | 0.68 | 800 | 8 | 250 | 250 | 1.004 |  | 1.505 | 0.6671096 | 1 | 0.16676784 | 6.020345 | 0 | 6.49703 | 0.1545321 | 1 | 0.96 | 1.045833 | 0 | 0.9629556 | 1.042623 | 0 | 0.9402856 | 1.067761 | 0 | 1.053298 | 0.9531962 | 1 | 0.8836649 | 1.136177 | 0 | 1.449195 | 0.6927983 | 1 | 0.799693 | 1.255482 | 0
Liu [12] | 28 | 22.4 | 1.775673 | 0.2 | 2.2928 | 315 | 336 | 100 | 75.5 | 0.755 | 0.91 | 0.68 | 400 | 4 | 250 | 250 | 2.306 |  | 1.361 | 1.694342 | 0 | 1.36676784 | 1.687192 | 0 | 6.056335 | 0.3807583 | 1 | 0.896 | 2.573661 | 0 | 0.9531101 | 2.419448 | 0 | 0.9104047 | 2.53294 | 0 | 0.8727627 | 2.642185 | 0 | 0.6197719 | 3.720724 | 0 | 1.619935 | 1.423514 | 0 | 0.8775596 | 2.627742 | 0
Liu [12] | 28 | 22.4 | 1.775673 | 0 | 1.592222 | 315 | — | 100 | 100 | 1 | 1.16 | 0.68 | 800 | 8 | 300 | 300 | 1.107 |  | 1.361 | 0.8133725 | 1 | 0.2716443 | 4.075182 | 0 | 10.24697 | 0.1080319 | 1 | 0.896 | 1.235491 | 0 | 0.8976381 | 1.233236 | 0 | 0.9104047 | 1.215943 | 0 | 0.8310148 | 1.332106 | 0 | 0.4527965 | 2.444807 | 0 | 1.649448 | 0.6711336 | 1 | 0.8661731 | 1.278035 | 0
Yao et al. [13] | 41.7 | 33.36 | 2.589529 | 0.8 | 4.545455 | 312 | 393 | 100 | 60 | 0.6 | 0.6 | 1 | 380 | 3.8 | 220 | 220 | 1.744 |  | 2.3474 | 0.7429496 | 1 | 1.089545 | 1.600668 | 0 | 3.096248 | 0.5632624 | 1 | 1.0008 | 1.742606 | 0 | 1.394 | 1.251076 | 0 | 1.048628 | 1.663125 | 0 | 1.41063 | 1.236327 | 0 | 1.762019 | 0.9897737 | 1 | 1.563173 | 1.115679 | 0 | 1.178028 | 1.48044 | 0
Yao et al. [13] | 41.7 | 33.36 | 2.589529 | 0.8 | 2.806122 | 312 | 393 | 100 | 90 | 0.9 | 0.9 | 1 | 380 | 3.8 | 280 | 280 | 1.75 |  | 2.3474 | 0.7455057 | 1 | 1.349923 | 1.29637 | 0 | 6.053749 | 0.2890771 | 1 | 1.3344 | 1.311451 | 0 | 1.394 | 1.25538 | 0 | 1.048628 | 1.668847 | 0 | 1.150383 | 1.521233 | 0 | 1.828052 | 0.9573032 | 1 | 1.821893 | 0.9605393 | 1 | 1.393607 | 1.255734 | 0
Yao et al. [13] | 41.7 | 33.36 | 2.589529 | 0.8 | 1.903114 | 312 | 393 | 100 | 120 | 1.2 | 1.2 | 1 | 380 | 3.8 | 340 | 340 | 1.772 |  | 2.3474 | 0.7548777 | 1 | 1.485104 | 1.193183 | 0 | 10.19425 | 0.1738235 | 1 | 1.3344 | 1.327938 | 0 | 1.394 | 1.271162 | 0 | 1.048628 | 1.689827 | 0 | 0.890135 | 1.990709 | 0 | 1.894085 | 0.9355441 | 1 | 2.080613 | 0.851672 | 1 | 1.609185 | 1.101179 | 0
Yao et al. [13] | 41.7 | 33.36 | 2.589529 | 1.6 | 4.545455 | 312 | 393 | 100 | 60 | 0.6 | 0.6 | 1 | 560 | 5.6 | 220 | 220 | 1.662 |  | 2.3474 | 0.7080174 | 1 | 0.5495455 | 3.024318 | 0 | 3.096248 | 0.5367787 | 1 | 1.0008 | 1.660671 | 0 | 1.357597 | 1.224222 | 0 | 1.048628 | 1.584928 | 0 | 1.495422 | 1.111392 | 0 | 2.951752 | 0.5630554 | 1 | 1.482152 | 1.121342 | 0 | 1.091331 | 1.522911 | 0
Chen et al. [14] | 61.8 | 49.44 | 3.592536 | 0.566 | 3.889583 | 334 | 323 | 140 | 50 | 0.3571429 | 0.5714286 | 0.5714286 | 400 | 2.857143 | 240 | 450 | 1.91 |  | 3.7946 | 0.5033469 | 1 | 1.470587 | 1.298802 | 0 | 4.574757 | 0.4175085 | 1 | 1.545 | 1.236246 | 0 | 1.558519 | 1.225522 | 0 | 1.059191 | 1.803263 | 0 | 2.192446 | 0.8711731 | 1 | 1.887558 | 1.01189 | 0 | 1.479283 | 1.291166 | 0 | 1.455208 | 1.312527 | 0
Chen et al. [14] | 72 | 57.6 | 4.049882 | 0.566 | 3.889583 | 334 | 323 | 140 | 50 | 0.3571429 | 0.5714286 | 0.5714286 | 400 | 2.857143 | 240 | 450 | 2.08 |  | 4.529 | 0.4592625 | 1 | 1.470587 | 1.414402 | 0 | 5.157145 | 0.4033239 | 1 | 1.8 | 1.155556 | 0 | 1.756926 | 1.183886 | 0 | 1.009226 | 2.060984 | 0 | 2.471555 | 0.8415756 | 1 | 2.127852 | 0.9775114 | 1 | 1.517106 | 1.371032 | 0 | 1.640463 | 1.267935 | 0
Chen et al. [14] | 81.9 | 65.52 | 4.470271 | 0.566 | 3.889583 | 334 | 323 | 140 | 50 | 0.3571429 | 0.5714286 | 0.5714286 | 400 | 2.857143 | 240 | 450 | 1.9 |  | 5.2418 | 0.3624709 | 1 | 1.470587 | 1.292002 | 0 | 5.692471 | 0.3337742 | 1 | 2.0475 | 0.9279609 | 1 | 1.939299 | 0.9797353 | 1 | 0.9350298 | 2.032021 | 0 | 2.728109 | 0.6964532 | 1 | 2.348729 | 0.8089481 | 1 | 1.551872 | 1.224328 | 0 | 1.810747 | 1.049291 | 0
Chen et al. [14] | 81.9 | 65.52 | 4.470271 | 0.6792 | 3.889583 | 334 | 323 | 140 | 50 | 0.3571429 | 0.5714286 | 0.5714286 | 250 | 1.785714 | 240 | 300 | 2.11 |  | 5.2418 | 0.4025335 | 1 | 1.792015 | 1.177445 | 0 | 5.692471 | 0.3706651 | 1 | 2.0475 | 1.030525 | 0 | 1.976706 | 1.067432 | 0 | 0.9350298 | 2.256613 | 0 | 2.659898 | 0.7932634 | 1 | 2.639345 | 0.7994408 | 1 | 1.600614 | 1.318244 | 0 | 1.899833 | 1.110624 | 0
Bai et al. [15] | 32.4 | 25.92 | 2.054376 | 0.24 | 5.26 | 341.01 | 315.15 | 100 | 50 | 0.5 | 0.5 | 1 | 500 | 5 | 200 | 200 | 1.57 |  | 1.6778 | 0.9357492 | 1 | 0.622578 | 2.521772 | 0 | 1.882836 | 0.8338487 | 1 | 0.648 | 2.42284 | 0 | 0.9916473 | 1.583224 | 0 | 0.9711382 | 1.61666 | 0 | 1.216649 | 1.29043 | 0 | 0.7197136 | 2.181423 | 0 | 1.377707 | 1.139575 | 0 | 0.8317141 | 1.887668 | 0
Bai et al. [15] | 29.6 | 23.68 | 1.879397 | 0.24 | 5.26 | 341.01 | 315.15 | 100 | 50 | 0.5 | 0.5 | 1 | 500 | 5 | 200 | 200 | 1.43 |  | 1.4762 | 0.9687034 | 1 | 0.622578 | 2.296901 | 0 | 1.722468 | 0.8302042 | 1 | 0.592 | 2.415541 | 0 | 0.9071851 | 1.576304 | 0 | 0.934627 | 1.530022 | 0 | 1.113023 | 1.28479 | 0 | 0.6584131 | 2.171889 | 0 | 1.363236 | 1.048975 | 0 | 0.760874 | 1.879418 | 0
Bai et al. [15] | 28.4 | 22.72 | 1.801882 | 0.24 | 5.26 | 341.01 | 315.15 | 100 | 50 | 0.5 | 0.5 | 1 | 500 | 5 | 200 | 200 | 1.34 |  | 1.3898 | 0.9641675 | 1 | 0.622578 | 2.152341 | 0 | 1.651425 | 0.8114203 | 1 | 0.568 | 2.359155 | 0 | 0.8697687 | 1.54064 | 0 | 0.9167051 | 1.461757 | 0 | 1.067117 | 1.25572 | 0 | 0.6312571 | 2.122748 | 0 | 1.356825 | 0.9875994 | 1 | 0.7294921 | 1.836894 | 0
Bai et al. [15] | 31.9 | 25.52 | 2.02369 | 0.32 | 5.26 | 341.01 | 315.15 | 100 | 50 | 0.5 | 0.5 | 1 | 500 | 5 | 200 | 200 | 1.54 |  | 1.6418 | 0.9379949 | 1 | 0.622578 | 2.473586 | 0 | 1.854712 | 0.8303176 | 1 | 0.638 | 2.413793 | 0 | 0.9768352 | 1.57652 | 0 | 0.9651327 | 1.595636 | 0 | 1.199639 | 1.28372 | 0 | 0.8019398 | 1.920344 | 0 | 1.375239 | 1.119805 | 0 | 0.8192909 | 1.879674 | 0
Bai et al. [15] | 32.4 | 25.92 | 2.054376 | 0.19 | 5.26 | 341.01 | 315.15 | 100 | 50 | 0.5 | 0.5 | 1 | 500 | 5 | 200 | 200 | 1.44 |  | 1.6778 | 0.8582668 | 1 | 0.622578 | 2.312963 | 0 | 1.882836 | 0.7648039 | 1 | 0.648 | 2.222222 | 0 | 0.9916473 | 1.452129 | 0 | 0.9711382 | 1.482796 | 0 | 1.215912 | 1.184297 | 0 | 0.6607222 | 2.179433 | 0 | 1.377663 | 1.045248 | 0 | 0.8317141 | 1.731364 | 0
Bai et al. [15] | 32.4 | 25.92 | 2.054376 | 0.16 | 5.26 | 341.01 | 315.15 | 100 | 50 | 0.5 | 0.5 | 1 | 500 | 5 | 200 | 200 | 1.57 |  | 1.6778 | 0.9357492 | 1 | 0.622578 | 2.521772 | 0 | 1.882836 | 0.8338487 | 1 | 0.648 | 2.42284 | 0 | 0.9916473 | 1.583224 | 0 | 0.9711382 | 1.61666 | 0 | 1.215469 | 1.291682 | 0 | 0.6253274 | 2.510685 | 0 | 1.377637 | 1.139633 | 0 | 0.8317141 | 1.887668 | 0
Bai et al. [15] | 32.4 | 25.92 | 2.054376 | 0 | 5.26 | 341.01 | — | 100 | 50 | 0.5 | 0.5 | 1 | 500 | 5 | 200 | 200 | 1.55 |  | 1.6778 | 0.9238288 | 1 | 0.622578 | 2.489648 | 0 | 1.882836 | 0.8232264 | 1 | 0.648 | 2.391975 | 0 | 0.9916473 | 1.563056 | 0 | 0.9711382 | 1.596065 | 0 | 1.213109 | 1.277709 | 0 | 0.4365549 | 3.550527 | 0 | 1.377497 | 1.125229 | 0 | 0.8317141 | 1.863621 | 0
Bai et al. [15] | 32.4 | 25.92 | 2.054376 | 0.24 | 3.652778 | 341.01 | 315.15 | 100 | 70 | 0.7 | 0.7 | 1 | 500 | 5 | 240 | 240 | 1.8 |  | 1.6778 | 1.072833 | 0 | 0.8631792 | 2.085314 | 0 | 3.134197 | 0.5743098 | 1 | 0.9072 | 1.984127 | 0 | 1.086662 | 1.656449 | 0 | 0.9711382 | 1.853495 | 0 | 1.079006 | 1.668202 | 0 | 0.754638 | 2.38525 | 0 | 1.550187 | 1.16115 | 0 | 0.945732 | 1.903288 | 0
Bai et al. [15] | 32.4 | 25.92 | 2.054376 | 0.24 | 2.683673 | 341.01 | 315.15 | 100 | 90 | 0.9 | 0.9 | 1 | 500 | 5 | 280 | 280 | 1.96 |  | 1.6778 | 1.168196 | 0 | 1.008254 | 1.943954 | 0 | 4.802679 | 0.4081056 | 1 | 1.0368 | 1.890432 | 0 | 1.086662 | 1.803688 | 0 | 0.9711382 | 2.01825 | 0 | 0.9413627 | 2.082088 | 0 | 0.7895624 | 2.482388 | 0 | 1.722667 | 1.137771 | 0 | 1.05975 | 1.849493 | 0
Bai et al. [15] | 32.4 | 25.92 | 2.054376 | 0.24 | 2.0546875 | 341.01 | 315.15 | 100 | 110 | 1.1 | 1.1 | 1 | 500 | 5 | 320 | 320 | 2.29 |  | 1.6778 | 1.364883 | 0 | 1.102413 | 2.077261 | 0 | 6.888282 | 0.3324487 | 1 | 1.0368 | 2.208719 | 0 | 1.086662 | 2.107371 | 0 | 0.9711382 | 2.358058 | 0 | 0.8037195 | 2.849253 | 0 | 0.8244868 | 2.777485 | 0 | 1.895147 | 1.20835 | 0 | 1.173768 | 1.950982 | 0
Bai et al. [15] | 32.4 | 25.92 | 2.054376 | 0.24 | 5.26 | 341.01 | 315.15 | 100 | 50 | 0.5 | 0.5 | 1 | 400 | 4 | 200 | 200 | 1.56 |  | 1.6778 | 0.929789 | 1 | 0.922578 | 1.690914 | 0 | 1.882836 | 0.8285376 | 1 | 0.648 | 2.407407 | 0 | 1.007692 | 1.548092 | 0 | 0.9711382 | 1.606363 | 0 | 1.185833 | 1.31553 | 0 | 0.7197136 | 2.167529 | 0 | 1.423107 | 1.096193 | 0 | 0.8699255 | 1.793257 | 0
Bai et al. [15] | 32.4 | 25.92 | 2.054376 | 0.24 | 5.26 | 341.01 | 315.15 | 100 | 50 | 0.5 | 0.5 | 1 | 600 | 6 | 200 | 200 | 1.44 |  | 1.6778 | 0.8582668 | 1 | 0.322578 | 4.464037 | 0 | 1.882836 | 0.7648039 | 1 | 0.648 | 2.222222 | 0 | 0.9756026 | 1.476011 | 0 | 0.9711382 | 1.482796 | 0 | 1.247465 | 1.154341 | 0 | 0.7197136 | 2.000796 | 0 | 1.332307 | 1.080832 | 0 | 0.7935027 | 1.814739 | 0
Bai et al. [15] | 32.4 | 25.92 | 2.054376 | 0.24 | 5.26 | 341.01 | 315.15 | 100 | 50 | 0.5 | 0.5 | 1 | 700 | 7 | 200 | 200 | 1.33 |  | 1.6778 | 0.7927047 | 1 | 0.022578 | 58.9069 | 0 | 1.882836 | 0.7063814 | 1 | 0.648 | 2.052469 | 0 | 0.9595579 | 1.386055 | 0 | 0.9711382 | 1.369527 | 0 | 1.27828 | 1.04046 | 0 | 0.7197136 | 1.847957 | 0 | 1.286907 | 1.033486 | 0 | 0.7552913 | 1.76091 | 0
Bai et al. [15] | 49.6 | 39.68 | 3.003618 | 0.24 | 5.26 | 341.01 | 315.15 | 100 | 50 | 0.5 | 0.5 | 1 | 500 | 5 | 200 | 200 | 1.65 |  | 2.9162 | 0.5658048 | 1 | 0.622578 | 2.65027 | 0 | 2.752816 | 0.5993862 | 1 | 0.992 | 1.663306 | 0 | 1.449846 | 1.138052 | 0 | 1.073724 | 1.536707 | 0 | 1.778812 | 0.9275852 | 1 | 1.052264 | 1.568048 | 0 | 1.456209 | 1.133079 | 0 | 1.216015 | 1.356891 | 0
Ming et al. [16] | 49.58 | 39.664 | 3.002607 | 0.34 | 3.256818 | 312.2 | 271.4 | 100 | 60 | 0.6 | 0.66 | 0.68 | 540 | 5.4 | 200 | 220 | 1.54 |  | 2.91476 | 0.5283454 | 1 | 0.8024543 | 1.919112 | 0 | 6.77974 | 0.2271473 | 1 | 1.58656 | 0.9706535 | 1 | 1.578849 | 0.9753943 | 1 | 1.073699 | 1.434294 | 0 | 1.697797 | 0.9070575 | 1 | 1.249871 | 1.232127 | 0 | 1.524293 | 1.010305 | 0 | 1.276588 | 1.20634 | 0
Ming et al. [16] | 40.24 | 32.192 | 2.509395 | 0.34 | 3.256818 | 312.2 | 271.4 | 100 | 60 | 0.6 | 0.66 | 0.68 | 540 | 5.4 | 200 | 220 | 1.47 |  | 2.24228 | 0.6555827 | 1 | 0.8024543 | 1.83188 | 0 | 5.666093 | 0.259438 | 1 | 1.28768 | 1.141588 | 0 | 1.319505 | 1.114054 | 0 | 1.040292 | 1.413065 | 0 | 1.418916 | 1.036002 | 0 | 1.044566 | 1.407283 | 0 | 1.483504 | 0.9908971 | 1 | 1.066895 | 1.377831 | 0
Ming et al. [16] | 59.73 | 47.784 | 3.496178 | 0.34 | 3.256818 | 312.2 | 271.4 | 100 | 60 | 0.6 | 0.66 | 0.68 | 540 | 5.4 | 200 | 220 | 1.6 |  | 3.64556 | 0.43889 | 1 | 0.8024543 | 1.993883 | 0 | 7.894201 | 0.2026804 | 1 | 1.91136 | 0.8371003 | 1 | 1.838381 | 0.8703308 | 1 | 1.065482 | 1.501668 | 0 | 1.976883 | 0.8093549 | 1 | 1.455326 | 1.09941 | 0 | 1.565111 | 1.022292 | 0 | 1.486435 | 1.076401 | 0
Ming et al. [16] | 65.96 | 52.768 | 3.782391 | 0.34 | 3.256818 | 312.2 | 271.4 | 100 | 60 | 0.6 | 0.66 | 0.68 | 540 | 5.4 | 200 | 220 | 1.69 |  | 4.09412 | 0.4127871 | 1 | 0.8024543 | 2.106039 | 0 | 8.540455 | 0.1978817 | 1 | 2.11072 | 0.8006747 | 1 | 1.988879 | 0.8497247 | 1 | 1.042439 | 1.621198 | 0 | 2.13872 | 0.7901924 | 1 | 1.574466 | 1.07338 | 0 | 1.588781 | 1.063709 | 0 | 1.608121 | 1.050916 | 0
Ming et al. [16] | 49.58 | 39.664 | 3.002607 | 0.34 | 4.975694 | 312.2 | 271.4 | 100 | 40 | 0.4 | 0.46 | 0.68 | 540 | 5.4 | 160 | 180 | 1.4 |  | 2.91476 | 0.480314 | 1 | 0.5451385 | 2.568155 | 0 | 3.483626 | 0.4018801 | 1 | 1.166588 | 1.200081 | 0 | 1.302068 | 1.075212 | 0 | 1.073699 | 1.303903 | 0 | 1.898972 | 0.7372409 | 1 | 1.198827 | 1.167808 | 0 | 1.351813 | 1.035646 | 0 | 1.109944 | 1.261325 | 0
Ming et al. [16] | 49.58 | 39.664 | 3.002607 | 0.34 | 2.296474 | 312.2 | 271.4 | 100 | 80 | 0.8 | 0.86 | 0.68 | 540 | 5.4 | 240 | 260 | 1.6 |  | 2.91476 | 0.5489303 | 1 | 0.9462178 | 1.690943 | 0 | 11.3943 | 0.1404211 | 1 | 1.58656 | 1.008471 | 0 | 1.578849 | 1.013397 | 0 | 1.073699 | 1.490175 | 0 | 1.496623 | 1.069074 | 0 | 1.300915 | 1.229903 | 0 | 1.696773 | 0.9429666 | 1 | 1.443233 | 1.108622 | 0
Ming et al. [16] | 49.58 | 39.664 | 3.002607 | 0.34 | 1.705952 | 312.2 | 271.4 | 100 | 100 | 1 | 1.06 | 0.68 | 540 | 5.4 | 280 | 300 | 1.65 |  | 2.91476 | 0.5660843 | 1 | 1.034619 | 1.59479 | 0 | 17.32731 | 0.09522542 | 1 | 1.58656 | 1.039986 | 0 | 1.578849 | 1.045065 | 0 | 1.073699 | 1.536743 | 0 | 1.295448 | 1.27369 | 0 | 1.35196 | 1.220451 | 0 | 1.869253 | 0.8827057 | 1 | 1.609878 | 1.024923 | 0
Ming et al. [16] | 49.58 | 39.664 | 3.002607 | 0.34 | 3.256818 | 312.2 | 271.4 | 100 | 60 | 0.6 | 0.66 | 0.68 | 340 | 3.4 | 200 | 220 | 2.21 |  | 2.91476 | 0.7582099 | 1 | 1.402454 | 1.575809 | 0 | 6.77974 | 0.3259712 | 1 | 1.58656 | 1.392951 | 0 | 1.625749 | 1.359373 | 0 | 1.073699 | 2.058304 | 0 | 1.607719 | 1.374618 | 0 | 1.249871 | 1.768182 | 0 | 1.615093 | 1.368342 | 0 | 1.388285 | 1.591892 | 0
Ming et al. [16] | 49.58 | 39.664 | 3.002607 | 0.34 | 3.256818 | 312.2 | 271.4 | 100 | 60 | 0.6 | 0.66 | 0.68 | 440 | 4.4 | 200 | 220 | 1.92 |  | 2.91476 | 0.6587163 | 1 | 1.102454 | 1.741569 | 0 | 6.77974 | 0.2831967 | 1 | 1.58656 | 1.210165 | 0 | 1.602299 | 1.198278 | 0 | 1.073699 | 1.78821 | 0 | 1.652758 | 1.161694 | 0 | 1.249871 | 1.536158 | 0 | 1.569693 | 1.223169 | 0 | 1.332437 | 1.440969 | 0
Ming et al. [16] | 49.58 | 39.664 | 3.002607 | 0.34 | 3.256818 | 312.2 | 271.4 | 100 | 60 | 0.6 | 0.66 | 0.68 | 640 | 6.4 | 200 | 220 | 1.35 |  | 2.91476 | 0.4631599 | 1 | 0.5024543 | 2.686811 | 0 | 6.77974 | 0.1991227 | 1 | 1.58656 | 0.8508975 | 1 | 1.555398 | 0.8679449 | 1 | 1.073699 | 1.257335 | 0 | 1.742837 | 0.7745993 | 1 | 1.249871 | 1.080111 | 0 | 1.478893 | 0.9128451 | 1 | 1.22074 | 1.105887 | 0
Ming et al. [16] | 49.58 | 39.664 | 3.002607 | 0.18 | 3.256818 | 312.2 | 271.4 | 100 | 60 | 0.6 | 0.66 | 0.68 | 540 | 5.4 | 200 | 220 | 1.56 |  | 2.91476 | 0.535207 | 1 | 0.8024543 | 1.944036 | 0 | 6.77974 | 0.2300973 | 1 | 1.58656 | 0.9832594 | 1 | 1.578849 | 0.9880618 | 1 | 1.073699 | 1.452921 | 0 | 1.694348 | 0.9207081 | 1 | 0.9739675 | 1.601696 | 0 | 1.524153 | 1.023519 | 0 | 1.276588 | 1.222007 | 0
Ming et al. [16] | 49.58 | 39.664 | 3.002607 | 0.26 | 3.256818 | 312.2 | 271.4 | 100 | 60 | 0.6 | 0.66 | 0.68 | 540 | 5.4 | 200 | 220 | 1.55 |  | 2.91476 | 0.5317762 | 1 | 0.8024543 | 1.931574 | 0 | 6.77974 | 0.2286223 | 1 | 1.58656 | 0.9769564 | 1 | 1.578849 | 0.9817281 | 1 | 1.073699 | 1.443607 | 0 | 1.696073 | 0.9138759 | 1 | 1.111919 | 1.393986 | 0 | 1.524223 | 1.016912 | 0 | 1.276588 | 1.214174 | 0
Ming et al. [16] | 49.58 | 39.664 | 3.002607 | 0.42 | 3.256818 | 312.2 | 271.4 | 100 | 60 | 0.6 | 0.66 | 0.68 | 540 | 5.4 | 200 | 220 | 1.54 |  | 2.91476 | 0.5283454 | 1 | 0.8024543 | 1.919112 | 0 | 6.77974 | 0.2271473 | 1 | 1.58656 | 0.9706535 | 1 | 1.578849 | 0.9753943 | 1 | 1.073699 | 1.434294 | 0 | 1.699522 | 0.906137 | 1 | 1.387823 | 1.109652 | 0 | 1.524363 | 1.010258 | 0 | 1.276588 | 1.20634 | 0
Chen et al. [17] | 75.01 | 60.008 | 4.179921 | 0.1178 | 3.5825 | 330 | 0 | 100 | 50 | 0.5 | 0.66 | 0.68 | 400 | 4 | 200 | 200 | 1.788 |  | 4.74572 | 0.3767605 | 1 | 1.17369975 | 1.523388 | 0 | 6.914377 | 0.2585916 | 1 | 2.206176 | 0.8104519 | 1 | 2.050293 | 0.8720706 | 1 | 0.9891062 | 1.807693 | 0 | 2.40908 | 0.7421921 | 1 | 1.171015 | 1.52688 | 0 | 1.598782 | 1.118351 | 0 | 1.769987 | 1.010177 | 0
Chen et al. [17] | 70.52 | 56.416 | 3.985173 | 0.1178 | 3.5825 | 330 | 0 | 100 | 50 | 0.5 | 0.66 | 0.68 | 400 | 4 | 200 | 200 | 1.855 |  | 4.42244 | 0.4194517 | 1 | 1.17369975 | 1.580472 | 0 | 6.592228 | 0.281392 | 1 | 2.074118 | 0.8943562 | 1 | 1.954767 | 0.9489621 | 1 | 1.018277 | 1.821705 | 0 | 2.296838 | 0.8076321 | 1 | 1.116456 | 1.661507 | 0 | 1.582677 | 1.172065 | 0 | 1.687522 | 1.099245 | 0
Chen et al. [17] | 79.44 | 63.552 | 4.367716 | 0.1178 | 3.5825 | 330 | 0 | 100 | 50 | 0.5 | 0.66 | 0.68 | 400 | 4 | 200 | 200 | 1.787 |  | 5.06468 | 0.3528357 | 1 | 1.17369975 | 1.522536 | 0 | 7.225026 | 0.2473348 | 1 | 2.336471 | 0.7648288 | 1 | 2.142408 | 0.834108 | 1 | 0.9555576 | 1.870112 | 0 | 2.517315 | 0.7098834 | 1 | 1.223627 | 1.460413 | 0 | 1.614313 | 1.106972 | 0 | 1.849509 | 0.9662022 | 1
Chen et al. [17] | 75.01 | 60.008 | 4.179921 | 0.0785 | 3.5825 | 330 | 0 | 100 | 50 | 0.5 | 0.66 | 0.68 | 400 | 4 | 200 | 200 | 1.751 |  | 4.74572 | 0.368964 | 1 | 1.17369975 | 1.491864 | 0 | 6.914377 | 0.2532405 | 1 | 2.206176 | 0.7936808 | 1 | 2.050293 | 0.8540244 | 1 | 0.9891062 | 1.770285 | 0 | 2.4079 | 0.7271896 | 1 | 1.076675 | 1.626304 | 0 | 1.598748 | 1.095232 | 0 | 1.769987 | 0.9892726 | 1
Chen et al. [17] | 75.01 | 60.008 | 4.179921 | 0.157 | 3.5825 | 330 | 0 | 100 | 50 | 0.5 | 0.66 | 0.68 | 400 | 4 | 200 | 200 | 1.91 |  | 4.74572 | 0.4024679 | 1 | 1.17369975 | 1.627333 | 0 | 6.914377 | 0.276236 | 1 | 2.206176 | 0.8657512 | 1 | 2.050293 | 0.9315743 | 1 | 0.9891062 | 1.931036 | 0 | 2.410256 | 0.7924469 | 1 | 1.265116 | 1.509743 | 0 | 1.598817 | 1.194634 | 0 | 1.769987 | 1.079104 | 0
Chen et al. [17] | 75.01 | 60.008 | 4.179921 | 0.1178 | 5.59765625 | 330 | 0 | 100 | 30 | 0.3 | 0.46 | 0.68 | 400 | 4 | 160 | 160 | 1.173 |  | 4.74572 | 0.2471701 | 1 | 0.8720309 | 1.345136 | 0 | 3.243568 | 0.3616388 | 1 | 1.323706 | 0.8861485 | 1 | 1.666325 | 0.7039442 | 1 | 0.9891062 | 1.185919 | 0 | 2.689134 | 0.4361999 | 1 | 1.099957 | 1.066406 | 0 | 1.426302 | 0.8224063 | 1 | 1.538002 | 0.7626779 | 1
Chen et al. [17] | 75.01 | 60.008 | 4.179921 | 0.1178 | 2.487847 | 330 | 0 | 100 | 70 | 0.7 | 0.86 | 0.68 | 400 | 4 | 240 | 240 | 1.747 |  | 4.74572 | 0.3681212 | 1 | 1.337569 | 1.306101 | 0 | 12.42059 | 0.1406535 | 1 | 2.40032 | 0.7278196 | 1 | 2.243614 | 0.7786544 | 1 | 0.9891062 | 1.766241 | 0 | 2.129025 | 0.8205634 | 1 | 1.242074 | 1.406518 | 0 | 1.771262 | 0.9863022 | 1 | 2.001973 | 0.8726392 | 1
Chen et al. [17] | 75.01 | 60.008 | 4.179921 | 0.1178 | 3.5825 | 330 | 0 | 100 | 50 | 0.5 | 0.66 | 0.68 | 300 | 3 | 200 | 200 | 1.701 |  | 4.74572 | 0.3584282 | 1 | 1.47369975 | 1.154238 | 0 | 6.914377 | 0.2460092 | 1 | 2.206176 | 0.7710172 | 1 | 2.082938 | 0.816635 | 1 | 0.9891062 | 1.719735 | 0 | 2.346381 | 0.7249463 | 1 | 1.171015 | 1.452586 | 0 | 1.644182 | 1.034557 | 0 | 1.847734 | 0.9205871 | 1
Chen et al. [17] | 75.01 | 60.008 | 4.179921 | 0.1178 | 3.5825 | 330 | 0 | 100 | 50 | 0.5 | 0.66 | 0.68 | 450 | 4.5 | 200 | 200 | 1.7 |  | 4.74572 | 0.3582175 | 1 | 1.02369975 | 1.660643 | 0 | 6.914377 | 0.2458645 | 1 | 2.206176 | 0.7705639 | 1 | 2.03397 | 0.8358038 | 1 | 0.9891062 | 1.718724 | 0 | 2.440429 | 0.6965988 | 1 | 1.171015 | 1.451732 | 0 | 1.576082 | 1.078624 | 0 | 1.731114 | 0.9820266 | 1
Tao et al. [18] | 63.3 | 50.64 | 3.661559 | 0.71 | 4.090385 | 235 | 235 | 140 | 40 | 0.2857143 | 0.4285714 | 0.5714286 | 430 | 3.071429 | 200 | 260 | 1.6 |  | 3.9026 | 0.4099831 | 1 | 1.376241 | 1.162587 | 0 | 3.355819 | 0.4767838 | 1 | 1.266 | 1.263823 | 0 | 1.46221 | 1.094234 | 0 | 1.053765 | 1.518365 | 0 | 2.337741 | 0.6844216 | 1 | 2.2044 | 0.725821 | 1 | 1.413789 | 1.131711 | 0 | 1.395996 | 1.146135 | 0
Tao et al. [18] | 63.3 | 50.64 | 3.661559 | 1.77 | 4.090385 | 235 | 235 | 140 | 40 | 0.2857143 | 0.4285714 | 0.5714286 | 430 | 3.071429 | 200 | 260 | 1.71 |  | 3.9026 | 0.4381694 | 1 | 1.376241 | 1.242515 | 0 | 3.355819 | 0.5095627 | 1 | 1.266 | 1.350711 | 0 | 1.46221 | 1.169463 | 0 | 1.053765 | 1.622753 | 0 | 2.365608 | 0.7228586 | 1 | 4.433404 | 0.3857082 | 1 | 1.414715 | 1.208724 | 0 | 1.395996 | 1.224932 | 0
Tao et al. [18] | 63.3 | 50.64 | 3.661559 | 0.51 | 2.954167 | 235 | 235 | 140 | 40 | 0.2857143 | 0.5714286 | 0.5714286 | 430 | 3.071429 | 240 | 300 | 2.02 |  | 3.9026 | 0.5176036 | 1 | 1.546333 | 1.306317 | 0 | 3.355819 | 0.6019395 | 1 | 1.266 | 1.595577 | 0 | 1.46221 | 1.381471 | 0 | 1.053765 | 1.916936 | 0 | 2.332483 | 0.8660301 | 1 | 1.783834 | 1.132393 | 0 | 1.413614 | 1.428962 | 0 | 1.395996 | 1.446996 | 0
Yang [19] | 44.25 | 35.4 | 2.726601 | 0.2 | 10.5 | 351.9319 | 291 | 112 | 40 | 0.3571429 | 0.3571429 | 0.8571429 | 540 | 4.821429 | 176 | 192 | 1.1025 |  | 2.531 | 0.4355986 | 1 | -0.1082786 | -10.18207 | 1 | 1.97031 | 0.5595566 | 1 | 0.7375 | 1.494915 | 0 | 1.141029 | 0.9662331 | 1 | 1.060253 | 1.039846 | 0 | 1.737157 | 0.6346575 | 1 | 0.8594715 | 1.282765 | 0 | 1.318172 | 0.8363856 | 1 | 1.00483 | 1.0972 | 0
Yang [19] | 44.25 | 35.4 | 2.726601 | 0.25 | 7.74 | 351.9319 | 291 | 112 | 55 | 0.4910714 | 0.4910714 | 0.8571429 | 740 | 6.607143 | 206 | 222 | 1.5886 |  | 2.531 | 0.6276571 | 1 | -0.2308209 | -6.882394 | 1 | 3.040315 | 0.5225117 | 1 | 1.0140625 | 1.56657 | 0 | 1.270725 | 1.250152 | 0 | 1.060253 | 1.498322 | 0 | 1.688838 | 0.9406466 | 1 | 0.9688052 | 1.639752 | 0 | 1.352644 | 1.17444 | 0 | 1.015603 | 1.564194 | 0
Yang [19] | 44.25 | 35.4 | 2.726601 | 0.3 | 5.95 | 351.9319 | 360 | 112 | 70 | 0.625 | 0.7589286 | 0.8571429 | 940 | 8.392857 | 266 | 282 | 1.7236 |  | 2.531 | 0.6809957 | 1 | -0.4985721 | -3.457072 | 1 | 4.448216 | 0.3874812 | 1 | 1.290625 | 1.335477 | 0 | 1.369986 | 1.258115 | 0 | 1.060253 | 1.62565 | 0 | 1.640519 | 1.050643 | 0 | 1.078139 | 1.598681 | 0 | 1.387116 | 1.242578 | 0 | 1.026375 | 1.679307 | 0
Yang [19] | 44.25 | 35.4 | 2.726601 | 0.35 | 4.71 | 351.9319 | 360 | 112 | 85 | 0.7589286 | 0.7589286 | 0.8571429 | 1140 | 10.17857 | 266 | 282 | 1.983 |  | 2.531 | 0.7834848 | 1 | -0.8486584 | -2.336629 | 1 | 6.194013 | 0.3201479 | 1 | 1.416 | 1.400424 | 0 | 1.331959 | 1.488784 | 0 | 1.060253 | 1.870308 | 0 | 1.5922 | 1.245446 | 0 | 1.187473 | 1.669933 | 0 | 1.421589 | 1.394918 | 0 | 1.037148 | 1.911974 | 0
Yang [19] | 48.4 | 38.72 | 2.942628 | 0.35 | 10.5 | 351.9319 | 360 | 112 | 40 | 0.3571429 | 0.3571429 | 0.8571429 | 740 | 6.607143 | 176 | 192 | 1.3238 |  | 2.8298 | 0.4678069 | 1 | -0.6439929 | -2.055613 | 1 | 2.126417 | 0.6225497 | 1 | 0.8066667 | 1.641074 | 0 | 1.190393 | 1.11207 | 0 | 1.071898 | 1.235006 | 0 | 1.956781 | 0.6765193 | 1 | 1.18106 | 1.120858 | 0 | 1.255097 | 1.054739 | 0 | 0.9867053 | 1.341637 | 0
Yang [19] | 48.4 | 38.72 | 2.942628 | 0.3 | 7.74 | 351.9319 | 360 | 112 | 55 | 0.4910714 | 0.4910714 | 0.8571429 | 540 | 4.821429 | 206 | 222 | 2.13 |  | 2.8298 | 0.7527034 | 1 | 0.3048934 | 6.986048 | 0 | 3.281197 | 0.6491533 | 1 | 1.109167 | 1.920361 | 0 | 1.412443 | 1.508025 | 0 | 1.071898 | 1.98713 | 0 | 1.74488 | 1.220714 | 0 | 1.130061 | 1.884855 | 0 | 1.451625 | 1.467321 | 0 | 1.193806 | 1.78421 | 0
Yang [19] | 48.4 | 38.72 | 2.942628 | 0.25 | 5.95 | 351.9319 | 291 | 112 | 70 | 0.625 | 0.7589286 | 0.8571429 | 1140 | 10.17857 | 266 | 282 | 1.5204 |  | 2.8298 | 0.5372818 | 1 | -1.034286 | -1.469999 | 1 | 4.800645 | 0.3167074 | 1 | 1.411667 | 1.077025 | 0 | 1.43749 | 1.057677 | 0 | 1.071898 | 1.418419 | 0 | 1.848261 | 0.8226113 | 1 | 1.079062 | 1.409002 | 0 | 1.323867 | 1.148454 | 0 | 1.009957 | 1.50541 | 0
Yang [19] | 48.4 | 38.72 | 2.942628 | 0.2 | 4.71 | 351.9319 | 291 | 112 | 85 | 0.7589286 | 0.7589286 | 0.8571429 | 940 | 8.392857 | 266 | 282 | 1.7637 |  | 2.8298 | 0.6232596 | 1 | -0.3129441 | -5.63583 | 1 | 6.68476 | 0.2638389 | 1 | 1.5488 | 1.138753 | 0 | 1.478529 | 1.192875 | 0 | 1.071898 | 1.645399 | 0 | 1.63636 | 1.077819 | 0 | 1.028063 | 1.715557 | 0 | 1.520394 | 1.160028 | 0 | 1.217058 | 1.44915 | 0
Yang [19] | 37.2 | 29.76 | 2.338266 | 0.25 | 10.5 | 351.9319 | 291 | 112 | 40 | 0.3571429 | 0.3571429 | 0.8571429 | 940 | 8.392857 | 176 | 192 | 1.0863 |  | 2.0234 | 0.5368686 | 1 | -1.179707 | -0.9208218 | 1 | 1.689689 | 0.6428993 | 1 | 0.62 | 1.752097 | 0 | 0.9132973 | 1.189426 | 0 | 1.018651 | 1.066411 | 0 | 1.615847 | 0.6722791 | 1 | 0.8042047 | 1.350775 | 0 | 1.123957 | 0.9664957 | 1 | 0.7063901 | 1.537819 | 0
Yang [19] | 37.2 | 29.76 | 2.338266 | 0.2 | 7.74 | 351.9319 | 291 | 112 | 55 | 0.4910714 | 0.4910714 | 0.8571429 | 1140 | 10.17857 | 206 | 222 | 1.2725 |  | 2.0234 | 0.628892 | 1 | -1.302249 | -0.9771554 | 1 | 2.607299 | 0.488053 | 1 | 0.8525 | 1.492669 | 0 | 1.024522 | 1.242043 | 0 | 1.018651 | 1.249201 | 0 | 1.572731 | 0.8091023 | 1 | 0.7636801 | 1.666274 | 0 | 1.158342 | 1.098553 | 0 | 0.7156283 | 1.778158 | 0
Yang [19] | 37.2 | 29.76 | 2.338266 | 0.35 | 5.95 | 351.9319 | 360 | 112 | 70 | 0.625 | 0.7589286 | 0.8571429 | 540 | 4.821429 | 266 | 282 | 1.4304 |  | 2.0234 | 0.7069289 | 1 | 0.5728564 | 2.496961 | 0 | 3.814679 | 0.3749725 | 1 | 1.085 | 1.318341 | 0 | 1.240087 | 1.153468 | 0 | 1.018651 | 1.40421 | 0 | 1.282444 | 1.11537 | 0 | 0.9917286 | 1.44233 | 0 | 1.517188 | 0.942797 | 1 | 1.035522 | 1.381333 | 0
Yang [19] | 37.2 | 29.76 | 2.338266 | 0.3 | 4.71 | 351.9319 | 360 | 112 | 85 | 0.7589286 | 0.7589286 | 0.8571429 | 740 | 6.607143 | 266 | 282 | 1.7414 |  | 2.0234 | 0.8606306 | 1 | 0.2227701 | 7.817026 | 0 | 5.311832 | 0.3278342 | 1 | 1.1904 | 1.46287 | 0 | 1.207476 | 1.442182 | 0 | 1.018651 | 1.709516 | 0 | 1.239328 | 1.405117 | 0 | 0.951204 | 1.830732 | 0 | 1.551572 | 1.122345 | 0 | 1.04476 | 1.666794 | 0
Yang [19] | 36.4 | 29.12 | 2.29219 | 0.3 | 10.5 | 351.9319 | 291 | 112 | 40 | 0.3571429 | 0.3571429 | 0.8571429 | 1140 | 10.17857 | 176 | 192 | 1.0908 |  | 1.9658 | 0.5548886 | 1 | -1.715421 | -0.6358787 | 1 | 1.656393 | 0.6585392 | 1 | 0.6066667 | 1.798022 | 0 | 0.8633327 | 1.263476 | 0 | 1.011927 | 1.077944 | 0 | 1.646227 | 0.6626061 | 1 | 0.8541779 | 1.277017 | 0 | 1.039119 | 1.049735 | 0 | 0.616337 | 1.769811 | 0
Yang [19] | 36.4 | 29.12 | 2.29219 | 0.35 | 7.74 | 351.9319 | 360 | 112 | 55 | 0.4910714 | 0.4910714 | 0.8571429 | 940 | 8.392857 | 206 | 222 | 1.3027 |  | 1.9658 | 0.6626819 | 1 | -0.7665351 | -1.699465 | 1 | 2.555921 | 0.5096793 | 1 | 0.8341667 | 1.561678 | 0 | 1.036301 | 1.257067 | 0 | 1.011927 | 1.287346 | 0 | 1.48281 | 0.8785344 | 1 | 0.9460922 | 1.376927 | 0 | 1.235734 | 1.054191 | 0 | 0.7776601 | 1.675153 | 0
Yang [19] | 36.4 | 29.12 | 2.29219 | 0.2 | 5.95 | 351.9319 | 291 | 112 | 70 | 0.625 | 0.7589286 | 0.8571429 | 740 | 6.607143 | 266 | 282 | 1.5362 |  | 1.9658 | 0.781463 | 1 | 0.03714214 | 41.36003 | 0 | 3.73951 | 0.4108025 | 1 | 1.061667 | 1.44697 | 0 | 1.183683 | 1.297814 | 0 | 1.011927 | 1.518094 | 0 | 1.316102 | 1.167235 | 0 | 0.7747257 | 1.982895 | 0 | 1.432175 | 1.072635 | 0 | 0.9389832 | 1.636025 | 0
Yang [19] | 36.4 | 29.12 | 2.29219 | 0.25 | 4.71 | 351.9319 | 360 | 112 | 85 | 0.7589286 | 0.7589286 | 0.8571429 | 540 | 4.821429 | 266 | 282 | 1.622 |  | 1.9658 | 0.8251094 | 1 | 0.7584844 | 2.138475 | 0 | 5.207161 | 0.3114941 | 1 | 1.1648 | 1.392514 | 0 | 1.21565 | 1.334265 | 0 | 1.011927 | 1.602883 | 0 | 1.152686 | 1.407149 | 0 | 0.86664 | 1.871596 | 0 | 1.62879 | 0.9958314 | 1 | 1.100306 | 1.474135 | 0
Shao [20] | 34 | 27.2 | 2.151074 | 0.9499301 | 5.296875 | 322 | 235 | 160 | 100 | 0.625 | 0.625 | 0.75 | 150 | 0.9375 | 320 | 360 | 1.51 |  | 1.793 | 0.842164 | 1 | 1.835808 | 0.8225262 | 1 | 4.397871 | 0.3433479 | 1 | 1.088 | 1.387868 | 0 | 1.20606 | 1.25201 | 0 | 0.9889533 | 1.526867 | 0 | 1.063723 | 1.419542 | 0 | 1.653466 | 0.9132332 | 1 | 1.678562 | 0.8995797 | 1 | 1.108018 | 1.362793 | 0
Shao [20] | 34 | 27.2 | 2.151074 | 0 | 5.296875 | 322 | — | 160 | 100 | 0.625 | 0.625 | 0.75 | 150 | 0.9375 | 320 | 360 | 1.96 |  | 1.793 | 1.09314 | 0 | 1.835808 | 1.06765 | 0 | 4.397871 | 0.4456702 | 1 | 1.088 | 1.801471 | 0 | 1.20606 | 1.625126 | 0 | 0.9889533 | 1.981893 | 0 | 1.049052 | 1.868353 | 0 | 0.4799584 | 4.083687 | 0 | 1.677731 | 1.168244 | 0 | 1.108018 | 1.768924 | 0
Shao [20] | 34 | 27.2 | 2.151074 | 0.7124476 | 5.296875 | 322 | 235 | 160 | 100 | 0.625 | 0.625 | 0.75 | 200 | 1.25 | 320 | 360 | 1.91 |  | 1.793 | 1.065254 | 0 | 1.742058 | 1.096404 | 0 | 4.397871 | 0.434301 | 1 | 1.088 | 1.755515 | 0 | 1.20081 | 1.590593 | 0 | 0.9889533 | 1.931335 | 0 | 1.070139 | 1.784815 | 0 | 1.360089 | 1.40432 | 0 | 1.664167 | 1.147722 | 0 | 1.095515 | 1.743472 | 0
Shao [20] | 34 | 27.2 | 2.151074 | 0 | 5.296875 | 322 | — | 160 | 100 | 0.625 | 0.625 | 0.75 | 200 | 1.25 | 320 | 360 | 1.86 |  | 1.793 | 1.037368 | 0 | 1.742058 | 1.067703 | 0 | 4.397871 | 0.4229319 | 1 | 1.088 | 1.709559 | 0 | 1.20081 | 1.548954 | 0 | 0.9889533 | 1.880776 | 0 | 1.059135 | 1.75615 | 0 | 0.4799584 | 3.875335 | 0 | 1.663544 | 1.118095 | 0 | 1.095515 | 1.697831 | 0
Shao [20] | 34 | 27.2 | 2.151074 | 0.569958 | 5.296875 | 322 | 235 | 160 | 100 | 0.625 | 0.625 | 0.75 | 250 | 1.5625 | 320 | 360 | 1.92 |  | 1.793 | 1.070831 | 0 | 1.648308 | 1.164831 | 0 | 4.397871 | 0.4365748 | 1 | 1.088 | 1.764706 | 0 | 1.19556 | 1.605941 | 0 | 0.9889533 | 1.941446 | 0 | 1.078021 | 1.781041 | 0 | 1.184063 | 1.621535 | 0 | 1.649854 | 1.163739 | 0 | 1.083012 | 1.772833 | 0
Shao [20] | 34 | 27.2 | 2.151074 | 0 | 5.296875 | 322 | — | 160 | 100 | 0.625 | 0.625 | 0.75 | 250 | 1.5625 | 320 | 360 | 1.55 |  | 1.793 | 0.864473 | 1 | 1.648308 | 0.9403583 | 1 | 4.397871 | 0.3524432 | 1 | 1.088 | 1.424632 | 0 | 1.19556 | 1.296463 | 0 | 0.9889533 | 1.567314 | 0 | 1.069218 | 1.449657 | 0 | 0.4799584 | 3.229446 | 0 | 1.649356 | 0.9397605 | 1 | 1.083012 | 1.431194 | 0
Shao [20] | 34 | 27.2 | 2.151074 | 0.474965 | 5.296875 | 322 | 235 | 160 | 100 | 0.625 | 0.625 | 0.75 | 300 | 1.875 | 320 | 360 | 1.72 |  | 1.793 | 0.9592861 | 1 | 1.554558 | 1.106424 | 0 | 4.397871 | 0.3910983 | 1 | 1.088 | 1.580882 | 0 | 1.19031 | 1.445001 | 0 | 0.9889533 | 1.739212 | 0 | 1.086637 | 1.582865 | 0 | 1.066712 | 1.612431 | 0 | 1.635584 | 1.051612 | 0 | 1.070509 | 1.606712 | 0
Shao [20] | 34 | 27.2 | 2.151074 | 0 | 5.296875 | 322 | — | 160 | 100 | 0.625 | 0.625 | 0.75 | 300 | 1.875 | 320 | 360 | 1.52 |  | 1.793 | 0.8477412 | 1 | 1.554558 | 0.97777 | 1 | 4.397871 | 0.3456218 | 1 | 1.088 | 1.397059 | 0 | 1.19031 | 1.276978 | 0 | 0.9889533 | 1.536978 | 0 | 1.079302 | 1.408318 | 0 | 0.4799584 | 3.166941 | 0 | 1.635169 | 0.9295676 | 1 | 1.070509 | 1.419885 | 0
Shao [20] | 34 | 27.2 | 2.151074 | 0.4071129 | 5.296875 | 322 | 235 | 160 | 100 | 0.625 | 0.625 | 0.75 | 350 | 2.1875 | 320 | 360 | 1.69 |  | 1.793 | 0.9425544 | 1 | 1.460808 | 1.156894 | 0 | 4.397871 | 0.3842768 | 1 | 1.088 | 1.553309 | 0 | 1.18506 | 1.426088 | 0 | 0.9889533 | 1.708877 | 0 | 1.095672 | 1.542432 | 0 | 0.9828902 | 1.719419 | 0 | 1.621337 | 1.04235 | 0 | 1.058006 | 1.597345 | 0
Shao [20] | 34 | 27.2 | 2.151074 | 0 | 5.296875 | 322 | — | 160 | 100 | 0.625 | 0.625 | 0.75 | 350 | 2.1875 | 320 | 360 | 1.44 |  | 1.793 | 0.8031233 | 1 | 1.460808 | 0.985756 | 1 | 4.397871 | 0.3274311 | 1 | 1.088 | 1.323529 | 0 | 1.18506 | 1.215128 | 0 | 0.9889533 | 1.456085 | 0 | 1.089385 | 1.321847 | 0 | 0.4799584 | 3.00026 | 0 | 1.620981 | 0.8883508 | 1 | 1.058006 | 1.361051 | 0
Wang et al. [21] | 71 | 56.8 | 4.006217 | 0.54 | 4.17 | 380.6 | 260 | 138.6 | 60.7 | 0.4379509 | 0.4329004 | 0.5772006 | 430 | 3.102453 | 200 | 260 | 1.92 |  | 4.457 | 0.430783 | 1 | 1.355015 | 1.416958 | 0 | 6.983359 | 0.2749393 | 1 | 2.15485 | 0.8910133 | 1 | 1.878999 | 1.021821 | 0 | 1.015404 | 1.890873 | 0 | 2.350449 | 0.8168651 | 1 | 2.072608 | 0.9263692 | 1 | 1.572024 | 1.221356 | 0 | 1.694332 | 1.13319 | 0
Wang et al. [21] | 71 | 56.8 | 4.006217 | 1.36 | 4.17 | 380.6 | 260 | 138.6 | 60.7 | 0.4379509 | 0.4329004 | 0.5772006 | 430 | 3.102453 | 200 | 260 | 1.67 |  | 4.457 | 0.3746915 | 1 | 1.355015 | 1.232459 | 0 | 6.983359 | 0.2391399 | 1 | 2.15485 | 0.7749959 | 1 | 1.878999 | 0.8887712 | 1 | 1.015404 | 1.644665 | 0 | 2.374036 | 0.7034433 | 1 | 3.959239 | 0.4217982 | 1 | 1.57274 | 1.061841 | 0 | 1.694332 | 0.985639 | 1
[19 empty] | Avg | 0.6817653 | 36 | Avg | 1.627969 | 143 | Avg | 0.397156 | 1 | Avg | 1.38329 | 205 | Avg | 1.173478 | 156 | Avg | 1.386077 | 216 | Avg | 1.063618 | 128 | Avg | 1.435806 | 186 | Avg | 0.9318962 | 120 | Avg | 1.361293 | 212
[19 empty] | STD | 0.3174579 | 233 | STD | 9.947881 | 126 | STD | 0.182519 | 268 | STD | 0.4909785 | 64 | STD | 0.4084088 | 113 | STD | 0.4220426 | 53 | STD | 0.4834391 | 141 | STD | 0.7762482 | 83 | STD | 0.2699309 | 149 | STD | 0.4671052 | 57
[20 empty] | t>p | 0.133829 |  |  | 0.5315985 |  |  | 0.003717472 |  |  | 0.7620818 |  |  | 0.5799257 |  |  | 0.802974 |  |  | 0.4758364 |  |  | 0.6914498 |  |  | 0.4460967 |  |  | 0.7881041
[20 empty] | t<=p | 0.866171 |  |  | 0.4684015 |  |  | 0.9962825 |  |  | 0.2379182 |  |  | 0.4200743 |  |  | 0.197026 |  |  | 0.5241636 |  |  | 0.3085502 |  |  | 0.5539033 |  |  | 0.2118959

## Bayesian method-ULT
Source | ft | ρsv | ρs | hs | cs/hs | cv/hs | bf/hs | lb/hs | τu | Pre | Test/Pre | Pre/Test | RMSE | MAPE | SD | 0.3062862 | ln(Test/Pre) | ln(e) | ln(ft) | ln(1+ρsv) | ln(1+ρs) | ln(hs) | ln(cs/hs) | ln(cv/hs) | ln(bf/hs) | ln(lb/hs) | Post [MPa] | Test/Pre | Pre/Test | RMSE | MAPE | SD | 0.2044169 | ln(Test/Pre) | ln(e) | ln(ft) | ln(1+ρs) | ln(hs) | ln(cs/hs) | ln(cv/hs) | ln(bf/hs) | ln(lb/hs) | Post [MPa] | Test/Pre | Pre/Test | RMSE | MAPE | SD | 0.2045899 | ln(Test/Pre) | ln(ft) | ln(1+ρs) | ln(hs) | ln(cs/hs) | ln(cv/hs) | ln(bf/hs) | ln(lb/hs) | Post [MPa] | Test/Pre | Pre/Test | RMSE | MAPE | SD | 0.2048625 | ln(Test/Pre) | ln(ft) | ln(1+ρs) | ln(hs) | ln(cv/hs) | ln(bf/hs) | ln(lb/hs) | Post [MPa] | Test/Pre | Pre/Test | RMSE | MAPE | SD | 0.2066611 | ln(Test/Pre) | ln(ft) | ln(1+ρs) | ln(hs) | ln(bf/hs) | ln(lb/hs) | Post [MPa] | Test/Pre | Pre/Test | RMSE | MAPE | SD | 0.2075785 | ln(Test/Pre) | ln(ft) | ln(1+ρs) | ln(hs) | ln(bf/hs) | Post [MPa] | Test/Pre | Pre/Test | RMSE | MAPE | SD | 0.2070807 | Accuratemodel [MPa] | Simpifymodel [MPa] | Test/Pre | Pre/Test | RMSE | MAPE | SD | 0.2298486 | Simpifymodel [MPa] | Test/Pre | Pre/Test | RMSE | MAPE | SD | 0.2273056 | Simpifymodel [MPa] | Test/Pre | Pre/Test | RMSE | MAPE | SD | 0.2251132 | ln(Test/Pre) | ln(1+ρs) | ln(hs) | ln(bf/hs) | Post [MPa] | Test/Pre | Pre/Test | RMSE | MAPE | SD | 0.2166246 | ln(Test/Pre) | ln(hs) | ln(bf/hs) | Post [MPa] | Test/Pre | Pre/Test | RMSE | MAPE | SD | 0.2367258 | ln(Test/Pre) | ln(hs) | Post [MPa] | Test/Pre | Pre/Test | RMSE | MAPE | SD | 0.2726819
Wang et al. [1] | 3.058986 | 0.0028 | 0.04373 | 320 | 0.28125 | 0.265625 | 0.40625 | 1.6875 | 1.54 | 1.42256 | 1.082555 | 0.9237405 | 0.01379206 | 0.07625949 | 0.0529123 |  | 0.07932408 | 1 | 1.118084 | 0.002796087 | 0.04280084 | 5.768321 | -1.268511 | -1.32567 | -0.9007865 | 0.5232481 | 1.591581 | 0.9675911 | 1.033494 | 0.002660637 | 0.03349439 | 0.02921452 |  | 0.07932408 | 1 | 1.118084 | 0.04280084 | 5.768321 | -1.268511 | -1.32567 | -0.9007865 | 0.5232481 | 1.597916 | 0.9637551 | 1.037608 | 0.003354306 | 0.03760803 | 0.02788295 |  | 0.07932408 | 1.118084 | 0.04280084 | 5.768321 | -1.268511 | -1.32567 | -0.9007865 | 0.5232481 | 1.646353 | 0.9354008 | 1.06906 | 0.01131099 | 0.06906049 | 0.0184422 |  | 0.07932408 | 1.118084 | 0.04280084 | 5.768321 | -1.32567 | -0.9007865 | 0.5232481 | 1.702559 | 0.9045209 | 1.105558 | 0.02642535 | 0.1055576 | 0.0102219 |  | 0.07932408 | 1.118084 | 0.04280084 | 5.768321 | -0.9007865 | 0.5232481 | 1.791132 | 0.8597914 | 1.163073 | 0.06306731 | 0.1630728 | 0.001980765 |  | 0.07932408 | 1.118084 | 0.04280084 | 5.768321 | -0.9007865 | 1.87684 | 0.8205283 | 1.218727 | 0.1134609 | 0.218727 | 0.0001356371 |  | 1.87684 | 1.905531 | 0.8081735 | 1.237358 | 0.1336132 | 0.237358 | 5.639171e-05 |  | 1.933532 | 0.7964698 | 1.25554 | 0.1548676 | 0.2555404 | 0.0007972023 |  | 2.003302 | 0.7687307 | 1.300846 | 0.214649 | 0.3008456 | 0.005735407 |  | 0.07932408 | 0.04280084 | 5.768321 | -0.9007865 | 1.937084 | 0.7950094 | 1.257847 | 0.1576756 | 0.2578467 | 0.001699262 |  | 0.07932408 | 5.768321 | -0.9007865 | 1.973942 | 0.7801648 | 1.28178 | 0.1883055 | 0.2817804 | 0.002029921 |  | 0.07932408 | 5.768321 | 1.232232 | 1.249765 | 0.8001506 | 0.09472116 | 0.1998494 | 0.005304583
Wang et al. [1] | 3.058986 | 0.0028 | 0.04347 | 220 | 0.6363636 | 0.3863636 | 0.5909091 | 2.454545 | 1.98 | 1.693987 | 1.16884 | 0.8555487 | 0.08180371 | 0.1444513 | 0.02619056 |  | 0.1560122 | 1 | 1.118084 | 0.002796087 | 0.0425517 | 5.393628 | -0.4519851 | -0.9509763 | -0.5260931 | 0.8979416 | 1.563751 | 1.266186 | 0.7897733 | 0.173263 | 0.2102267 | 3.375284e-05 |  | 0.1560122 | 1 | 1.118084 | 0.0425517 | 5.393628 | -0.4519851 | -0.9509763 | -0.5260931 | 0.8979416 | 1.56854 | 1.262321 | 0.7921917 | 0.1692997 | 0.2078083 | 1.035792e-05 |  | 0.1560122 | 1.118084 | 0.0425517 | 5.393628 | -0.4519851 | -0.9509763 | -0.5260931 | 0.8979416 | 1.59627 | 1.240392 | 0.8061968 | 0.147249 | 0.1938032 | 0.0001223087 |  | 0.1560122 | 1.118084 | 0.0425517 | 5.393628 | -0.9509763 | -0.5260931 | 0.8979416 | 1.706081 | 1.160554 | 0.8616572 | 0.0750315 | 0.1383428 | 0.004667381 |  | 0.1560122 | 1.118084 | 0.0425517 | 5.393628 | -0.5260931 | 0.8979416 | 1.748324 | 1.132513 | 0.8829919 | 0.05367379 | 0.1170081 | 0.008203005 |  | 0.1560122 | 1.118084 | 0.0425517 | 5.393628 | -0.5260931 | 1.818247 | 1.088961 | 0.9183064 | 0.02616413 | 0.08169359 | 0.01572191 |  | 1.818247 | 1.847262 | 1.071856 | 0.9329607 | 0.01761931 | 0.06703926 | 0.02650688 |  | 1.809256 | 1.094373 | 0.9137656 | 0.02915356 | 0.08623442 | 0.01990109 |  | 1.866606 | 1.060749 | 0.9427305 | 0.0128581 | 0.05726948 | 0.02817151 |  | 0.1560122 | 0.0425517 | 5.393628 | -0.5260931 | 1.807095 | 1.095681 | 0.912674 | 0.02989629 | 0.08732597 | 0.01671813 |  | 0.1560122 | 5.393628 | -0.5260931 | 1.829059 | 1.082524 | 0.9237671 | 0.02278325 | 0.07623293 | 0.02575795 |  | 0.1560122 | 5.393628 | 1.481097 | 1.336847 | 0.748029 | 0.2489038 | 0.251971 | 0.0004289426
Wang et al. [1] | 3.058986 | 0.0028 | 0.04267 | 160 | 1.0625 | 0.53125 | 0.8125 | 3.375 | 2.26 | 2.019698 | 1.118979 | 0.8936716 | 0.05774511 | 0.1063284 | 0.03998315 |  | 0.1124169 | 1 | 1.118084 | 0.002796087 | 0.04178473 | 5.075174 | 0.06062462 | -0.6325226 | -0.2076394 | 1.216395 | 1.608067 | 1.405414 | 0.711534 | 0.4250168 | 0.288466 | 0.007064242 |  | 0.1124169 | 1 | 1.118084 | 0.04178473 | 5.075174 | 0.06062462 | -0.6325226 | -0.2076394 | 1.216395 | 1.611152 | 1.402723 | 0.7128992 | 0.4210035 | 0.2871008 | 0.00680805 |  | 0.1124169 | 1.118084 | 0.04178473 | 5.075174 | 0.06062462 | -0.6325226 | -0.2076394 | 1.216395 | 1.625857 | 1.390036 | 0.7194059 | 0.4021369 | 0.2805941 | 0.00573527 |  | 0.1124169 | 1.118084 | 0.04178473 | 5.075174 | -0.6325226 | -0.2076394 | 1.216395 | 1.754097 | 1.288412 | 0.7761491 | 0.2559378 | 0.2238509 | 0.0002954893 |  | 0.1124169 | 1.118084 | 0.04178473 | 5.075174 | -0.2076394 | 1.216395 | 1.758041 | 1.285522 | 0.7778944 | 0.2519626 | 0.2221056 | 0.0002110362 |  | 0.1124169 | 1.118084 | 0.04178473 | 5.075174 | -0.2076394 | 1.816563 | 1.244108 | 0.803789 | 0.1966362 | 0.196211 | 0.0001181497 |  | 1.816563 | 1.849208 | 1.222145 | 0.8182335 | 0.1687502 | 0.1817665 | 0.002311892 |  | 1.805792 | 1.251529 | 0.7990229 | 0.2063052 | 0.2009771 | 0.0006931901 |  | 1.837397 | 1.230001 | 0.8130075 | 0.1785934 | 0.1869925 | 0.001453183 |  | 0.1124169 | 0.04178473 | 5.075174 | -0.2076394 | 1.748216 | 1.292747 | 0.7735468 | 0.2619232 | 0.2264532 | 9.660241e-05 |  | 0.1124169 | 5.075174 | -0.2076394 | 1.762019 | 1.28262 | 0.7796542 | 0.2479856 | 0.2203458 | 0.0002683036 |  | 0.1124169 | 5.075174 | 1.779934 | 1.26971 | 0.7875813 | 0.2304637 | 0.2124187 | 0.003631654
Roder [2] | 1.775673 | 0.0041 | 0.01730463 | 152.4 | 0.8333333 | 0.8333333 | 1 | 3.875 | 1.045 | 1.693348 | 0.6171206 | 1.620429 | 0.4203553 | 0.6204288 | 0.09868557 |  | -0.4826908 | 1 | 0.5741793 | 0.004091618 | 0.01715661 | 5.026509 | -0.1823216 | -0.1823216 | 0 | 1.354546 | 1.099558 | 0.950382 | 1.052209 | 0.002976565 | 0.05220852 | 0.0231674 |  | -0.4826908 | 1 | 0.5741793 | 0.01715661 | 5.026509 | -0.1823216 | -0.1823216 | 0 | 1.354546 | 1.099373 | 0.9505415 | 1.052032 | 0.002956462 | 0.05203192 | 0.02327394 |  | -0.4826908 | 0.5741793 | 0.01715661 | 5.026509 | -0.1823216 | -0.1823216 | 0 | 1.354546 | 1.118026 | 0.934683 | 1.069881 | 0.00533282 | 0.06988149 | 0.01821988 |  | -0.4826908 | 0.5741793 | 0.01715661 | 5.026509 | -0.1823216 | 0 | 1.354546 | 1.114587 | 0.9375669 | 1.066591 | 0.004842365 | 0.06659053 | 0.01961975 |  | -0.4826908 | 0.5741793 | 0.01715661 | 5.026509 | 0 | 1.354546 | 1.099961 | 0.9500333 | 1.052595 | 0.003020759 | 0.05259467 | 0.02402 |  | -0.4826908 | 0.5741793 | 0.01715661 | 5.026509 | 0 | 1.126351 | 0.9277749 | 1.077848 | 0.006617948 | 0.07784763 | 0.01670117 |  | 1.126351 | 1.220906 | 0.8559214 | 1.168332 | 0.03094309 | 0.1683315 | 0.003784347 |  | 1.189594 | 0.8784509 | 1.138368 | 0.02090745 | 0.1383676 | 0.007909984 |  | 1.178363 | 0.8868232 | 1.12762 | 0.0177858 | 0.1276205 | 0.009504825 |  | -0.4826908 | 0.01715661 | 5.026509 | 0 | 1.181153 | 0.884729 | 1.13029 | 0.01853754 | 0.1302896 | 0.007453731 |  | -0.4826908 | 5.026509 | 0 | 1.274058 | 0.8202136 | 1.219195 | 0.05246771 | 0.2191946 | 0.0003073432 |  | -0.4826908 | 5.026509 | 1.494135 | 0.6994012 | 1.429795 | 0.2017225 | 0.4297946 | 0.02468438
Roder [2] | 1.812619 | 0.0041 | 0.01730463 | 152.4 | 0.8333333 | 0.8333333 | 1 | 5.875 | 1.066 | 1.605604 | 0.6639248 | 1.506195 | 0.2911721 | 0.5061948 | 0.03996342 |  | -0.4095865 | 1 | 0.594773 | 0.004091618 | 0.01715661 | 5.026509 | -0.1823216 | -0.1823216 | 0 | 1.770706 | 1.071491 | 0.9948752 | 1.005151 | 3.01529e-05 | 0.005151187 | 0.03970684 |  | -0.4095865 | 1 | 0.594773 | 0.01715661 | 5.026509 | -0.1823216 | -0.1823216 | 0 | 1.770706 | 1.071503 | 0.9948643 | 1.005162 | 3.028208e-05 | 0.00516221 | 0.03977141 |  | -0.4095865 | 0.594773 | 0.01715661 | 5.026509 | -0.1823216 | -0.1823216 | 0 | 1.770706 | 1.096209 | 0.9724423 | 1.028339 | 0.0009125837 | 0.02833865 | 0.03116069 |  | -0.4095865 | 0.594773 | 0.01715661 | 5.026509 | -0.1823216 | 0 | 1.770706 | 1.09377 | 0.9746104 | 1.026051 | 0.0007711949 | 0.02605103 | 0.03261998 |  | -0.4095865 | 0.594773 | 0.01715661 | 5.026509 | 0 | 1.770706 | 1.078904 | 0.9880393 | 1.012105 | 0.000166524 | 0.01210546 | 0.03820973 |  | -0.4095865 | 0.594773 | 0.01715661 | 5.026509 | 0 | 1.072321 | 0.9941049 | 1.00593 | 3.996019e-05 | 0.005930025 | 0.04046157 |  | 1.072321 | 1.162362 | 0.9170982 | 1.090396 | 0.009285606 | 0.09039573 | 0.0194471 |  | 1.16553 | 0.9146055 | 1.093368 | 0.009906181 | 0.09336754 | 0.01793941 |  | 1.120572 | 0.9512996 | 1.051194 | 0.002978135 | 0.05119352 | 0.03024804 |  | -0.4095865 | 0.01715661 | 5.026509 | 0 | 1.119949 | 0.9518294 | 1.050608 | 0.002910455 | 0.05060847 | 0.02756135 |  | -0.4095865 | 5.026509 | 0 | 1.20804 | 0.882421 | 1.133246 | 0.02017542 | 0.133246 | 0.01070806 |  | -0.4095865 | 5.026509 | 1.416713 | 0.7524457 | 1.328999 | 0.1229999 | 0.3289995 | 0.003171666
Roder [2] | 2.653525 | 0.0041 | 0.01730463 | 152.4 | 0.8333333 | 0.8333333 | 1 | 3.875 | 0.929 | 1.765947 | 0.5260635 | 1.900911 | 0.7004795 | 0.9009112 | 0.3535789 |  | -0.6423334 | 1 | 0.9758889 | 0.004091618 | 0.01715661 | 5.026509 | -0.1823216 | -0.1823216 | 0 | 1.354546 | 1.227842 | 0.7566119 | 1.321682 | 0.08930662 | 0.3216815 | 0.01375098 |  | -0.6423334 | 1 | 0.9758889 | 0.01715661 | 5.026509 | -0.1823216 | -0.1823216 | 0 | 1.354546 | 1.227932 | 0.7565566 | 1.321778 | 0.08936033 | 0.3217782 | 0.01373311 |  | -0.6423334 | 0.9758889 | 0.01715661 | 5.026509 | -0.1823216 | -0.1823216 | 0 | 1.354546 | 1.255355 | 0.7400298 | 1.351297 | 0.1065075 | 0.3512969 | 0.02144302 |  | -0.6423334 | 0.9758889 | 0.01715661 | 5.026509 | -0.1823216 | 0 | 1.354546 | 1.255068 | 0.740199 | 1.350988 | 0.1063203 | 0.350988 | 0.02083028 |  | -0.6423334 | 0.9758889 | 0.01715661 | 5.026509 | 0 | 1.354546 | 1.232147 | 0.7539682 | 1.326316 | 0.09189836 | 0.3263159 | 0.01409855 |  | -0.6423334 | 0.9758889 | 0.01715661 | 5.026509 | 0 | 1.271222 | 0.7307931 | 1.368376 | 0.1171157 | 0.3683764 | 0.02601631 |  | 1.271222 | 1.377965 | 0.6741826 | 1.483278 | 0.2015695 | 0.4832777 | 0.0642263 |  | 1.344078 | 0.6911801 | 1.446801 | 0.1722898 | 0.4468009 | 0.04817817 |  | 1.336039 | 0.6953389 | 1.438148 | 0.1656809 | 0.4381477 | 0.04538371 |  | -0.6423334 | 0.01715661 | 5.026509 | 0 | 1.231792 | 0.7541859 | 1.325933 | 0.09168287 | 0.325933 | 0.01194834 |  | -0.6423334 | 5.026509 | 0 | 1.328681 | 0.6991899 | 1.430227 | 0.1597446 | 0.4302267 | 0.03744262 |  | -0.6423334 | 5.026509 | 1.558193 | 0.5962035 | 1.67728 | 0.3958837 | 0.6772798 | 0.1636994
Roder [2] | 1.213141 | 0.0041 | 0.01730463 | 152.4 | 0.8333333 | 0.8333333 | 1 | 3.875 | 0.63 | 1.646827 | 0.3825539 | 2.614011 | 1.033937 | 1.614011 | 1.710143 |  | -0.9608857 | 1 | 0.1932125 | 0.004091618 | 0.01715661 | 5.026509 | -0.1823216 | -0.1823216 | 0 | 1.354546 | 1.002213 | 0.6286091 | 1.590814 | 0.1385422 | 0.5908137 | 0.1493024 |  | -0.9608857 | 1 | 0.1932125 | 0.01715661 | 5.026509 | -0.1823216 | -0.1823216 | 0 | 1.354546 | 1.001815 | 0.6288584 | 1.590183 | 0.1382467 | 0.5901831 | 0.1486821 |  | -0.9608857 | 0.1932125 | 0.01715661 | 5.026509 | -0.1823216 | -0.1823216 | 0 | 1.354546 | 1.013741 | 0.6214605 | 1.609113 | 0.1472572 | 0.6091128 | 0.1634183 |  | -0.9608857 | 0.1932125 | 0.01715661 | 5.026509 | -0.1823216 | 0 | 1.354546 | 1.007893 | 0.6250664 | 1.59983 | 0.142803 | 0.59983 | 0.1545818 |  | -0.9608857 | 0.1932125 | 0.01715661 | 5.026509 | 0 | 1.354546 | 0.9996056 | 0.6302486 | 1.586676 | 0.1366083 | 0.5866756 | 0.1437146 |  | -0.9608857 | 0.1932125 | 0.01715661 | 5.026509 | 0 | 1.016321 | 0.6198828 | 1.613208 | 0.149244 | 0.6132081 | 0.1649395 |  | 1.016321 | 1.101626 | 0.5718821 | 1.748612 | 0.2224308 | 0.7486123 | 0.2691158 |  | 1.072574 | 0.587372 | 1.702498 | 0.1958718 | 0.7024985 | 0.2258082 |  | 1.059893 | 0.5943994 | 1.68237 | 0.1848083 | 0.6823704 | 0.2090842 |  | -0.9608857 | 0.01715661 | 5.026509 | 0 | 1.148703 | 0.5484447 | 1.823338 | 0.2690526 | 0.8233377 | 0.3681009 |  | -0.9608857 | 5.026509 | 0 | 1.239056 | 0.5084516 | 1.966756 | 0.3709493 | 0.9667557 | 0.5329437 |  | -0.9608857 | 5.026509 | 1.453087 | 0.4335598 | 2.306487 | 0.677472 | 1.306487 | 1.068753
Roder [2] | 1.827903 | 0.0041 | 0.01730463 | 152.4 | 0.8333333 | 0.8333333 | 1 | 5.875 | 1.077 | 1.606868 | 0.6702481 | 1.491985 | 0.2807597 | 0.4919848 | 0.03448394 |  | -0.4001073 | 1 | 0.6031694 | 0.004091618 | 0.01715661 | 5.026509 | -0.1823216 | -0.1823216 | 0 | 1.770706 | 1.073868 | 1.002916 | 0.9970921 | 9.808208e-06 | 0.002907898 | 0.04060589 |  | -0.4001073 | 1 | 0.6031694 | 0.01715661 | 5.026509 | -0.1823216 | -0.1823216 | 0 | 1.770706 | 1.073885 | 1.0029 | 0.9971081 | 9.700854e-06 | 0.00289194 | 0.04068207 |  | -0.4001073 | 0.6031694 | 0.01715661 | 5.026509 | -0.1823216 | -0.1823216 | 0 | 1.770706 | 1.098767 | 0.9801894 | 1.020211 | 0.0004738131 | 0.020211 | 0.03409619 |  | -0.4001073 | 0.6031694 | 0.01715661 | 5.026509 | -0.1823216 | 0 | 1.770706 | 1.096388 | 0.9823162 | 1.018002 | 0.0003759066 | 0.01800215 | 0.03559218 |  | -0.4001073 | 0.6031694 | 0.01715661 | 5.026509 | 0 | 1.770706 | 1.081369 | 0.99596 | 1.004056 | 1.908564e-05 | 0.004056371 | 0.04142128 |  | -0.4001073 | 0.6031694 | 0.01715661 | 5.026509 | 0 | 1.074939 | 1.001917 | 0.9980868 | 4.245947e-06 | 0.001913249 | 0.04209366 |  | 1.074939 | 1.1652 | 0.9243048 | 1.081894 | 0.007779259 | 0.08189425 | 0.02189049 |  | 1.168373 | 0.9217944 | 1.084841 | 0.008349078 | 0.08484057 | 0.0202963 |  | 1.123354 | 0.9587359 | 1.04304 | 0.00214871 | 0.04304009 | 0.03315061 |  | -0.4001073 | 0.01715661 | 5.026509 | 0 | 1.12083 | 0.9608948 | 1.040697 | 0.001921093 | 0.04069663 | 0.03095064 |  | -0.4001073 | 5.026509 | 0 | 1.208991 | 0.8908253 | 1.122555 | 0.01742168 | 0.1225545 | 0.01303508 |  | -0.4001073 | 5.026509 | 1.417829 | 0.7596122 | 1.316461 | 0.1161642 | 0.3164612 | 0.001916623
Roder [2] | 2.198614 | 0.0041 | 0.01730463 | 152.4 | 0.8333333 | 0.8333333 | 1 | 3.875 | 1.136 | 1.728325 | 0.6572836 | 1.521413 | 0.3508494 | 0.5214132 | 0.04627961 |  | -0.4196396 | 1 | 0.7878273 | 0.004091618 | 0.01715661 | 5.026509 | -0.1823216 | -0.1823216 | 0 | 1.354546 | 1.16383 | 0.9760875 | 1.024498 | 0.0007745109 | 0.02449827 | 0.03237073 |  | -0.4196396 | 1 | 0.7878273 | 0.01715661 | 5.026509 | -0.1823216 | -0.1823216 | 0 | 1.354546 | 1.163784 | 0.9761263 | 1.024458 | 0.0007719436 | 0.02445763 | 0.03244763 |  | -0.4196396 | 0.7878273 | 0.01715661 | 5.026509 | -0.1823216 | -0.1823216 | 0 | 1.354546 | 1.186847 | 0.9571582 | 1.044759 | 0.002585377 | 0.04475933 | 0.02563304 |  | -0.4196396 | 0.7878273 | 0.01715661 | 5.026509 | -0.1823216 | 0 | 1.354546 | 1.184992 | 0.9586563 | 1.043127 | 0.002400217 | 0.04312677 | 0.02674346 |  | -0.4196396 | 0.7878273 | 0.01715661 | 5.026509 | 0 | 1.354546 | 1.166199 | 0.9741048 | 1.026584 | 0.0009119765 | 0.02658358 | 0.03275918 |  | -0.4196396 | 0.7878273 | 0.01715661 | 5.026509 | 0 | 1.198958 | 0.9474895 | 1.055421 | 0.003963702 | 0.05542072 | 0.02300073 |  | 1.198958 | 1.299621 | 0.874101 | 1.144033 | 0.02677181 | 0.1440325 | 0.0073644 |  | 1.266965 | 0.8966312 | 1.115286 | 0.01715173 | 0.1152858 | 0.01254845 |  | 1.257163 | 0.9036222 | 1.106657 | 0.01468038 | 0.1066572 | 0.01403181 |  | -0.4196396 | 0.01715661 | 5.026509 | 0 | 1.20555 | 0.9423084 | 1.061224 | 0.004837221 | 0.06122371 | 0.02414943 |  | -0.4196396 | 5.026509 | 0 | 1.300375 | 0.8735943 | 1.144696 | 0.02701909 | 0.1446962 | 0.008469444 |  | -0.4196396 | 5.026509 | 1.524998 | 0.7449192 | 1.342428 | 0.1513192 | 0.3424275 | 0.004864451
Roder [2] | 3.342258 | 0.0041 | 0.01730463 | 152.4 | 0.8333333 | 0.8333333 | 1 | 3.875 | 1.625 | 1.822905 | 0.8914344 | 1.121788 | 0.03916629 | 0.1217875 | 0.03403977 |  | -0.1149234 | 1 | 1.206647 | 0.004091618 | 0.01715661 | 5.026509 | -0.1823216 | -0.1823216 | 0 | 1.354546 | 1.318214 | 1.232729 | 0.8112085 | 0.09411775 | 0.1887915 | 0.0002441545 |  | -0.1149234 | 1 | 1.206647 | 0.01715661 | 5.026509 | -0.1823216 | -0.1823216 | 0 | 1.354546 | 1.318493 | 1.232468 | 0.8113802 | 0.09394665 | 0.1886198 | 0.0002550443 |  | -0.1149234 | 1.206647 | 0.01715661 | 5.026509 | -0.1823216 | -0.1823216 | 0 | 1.354546 | 1.352019 | 1.201906 | 0.8320117 | 0.07451862 | 0.1679883 | 0.00135971 |  | -0.1149234 | 1.206647 | 0.01715661 | 5.026509 | -0.1823216 | 0 | 1.354546 | 1.353926 | 1.200213 | 0.8331855 | 0.0734809 | 0.1668145 | 0.001587746 |  | -0.1149234 | 1.206647 | 0.01715661 | 5.026509 | 0 | 1.354546 | 1.325219 | 1.226212 | 0.8155195 | 0.08986857 | 0.1844805 | 0.0005335183 |  | -0.1149234 | 1.206647 | 0.01715661 | 5.026509 | 0 | 1.373158 | 1.183404 | 0.84502 | 0.06342463 | 0.15498 | 0.002714479 |  | 1.373158 | 1.488481 | 1.091717 | 0.9159881 | 0.01863753 | 0.08401189 | 0.02126834 |  | 1.45302 | 1.11836 | 0.8941663 | 0.02957707 | 0.1058337 | 0.01475542 |  | 1.447987 | 1.122248 | 0.8910687 | 0.03133371 | 0.1089313 | 0.01349824 |  | -0.1149234 | 0.01715661 | 5.026509 | 0 | 1.271522 | 1.277996 | 0.7824748 | 0.124947 | 0.2175252 | 8.110773e-07 |  | -0.1149234 | 5.026509 | 0 | 1.371535 | 1.184804 | 0.8440218 | 0.06424429 | 0.1559782 | 0.006520168 |  | -0.1149234 | 5.026509 | 1.60845 | 1.010289 | 0.9898156 | 0.000273892 | 0.01018442 | 0.06890494
Roder [2] | 0.8692062 | 0.0041 | 0.01730463 | 152.4 | 0.8333333 | 0.8333333 | 1 | 3.875 | 0.813 | 1.618383 | 0.5023532 | 1.990631 | 0.6486424 | 0.9906314 | 0.4683284 |  | -0.6884519 | 1 | -0.1401749 | 0.004091618 | 0.01715661 | 5.026509 | -0.1823216 | -0.1823216 | 0 | 1.354546 | 0.9305729 | 0.8736554 | 1.144616 | 0.01382338 | 0.1446161 | 0.003576141 |  | -0.6884519 | 1 | -0.1401749 | 0.01715661 | 5.026509 | -0.1823216 | -0.1823216 | 0 | 1.354546 | 0.930018 | 0.8741766 | 1.143934 | 0.01369321 | 0.1439336 | 0.003679192 |  | -0.6884519 | -0.1401749 | 0.01715661 | 5.026509 | -0.1823216 | -0.1823216 | 0 | 1.354546 | 0.9369879 | 0.867674 | 1.152507 | 0.01537299 | 0.1525066 | 0.002741146 |  | -0.6884519 | -0.1401749 | 0.01715661 | 5.026509 | -0.1823216 | 0 | 1.354546 | 0.92938 | 0.8747768 | 1.143149 | 0.0135443 | 0.1431488 | 0.004033808 |  | -0.6884519 | -0.1401749 | 0.01715661 | 5.026509 | 0 | 1.354546 | 0.9257418 | 0.8782146 | 1.138674 | 0.01271071 | 0.1386738 | 0.004747866 |  | -0.6884519 | -0.1401749 | 0.01715661 | 5.026509 | 0 | 0.9353725 | 0.8691725 | 1.15052 | 0.01497502 | 0.1505196 | 0.003199148 |  | 0.9353725 | 1.013874 | 0.8018745 | 1.247078 | 0.04035049 | 0.2470779 | 0.0002968484 |  | 0.9866666 | 0.8239865 | 1.213612 | 0.0301601 | 0.2136121 | 0.0001875135 |  | 0.9734963 | 0.8351341 | 1.197412 | 0.02575906 | 0.1974124 | 0.0007673315 |  | -0.6884519 | 0.01715661 | 5.026509 | 0 | 1.128863 | 0.7201938 | 1.388515 | 0.09976932 | 0.3885151 | 0.02954637 |  | -0.6884519 | 5.026509 | 0 | 1.217656 | 0.6676765 | 1.497731 | 0.1637461 | 0.4977313 | 0.0681239 |  | -0.6884519 | 5.026509 | 1.42799 | 0.5693318 | 1.756445 | 0.3782123 | 0.7564449 | 0.2340266
Roder [2] | 2.250459 | 0 | 0.01730463 | 152.4 | 0.8333333 | 0.8333333 | 1 | 4.041667 | 1.129 | 1.724688 | 0.6546112 | 1.527624 | 0.3548442 | 0.5276244 | 0.04899059 |  | -0.4237139 | 1 | 0.8111342 | 0 | 0.01715661 | 5.026509 | -0.1823216 | -0.1823216 | 0 | 1.396657 | 1.17019 | 0.9648002 | 1.036484 | 0.001696651 | 0.03648399 | 0.02820147 |  | -0.4237139 | 1 | 0.8111342 | 0.01715661 | 5.026509 | -0.1823216 | -0.1823216 | 0 | 1.396657 | 1.168803 | 0.9659452 | 1.035255 | 0.001584311 | 0.03525545 | 0.02867416 |  | -0.4237139 | 0.8111342 | 0.01715661 | 5.026509 | -0.1823216 | -0.1823216 | 0 | 1.396657 | 1.193018 | 0.9463397 | 1.056703 | 0.004098264 | 0.056703 | 0.02195125 |  | -0.4237139 | 0.8111342 | 0.01715661 | 5.026509 | -0.1823216 | 0 | 1.396657 | 1.191436 | 0.9475961 | 1.055302 | 0.003898237 | 0.05530192 | 0.02290959 |  | -0.4237139 | 0.8111342 | 0.01715661 | 5.026509 | 0 | 1.396657 | 1.172161 | 0.9631785 | 1.038229 | 0.001862847 | 0.03822915 | 0.02867922 |  | -0.4237139 | 0.8111342 | 0.01715661 | 5.026509 | 0 | 1.201932 | 0.9393208 | 1.064599 | 0.005319111 | 0.06459897 | 0.02030103 |  | 1.201932 | 1.303119 | 0.866383 | 1.154224 | 0.03031737 | 0.1542239 | 0.005719088 |  | 1.272095 | 0.8875124 | 1.126745 | 0.02047614 | 0.1267448 | 0.01011248 |  | 1.258011 | 0.8974487 | 1.11427 | 0.01664376 | 0.1142699 | 0.01228624 |  | -0.4237139 | 0.01715661 | 5.026509 | 0 | 1.203013 | 0.938477 | 1.065556 | 0.005477914 | 0.06555618 | 0.02282166 |  | -0.4237139 | 5.026509 | 0 | 1.297638 | 0.8700423 | 1.149369 | 0.0284388 | 0.1493694 | 0.007631129 |  | -0.4237139 | 5.026509 | 1.521788 | 0.7418904 | 1.347908 | 0.1542826 | 0.347908 | 0.005658968
Roder [2] | 2.315285 | 0.0034 | 0.01730463 | 152.4 | 0.8333333 | 0.8333333 | 1 | 4.041667 | 1.224 | 1.730346 | 0.7073729 | 1.413682 | 0.2563865 | 0.4136816 | 0.01153375 |  | -0.3461973 | 1 | 0.8395328 | 0.003394233 | 0.01715661 | 5.026509 | -0.1823216 | -0.1823216 | 0 | 1.396657 | 1.178566 | 1.03855 | 0.962881 | 0.002064213 | 0.03711897 | 0.02798861 |  | -0.3461973 | 1 | 0.8395328 | 0.01715661 | 5.026509 | -0.1823216 | -0.1823216 | 0 | 1.396657 | 1.17834 | 1.03875 | 0.9626958 | 0.002084871 | 0.03730424 | 0.02798449 |  | -0.3461973 | 0.8395328 | 0.01715661 | 5.026509 | -0.1823216 | -0.1823216 | 0 | 1.396657 | 1.203199 | 1.017288 | 0.9830057 | 0.0004326824 | 0.0169943 | 0.03529448 |  | -0.3461973 | 0.8395328 | 0.01715661 | 5.026509 | -0.1823216 | 0 | 1.396657 | 1.201846 | 1.018433 | 0.9819003 | 0.0004908012 | 0.0180997 | 0.03555538 |  | -0.3461973 | 0.8395328 | 0.01715661 | 5.026509 | 0 | 1.396657 | 1.181966 | 1.035563 | 0.9656585 | 0.00176686 | 0.03434153 | 0.03001106 |  | -0.3461973 | 0.8395328 | 0.01715661 | 5.026509 | 0 | 1.21263 | 1.009376 | 0.990711 | 0.0001292696 | 0.009288954 | 0.03912156 |  | 1.21263 | 1.314493 | 0.9311577 | 1.073932 | 0.008188936 | 0.07393198 | 0.02430999 |  | 1.283295 | 0.9537947 | 1.048444 | 0.003515895 | 0.04844362 | 0.03199162 |  | 1.269399 | 0.964236 | 1.03709 | 0.002061048 | 0.03709049 | 0.03535253 |  | -0.3461973 | 0.01715661 | 5.026509 | 0 | 1.20696 | 1.014118 | 0.9860782 | 0.0002903716 | 0.01392181 | 0.04108841 |  | -0.3461973 | 5.026509 | 0 | 1.301895 | 0.9401678 | 1.06364 | 0.006067678 | 0.06363995 | 0.0299587 |  | -0.3461973 | 5.026509 | 1.526781 | 0.8016868 | 1.24737 | 0.0916762 | 0.2473699 | 0.0006406982
Roder [2] | 1.489956 | 0.0034 | 0.01730463 | 152.4 | 0.8333333 | 0.8333333 | 1 | 4.041667 | 1.081 | 1.662092 | 0.6503854 | 1.53755 | 0.3376674 | 0.53755 | 0.05348292 |  | -0.4301902 | 1 | 0.3987467 | 0.003394233 | 0.01715661 | 5.026509 | -0.1823216 | -0.1823216 | 0 | 1.396657 | 1.050254 | 1.029275 | 0.971558 | 0.0009453029 | 0.02844198 | 0.03096718 |  | -0.4301902 | 1 | 0.3987467 | 0.01715661 | 5.026509 | -0.1823216 | -0.1823216 | 0 | 1.396657 | 1.049774 | 1.029745 | 0.9711142 | 0.0009750342 | 0.02888579 | 0.03087194 |  | -0.4301902 | 0.3987467 | 0.01715661 | 5.026509 | -0.1823216 | -0.1823216 | 0 | 1.396657 | 1.06575 | 1.014309 | 0.9858925 | 0.0002325703 | 0.01410754 | 0.03638747 |  | -0.4301902 | 0.3987467 | 0.01715661 | 5.026509 | -0.1823216 | 0 | 1.396657 | 1.061225 | 1.018634 | 0.9817067 | 0.0003910545 | 0.01829334 | 0.0354824 |  | -0.4301902 | 0.3987467 | 0.01715661 | 5.026509 | 0 | 1.396657 | 1.049669 | 1.029849 | 0.9710163 | 0.0009816585 | 0.02898375 | 0.0318961 |  | -0.4301902 | 0.3987467 | 0.01715661 | 5.026509 | 0 | 1.068061 | 1.012115 | 0.9880301 | 0.0001674284 | 0.01196986 | 0.03806822 |  | 1.068061 | 1.15776 | 0.9336999 | 1.071008 | 0.005892028 | 0.07100791 | 0.02523036 |  | 1.129153 | 0.9573549 | 1.044545 | 0.00231869 | 0.04454466 | 0.03340158 |  | 1.113295 | 0.9709912 | 1.029875 | 0.001042991 | 0.02987546 | 0.03811777 |  | -0.4301902 | 0.01715661 | 5.026509 | 0 | 1.15935 | 0.9324187 | 1.07248 | 0.006138779 | 0.07247952 | 0.0207778 |  | -0.4301902 | 5.026509 | 0 | 1.250541 | 0.8644258 | 1.156837 | 0.0287442 | 0.1568373 | 0.006382161 |  | -0.4301902 | 5.026509 | 1.466556 | 0.7371011 | 1.356666 | 0.1486533 | 0.3566659 | 0.007053312
Roder [2] | 1.213141 | 0 | 0.01730463 | 152.4 | 0.8333333 | 0.8333333 | 1 | 4.041667 | 0.652 | 1.638902 | 0.3978274 | 2.513653 | 0.973975 | 1.513653 | 1.457734 |  | -0.9217371 | 1 | 0.1932125 | 0 | 0.01715661 | 5.026509 | -0.1823216 | -0.1823216 | 0 | 1.396657 | 1.000977 | 0.6513637 | 1.535241 | 0.1217849 | 0.5352406 | 0.1094443 |  | -0.9217371 | 1 | 0.1932125 | 0.01715661 | 5.026509 | -0.1823216 | -0.1823216 | 0 | 1.396657 | 0.9994198 | 0.6523785 | 1.532852 | 0.1207005 | 0.5328525 | 0.1077563 |  | -0.9217371 | 0.1932125 | 0.01715661 | 5.026509 | -0.1823216 | -0.1823216 | 0 | 1.396657 | 1.011901 | 0.6443321 | 1.551995 | 0.1295284 | 0.5519948 | 0.1205008 |  | -0.9217371 | 0.1932125 | 0.01715661 | 5.026509 | -0.1823216 | 0 | 1.396657 | 1.006135 | 0.6480243 | 1.543152 | 0.1254117 | 0.543152 | 0.1132261 |  | -0.9217371 | 0.1932125 | 0.01715661 | 5.026509 | 0 | 1.396657 | 0.9978413 | 0.6534105 | 1.530431 | 0.1196062 | 0.5304314 | 0.104234 |  | -0.9217371 | 0.1932125 | 0.01715661 | 5.026509 | 0 | 1.01143 | 0.6446317 | 1.551273 | 0.1291901 | 0.5512734 | 0.1184687 |  | 1.01143 | 1.096566 | 0.5945837 | 1.681849 | 0.1976385 | 0.681849 | 0.2043043 |  | 1.069092 | 0.6098632 | 1.639712 | 0.1739659 | 0.639712 | 0.170079 |  | 1.05286 | 0.6192658 | 1.614815 | 0.1606885 | 0.6148154 | 0.1518678 |  | -0.9217371 | 0.01715661 | 5.026509 | 0 | 1.143175 | 0.5703414 | 1.753336 | 0.2412528 | 0.7533357 | 0.2880588 |  | -0.9217371 | 5.026509 | 0 | 1.233093 | 0.5287515 | 1.891248 | 0.3376695 | 0.8912475 | 0.4283987 |  | -0.9217371 | 5.026509 | 1.446094 | 0.4508697 | 2.217936 | 0.6305856 | 1.217936 | 0.8935051
Roder [2] | 1.461098 | 0.0034 | 0.01730463 | 152.4 | 0.8333333 | 0.8333333 | 1 | 4.041667 | 1.145 | 1.659705 | 0.6898816 | 1.449524 | 0.2649212 | 0.449524 | 0.02051705 |  | -0.3712352 | 1 | 0.3791883 | 0.003394233 | 0.01715661 | 5.026509 | -0.1823216 | -0.1823216 | 0 | 1.396657 | 1.045261 | 1.09542 | 0.9128916 | 0.009947896 | 0.08710842 | 0.01376129 |  | -0.3712352 | 1 | 0.3791883 | 0.01715661 | 5.026509 | -0.1823216 | -0.1823216 | 0 | 1.396657 | 1.044771 | 1.095934 | 0.9124639 | 0.01004583 | 0.08753614 | 0.01370158 |  | -0.3712352 | 0.3791883 | 0.01715661 | 5.026509 | -0.1823216 | -0.1823216 | 0 | 1.396657 | 1.060399 | 1.079783 | 0.9261123 | 0.007157408 | 0.07388774 | 0.0171544 |  | -0.3712352 | 0.3791883 | 0.01715661 | 5.026509 | -0.1823216 | 0 | 1.396657 | 1.05575 | 1.084537 | 0.9220522 | 0.007965599 | 0.07794778 | 0.01656711 |  | -0.3712352 | 0.3791883 | 0.01715661 | 5.026509 | 0 | 1.396657 | 1.044519 | 1.096199 | 0.9122433 | 0.01009651 | 0.08775665 | 0.01435729 |  | -0.3712352 | 0.3791883 | 0.01715661 | 5.026509 | 0 | 1.062432 | 1.077716 | 0.927888 | 0.006817514 | 0.072112 | 0.01821654 |  | 1.062432 | 1.151657 | 0.9942194 | 1.005814 | 4.431959e-05 | 0.005814232 | 0.0501914 |  | 1.12316 | 1.019445 | 0.9809261 | 0.0004769696 | 0.01907392 | 0.04336045 |  | 1.107255 | 1.034088 | 0.9670352 | 0.00142466 | 0.03296477 | 0.03692101 |  | -0.3712352 | 0.01715661 | 5.026509 | 0 | 1.157686 | 0.9890422 | 1.011079 | 0.0001609262 | 0.01107919 | 0.04224891 |  | -0.3712352 | 5.026509 | 0 | 1.248746 | 0.9169202 | 1.090607 | 0.01076313 | 0.09060745 | 0.02135056 |  | -0.3712352 | 5.026509 | 1.46445 | 0.7818635 | 1.278996 | 0.1020483 | 0.2789957 | 3.986357e-05
Roder [2] | 2.675001 | 0 | 0.01730463 | 152.4 | 0.8333333 | 0.8333333 | 1 | 4.041667 | 1.701 | 1.759798 | 0.9665884 | 1.034566 | 0.003457154 | 0.03456647 | 0.07383163 |  | -0.03398247 | 1 | 0.9839497 | 0 | 0.01715661 | 5.026509 | -0.1823216 | -0.1823216 | 0 | 1.396657 | 1.229653 | 1.383317 | 0.7229003 | 0.2221676 | 0.2770997 | 0.005282787 |  | -0.03398247 | 1 | 0.9839497 | 0.01715661 | 5.026509 | -0.1823216 | -0.1823216 | 0 | 1.396657 | 1.228323 | 1.384815 | 0.7221183 | 0.2234233 | 0.2778817 | 0.005371686 |  | -0.03398247 | 0.9839497 | 0.01715661 | 5.026509 | -0.1823216 | -0.1823216 | 0 | 1.396657 | 1.256612 | 1.35364 | 0.7387491 | 0.1974805 | 0.2612509 | 0.003179648 |  | -0.03398247 | 0.9839497 | 0.01715661 | 5.026509 | -0.1823216 | 0 | 1.396657 | 1.256487 | 1.353775 | 0.7386754 | 0.197592 | 0.2613246 | 0.002988105 |  | -0.03398247 | 0.9839497 | 0.01715661 | 5.026509 | 0 | 1.396657 | 1.233385 | 1.379131 | 0.7250942 | 0.2186636 | 0.2749058 | 0.004532959 |  | -0.03398247 | 0.9839497 | 0.01715661 | 5.026509 | 0 | 1.268805 | 1.340631 | 0.7459174 | 0.1867921 | 0.2540826 | 0.002209183 |  | 1.268805 | 1.375628 | 1.236526 | 0.8087175 | 0.1058666 | 0.1912825 | 0.001487343 |  | 1.343532 | 1.266066 | 0.7898482 | 0.1277835 | 0.2101518 | 0.0002942535 |  | 1.330759 | 1.278218 | 0.7823389 | 0.1370787 | 0.2176611 | 5.553407e-05 |  | -0.03398247 | 0.01715661 | 5.026509 | 0 | 1.227503 | 1.38574 | 0.721636 | 0.2241996 | 0.278364 | 0.003811762 |  | -0.03398247 | 5.026509 | 0 | 1.324054 | 1.284691 | 0.7783975 | 0.1420881 | 0.2216025 | 0.0002287141 |  | -0.03398247 | 5.026509 | 1.552767 | 1.095464 | 0.9128556 | 0.02197292 | 0.08714442 | 0.03442417
Roder [2] | 2.614775 | 0.0034 | 0.01730463 | 152.4 | 0.8333333 | 0.8333333 | 1 | 4.041667 | 1.383 | 1.755114 | 0.787983 | 1.269063 | 0.1384689 | 0.2690629 | 0.001385574 |  | -0.2382788 | 1 | 0.961178 | 0.003394233 | 0.01715661 | 5.026509 | -0.1823216 | -0.1823216 | 0 | 1.396657 | 1.220444 | 1.133194 | 0.8824617 | 0.0264243 | 0.1175383 | 0.007547889 |  | -0.2382788 | 1 | 0.961178 | 0.01715661 | 5.026509 | -0.1823216 | -0.1823216 | 0 | 1.396657 | 1.220299 | 1.133329 | 0.8823563 | 0.02647171 | 0.1176437 | 0.007559635 |  | -0.2382788 | 0.961178 | 0.01715661 | 5.026509 | -0.1823216 | -0.1823216 | 0 | 1.396657 | 1.24803 | 1.108146 | 0.9024082 | 0.01821677 | 0.09759183 | 0.01150701 |  | -0.2382788 | 0.961178 | 0.01715661 | 5.026509 | -0.1823216 | 0 | 1.396657 | 1.247704 | 1.108436 | 0.9021723 | 0.01830495 | 0.09782775 | 0.01184469 |  | -0.2382788 | 0.961178 | 0.01715661 | 5.026509 | 0 | 1.396657 | 1.225127 | 1.128863 | 0.8858472 | 0.02492397 | 0.1141528 | 0.008728378 |  | -0.2382788 | 0.961178 | 0.01715661 | 5.026509 | 0 | 1.259773 | 1.097817 | 0.910899 | 0.01518483 | 0.08910104 | 0.01391919 |  | 1.259773 | 1.365604 | 1.012739 | 0.9874213 | 0.0003026339 | 0.01257872 | 0.0472062 |  | 1.33365 | 1.037003 | 0.964317 | 0.002435385 | 0.03568302 | 0.03671923 |  | 1.32068 | 1.047188 | 0.9549388 | 0.00388374 | 0.04506122 | 0.03241871 |  | -0.2382788 | 0.01715661 | 5.026509 | 0 | 1.224236 | 1.129684 | 0.8852031 | 0.02520605 | 0.1147969 | 0.01036887 |  | -0.2382788 | 5.026509 | 0 | 1.32053 | 1.047306 | 0.9548303 | 0.003902455 | 0.04516966 | 0.03669374 |  | -0.2382788 | 5.026509 | 1.548635 | 0.8930446 | 1.119765 | 0.02743489 | 0.1197649 | 0.02338363
Roder [2] | 1.541875 | 0.0034 | 0.055078125 | 215.9 | 0.4631774 | 0.4632353 | 0.9558824 | 2.852941 | 0.644 | 1.401131 | 0.4596287 | 2.175669 | 0.5732471 | 1.175669 | 0.7558264 |  | -0.7773362 | 1 | 0.432999 | 0.003394233 | 0.05361482 | 5.374815 | -0.7696452 | -0.7695202 | -0.04512044 | 1.04835 | 0.9098934 | 0.7077752 | 1.412878 | 0.07069932 | 0.412878 | 0.04345602 |  | -0.7773362 | 1 | 0.432999 | 0.05361482 | 5.374815 | -0.7696452 | -0.7695202 | -0.04512044 | 1.04835 | 0.9105636 | 0.7072543 | 1.413919 | 0.07105615 | 0.4139186 | 0.04381851 |  | -0.7773362 | 0.432999 | 0.05361482 | 5.374815 | -0.7696452 | -0.7695202 | -0.04512044 | 1.04835 | 0.9348866 | 0.6888536 | 1.451687 | 0.08461504 | 0.4516873 | 0.06092248 |  | -0.7773362 | 0.432999 | 0.05361482 | 5.374815 | -0.7695202 | -0.04512044 | 1.04835 | 0.9245682 | 0.6965414 | 1.435665 | 0.07871849 | 0.4356648 | 0.05244273 |  | -0.7773362 | 0.432999 | 0.05361482 | 5.374815 | -0.04512044 | 1.04835 | 0.9355262 | 0.6883827 | 1.45268 | 0.08498751 | 0.4526804 | 0.06007491 |  | -0.7773362 | 0.432999 | 0.05361482 | 5.374815 | -0.04512044 | 0.9857108 | 0.6533356 | 1.530607 | 0.1167663 | 0.5306068 | 0.1046692 |  | 0.9857108 | 0.9734723 | 0.6615494 | 1.511603 | 0.108552 | 0.511603 | 0.07938552 |  | 0.9424857 | 0.6832995 | 1.463487 | 0.08909371 | 0.4634871 | 0.05578169 |  | 0.9340804 | 0.6894482 | 1.450435 | 0.08414662 | 0.4504354 | 0.05077009 |  | -0.7773362 | 0.05361482 | 5.374815 | -0.04512044 | 1.086086 | 0.5929548 | 1.686469 | 0.1954401 | 0.6864691 | 0.2207539 |  | -0.7773362 | 5.374815 | -0.04512044 | 1.068042 | 0.6029725 | 1.65845 | 0.1798116 | 0.6584503 | 0.1778516 |  | -0.7773362 | 5.374815 | 1.22562 | 0.5254484 | 1.903136 | 0.3382817 | 0.9031365 | 0.397473
Roder [2] | 1.796502 | 0 | 0.055078125 | 215.9 | 0.4631774 | 0.4632353 | 0.9558824 | 3.088235 | 0.833 | 1.411209 | 0.590274 | 1.694128 | 0.3343257 | 0.6941285 | 0.1504216 |  | -0.5271684 | 1 | 0.5858414 | 0 | 0.05361482 | 5.374815 | -0.7696452 | -0.7695202 | -0.04512044 | 1.1276 | 0.9457951 | 0.8807405 | 1.135408 | 0.01272273 | 0.1354083 | 0.004762198 |  | -0.5271684 | 1 | 0.5858414 | 0.05361482 | 5.374815 | -0.7696452 | -0.7695202 | -0.04512044 | 1.1276 | 0.9456845 | 0.8808434 | 1.135276 | 0.01269781 | 0.1352756 | 0.004804477 |  | -0.5271684 | 0.5858414 | 0.05361482 | 5.374815 | -0.7696452 | -0.7695202 | -0.04512044 | 1.1276 | 0.9739486 | 0.8552812 | 1.169206 | 0.01986652 | 0.169206 | 0.001271386 |  | -0.5271684 | 0.5858414 | 0.05361482 | 5.374815 | -0.7695202 | -0.04512044 | 1.1276 | 0.9643747 | 0.8637721 | 1.157713 | 0.01725932 | 0.1577128 | 0.002395935 |  | -0.5271684 | 0.5858414 | 0.05361482 | 5.374815 | -0.04512044 | 1.1276 | 0.973829 | 0.8553863 | 1.169062 | 0.01983281 | 0.1690624 | 0.001483492 |  | -0.5271684 | 0.5858414 | 0.05361482 | 5.374815 | -0.04512044 | 1.023102 | 0.8141907 | 1.228213 | 0.03613869 | 0.2282134 | 0.0004465946 |  | 1.023102 | 1.010621 | 0.8242457 | 1.21323 | 0.03154922 | 0.2132305 | 0.0002761617 |  | 0.9769827 | 0.8526251 | 1.172848 | 0.02073103 | 0.1728484 | 0.002965588 |  | 0.9642746 | 0.8638618 | 1.157593 | 0.01723303 | 0.1575926 | 0.004559026 |  | -0.5271684 | 0.05361482 | 5.374815 | -0.04512044 | 1.093898 | 0.7614968 | 1.313203 | 0.06806788 | 0.3132031 | 0.009327418 |  | -0.5271684 | 5.374815 | -0.04512044 | 1.075724 | 0.774362 | 1.291386 | 0.05891508 | 0.2913857 | 0.00298771 |  | -0.5271684 | 5.374815 | 1.234436 | 0.6748023 | 1.481916 | 0.1611506 | 0.4819155 | 0.0437787
Roder [3] | 2.326789 | 0.00623 | 0.04237347 | 251.175 | 0.4912909 | 0.4912909 | 0.8089977 | 2.388773 | 1.082 | 1.511609 | 0.7157936 | 1.397051 | 0.1845639 | 0.3970508 | 0.008238212 |  | -0.3343635 | 1 | 0.8444894 | 0.006210674 | 0.0415003 | 5.52615 | -0.7107188 | -0.7107188 | -0.2119592 | 0.8707797 | 1.099276 | 0.9842843 | 1.015967 | 0.0002984562 | 0.01596662 | 0.03551352 |  | -0.3343635 | 1 | 0.8444894 | 0.0415003 | 5.52615 | -0.7107188 | -0.7107188 | -0.2119592 | 0.8707797 | 1.101952 | 0.9818944 | 1.018439 | 0.0003980627 | 0.01843947 | 0.03465198 |  | -0.3343635 | 0.8444894 | 0.0415003 | 5.52615 | -0.7107188 | -0.7107188 | -0.2119592 | 0.8707797 | 1.142269 | 0.9472377 | 1.055701 | 0.003632314 | 0.05570118 | 0.02224911 |  | -0.3343635 | 0.8444894 | 0.0415003 | 5.52615 | -0.7107188 | -0.2119592 | 0.8707797 | 1.142962 | 0.9466635 | 1.056342 | 0.003716308 | 0.05634152 | 0.02259596 |  | -0.3343635 | 0.8444894 | 0.0415003 | 5.52615 | -0.2119592 | 0.8707797 | 1.153376 | 0.9381157 | 1.065967 | 0.005094508 | 0.06596656 | 0.02005395 |  | -0.3343635 | 0.8444894 | 0.0415003 | 5.52615 | -0.2119592 | 1.227332 | 0.8815869 | 1.134318 | 0.02112144 | 0.1343181 | 0.005294389 |  | 1.227332 | 1.249995 | 0.8656037 | 1.155263 | 0.02822222 | 0.1552631 | 0.005562992 |  | 1.223236 | 0.8845389 | 1.130533 | 0.01994766 | 0.1305325 | 0.009365035 |  | 1.24361 | 0.8700476 | 1.149362 | 0.02611784 | 0.1493624 | 0.005738175 |  | -0.3343635 | 0.0415003 | 5.52615 | -0.2119592 | 1.264426 | 0.8557242 | 1.168601 | 0.03327928 | 0.1686008 | 0.00230628 |  | -0.3343635 | 5.52615 | -0.2119592 | 1.289556 | 0.8390483 | 1.191826 | 0.04307958 | 0.1918264 | 0.002015949 |  | -0.3343635 | 5.52615 | 1.317286 | 0.8213858 | 1.217455 | 0.05535948 | 0.2174547 | 0.003050051
Roder [3] | 2.326789 | 0.00623 | 0.04237347 | 251.175 | 0.4912909 | 0.4912909 | 0.8089977 | 2.388773 | 1.097 | 1.511609 | 0.7257168 | 1.377948 | 0.1719006 | 0.377948 | 0.005135414 |  | -0.3205955 | 1 | 0.8444894 | 0.006210674 | 0.0415003 | 5.52615 | -0.7107188 | -0.7107188 | -0.2119592 | 0.8707797 | 1.099276 | 0.9979297 | 1.002075 | 5.179649e-06 | 0.002074644 | 0.0409424 |  | -0.3205955 | 1 | 0.8444894 | 0.0415003 | 5.52615 | -0.7107188 | -0.7107188 | -0.2119592 | 0.8707797 | 1.101952 | 0.9955066 | 1.004514 | 2.451743e-05 | 0.004513681 | 0.0400305 |  | -0.3205955 | 0.8444894 | 0.0415003 | 5.52615 | -0.7107188 | -0.7107188 | -0.2119592 | 0.8707797 | 1.142269 | 0.9603695 | 1.041266 | 0.002049253 | 0.04126589 | 0.02676387 |  | -0.3205955 | 0.8444894 | 0.0415003 | 5.52615 | -0.7107188 | -0.2119592 | 0.8707797 | 1.142962 | 0.9597873 | 1.041897 | 0.002112462 | 0.04189747 | 0.02714704 |  | -0.3205955 | 0.8444894 | 0.0415003 | 5.52615 | -0.2119592 | 0.8707797 | 1.153376 | 0.951121 | 1.051391 | 0.003178233 | 0.0513909 | 0.02439458 |  | -0.3205955 | 0.8444894 | 0.0415003 | 5.52615 | -0.2119592 | 1.227332 | 0.8938086 | 1.118808 | 0.01698648 | 0.1188078 | 0.007792092 |  | 1.227332 | 1.249995 | 0.8776037 | 1.139466 | 0.02340738 | 0.1394665 | 0.008168931 |  | 1.223236 | 0.8968015 | 1.115074 | 0.01593558 | 0.115074 | 0.01259594 |  | 1.24361 | 0.8821092 | 1.133646 | 0.02149454 | 0.1336464 | 0.008366163 |  | -0.3205955 | 0.0415003 | 5.52615 | -0.2119592 | 1.264426 | 0.8675873 | 1.152622 | 0.0280315 | 0.1526218 | 0.004096357 |  | -0.3205955 | 5.52615 | -0.2119592 | 1.289556 | 0.8506803 | 1.17553 | 0.03707789 | 0.1755298 | 0.003744944 |  | -0.3205955 | 5.52615 | 1.317286 | 0.8327729 | 1.200808 | 0.0485259 | 0.2008076 | 0.005165919
Roder [3] | 2.799096 | 0.00623 | 0.04237347 | 251.175 | 0.4912909 | 0.4912909 | 0.8089977 | 4.220165 | 1.185 | 1.467524 | 0.8074828 | 1.238417 | 0.07981956 | 0.2384165 | 0.004606301 |  | -0.2138336 | 1 | 1.029297 | 0.006210674 | 0.0415003 | 5.52615 | -0.7107188 | -0.7107188 | -0.2119592 | 1.439874 | 1.137823 | 1.041463 | 0.9601881 | 0.002225684 | 0.03981195 | 0.0270948 |  | -0.2138336 | 1 | 1.029297 | 0.0415003 | 5.52615 | -0.7107188 | -0.7107188 | -0.2119592 | 1.439874 | 1.140978 | 1.038582 | 0.962851 | 0.001937895 | 0.03714897 | 0.02803647 |  | -0.2138336 | 1.029297 | 0.0415003 | 5.52615 | -0.7107188 | -0.7107188 | -0.2119592 | 1.439874 | 1.19487 | 0.9917397 | 1.008329 | 9.741753e-05 | 0.008329141 | 0.03862538 |  | -0.2138336 | 1.029297 | 0.0415003 | 5.52615 | -0.7107188 | -0.2119592 | 1.439874 | 1.198323 | 0.9888817 | 1.011243 | 0.000177512 | 0.01124335 | 0.03818808 |  | -0.2138336 | 1.029297 | 0.0415003 | 5.52615 | -0.2119592 | 1.439874 | 1.205997 | 0.9825894 | 1.017719 | 0.0004408813 | 0.01771913 | 0.0360466 |  | -0.2138336 | 1.029297 | 0.0415003 | 5.52615 | -0.2119592 | 1.235649 | 0.9590104 | 1.042742 | 0.002565292 | 0.04274153 | 0.02700735 |  | 1.235649 | 1.258496 | 0.9416005 | 1.062022 | 0.00540159 | 0.06202153 | 0.02816593 |  | 1.22583 | 0.9666921 | 1.034456 | 0.001667071 | 0.03445551 | 0.03719117 |  | 1.192321 | 0.9938596 | 1.006178 | 5.360217e-05 | 0.006178354 | 0.04793245 |  | -0.2138336 | 0.0415003 | 5.52615 | -0.2119592 | 1.22755 | 0.9653377 | 1.035907 | 0.001810472 | 0.03590687 | 0.03265889 |  | -0.2138336 | 5.52615 | -0.2119592 | 1.251947 | 0.9465258 | 1.056495 | 0.004481879 | 0.05649522 | 0.03248305 |  | -0.2138336 | 5.52615 | 1.278868 | 0.9266008 | 1.079213 | 0.008811173 | 0.07921337 | 0.03743008
Roder [3] | 2.799096 | 0.00623 | 0.04237347 | 251.175 | 0.4912909 | 0.4912909 | 0.8089977 | 4.220165 | 1.199 | 1.467524 | 0.8170227 | 1.223956 | 0.0721049 | 0.2239563 | 0.006778225 |  | -0.2020885 | 1 | 1.029297 | 0.006210674 | 0.0415003 | 5.52615 | -0.7107188 | -0.7107188 | -0.2119592 | 1.439874 | 1.137823 | 1.053767 | 0.9489765 | 0.003742644 | 0.05102348 | 0.02352955 |  | -0.2020885 | 1 | 1.029297 | 0.0415003 | 5.52615 | -0.7107188 | -0.7107188 | -0.2119592 | 1.439874 | 1.140978 | 1.050852 | 0.9516084 | 0.003366498 | 0.0483916 | 0.02439791 |  | -0.2020885 | 1.029297 | 0.0415003 | 5.52615 | -0.7107188 | -0.7107188 | -0.2119592 | 1.439874 | 1.19487 | 1.003456 | 0.9965555 | 1.705664e-05 | 0.003444511 | 0.04056922 |  | -0.2020885 | 1.029297 | 0.0415003 | 5.52615 | -0.7107188 | -0.2119592 | 1.439874 | 1.198323 | 1.000565 | 0.9994357 | 4.578359e-07 | 0.0005643334 | 0.04247586 |  | -0.2020885 | 1.029297 | 0.0415003 | 5.52615 | -0.2119592 | 1.439874 | 1.205997 | 0.994198 | 1.005836 | 4.896045e-05 | 0.005835842 | 0.04070012 |  | -0.2020885 | 1.029297 | 0.0415003 | 5.52615 | -0.2119592 | 1.235649 | 0.9703405 | 1.030566 | 0.001343128 | 0.03056606 | 0.0311574 |  | 1.235649 | 1.258496 | 0.9527249 | 1.049621 | 0.003539716 | 0.04962094 | 0.03248201 |  | 1.22583 | 0.978113 | 1.022377 | 0.0007198371 | 0.0223768 | 0.04199583 |  | 1.192321 | 1.005601 | 0.9944298 | 4.460437e-05 | 0.005570183 | 0.04819912 |  | -0.2020885 | 0.0415003 | 5.52615 | -0.2119592 | 1.22755 | 0.9767426 | 1.023811 | 0.0008150821 | 0.02381121 | 0.03717699 |  | -0.2020885 | 5.52615 | -0.2119592 | 1.251947 | 0.9577084 | 1.044159 | 0.002803368 | 0.04415916 | 0.03708189 |  | -0.2020885 | 5.52615 | 1.278868 | 0.937548 | 1.066612 | 0.006378873 | 0.06661205 | 0.0424648
Roder [3] | 2.326789 | 0.00623 | 0.04237347 | 251.175 | 0.4912909 | 0.4912909 | 0.8089977 | 6.067483 | 1.123 | 1.344596 | 0.8351954 | 1.197325 | 0.0491046 | 0.1973246 | 0.01187263 |  | -0.1800896 | 1 | 0.8444894 | 0.006210674 | 0.0415003 | 5.52615 | -0.7107188 | -0.7107188 | -0.2119592 | 1.802944 | 1.031468 | 1.088739 | 0.9184936 | 0.008378055 | 0.08150643 | 0.01510699 |  | -0.1800896 | 1 | 0.8444894 | 0.0415003 | 5.52615 | -0.7107188 | -0.7107188 | -0.2119592 | 1.802944 | 1.034364 | 1.085691 | 0.9210725 | 0.007856257 | 0.07892745 | 0.01579105 |  | -0.1800896 | 0.8444894 | 0.0415003 | 5.52615 | -0.7107188 | -0.7107188 | -0.2119592 | 1.802944 | 1.085989 | 1.03408 | 0.9670431 | 0.001369782 | 0.03295687 | 0.02955156 |  | -0.1800896 | 0.8444894 | 0.0415003 | 5.52615 | -0.7107188 | -0.2119592 | 1.802944 | 1.088372 | 1.031817 | 0.9691643 | 0.001199133 | 0.0308357 | 0.03091455 |  | -0.1800896 | 0.8444894 | 0.0415003 | 5.52615 | -0.2119592 | 1.802944 | 1.097777 | 1.022977 | 0.9775393 | 0.0006362191 | 0.02246072 | 0.03426861 |  | -0.1800896 | 0.8444894 | 0.0415003 | 5.52615 | -0.2119592 | 1.091728 | 1.028645 | 0.9721529 | 0.0009779572 | 0.02784711 | 0.03212466 |  | 1.091728 | 1.111906 | 1.009977 | 0.9901215 | 0.000123068 | 0.009878541 | 0.04838683 |  | 1.120567 | 1.002172 | 0.9978331 | 5.921315e-06 | 0.002166852 | 0.05068747 |  | 1.06469 | 1.054767 | 0.9480767 | 0.003400044 | 0.05192332 | 0.02999472 |  | -0.1800896 | 0.0415003 | 5.52615 | -0.2119592 | 1.124723 | 0.9984679 | 1.001534 | 2.969462e-06 | 0.001534473 | 0.04626375 |  | -0.1800896 | 5.52615 | -0.2119592 | 1.147077 | 0.9790103 | 1.02144 | 0.0005796905 | 0.02143968 | 0.0463481 |  | -0.1800896 | 5.52615 | 1.171743 | 0.9584015 | 1.043404 | 0.002375853 | 0.04340402 | 0.05256836
Roder [3] | 2.326789 | 0.00623 | 0.04237347 | 251.175 | 0.4912909 | 0.4912909 | 0.8089977 | 6.067483 | 1.033 | 1.344596 | 0.7682607 | 1.301641 | 0.0970918 | 0.3016414 | 2.157451e-05 |  | -0.2636261 | 1 | 0.8444894 | 0.006210674 | 0.0415003 | 5.52615 | -0.7107188 | -0.7107188 | -0.2119592 | 1.802944 | 1.031468 | 1.001485 | 0.9985172 | 2.346161e-06 | 0.001482786 | 0.04118227 |  | -0.2636261 | 1 | 0.8444894 | 0.0415003 | 5.52615 | -0.7107188 | -0.7107188 | -0.2119592 | 1.802944 | 1.034364 | 0.9986809 | 1.001321 | 1.861777e-06 | 0.00132088 | 0.0413183 |  | -0.2636261 | 0.8444894 | 0.0415003 | 5.52615 | -0.7107188 | -0.7107188 | -0.2119592 | 1.802944 | 1.085989 | 0.9512063 | 1.051297 | 0.00280788 | 0.05129665 | 0.02358248 |  | -0.2636261 | 0.8444894 | 0.0415003 | 5.52615 | -0.7107188 | -0.2119592 | 1.802944 | 1.088372 | 0.9491244 | 1.053603 | 0.003066003 | 0.05360262 | 0.02342689 |  | -0.2636261 | 0.8444894 | 0.0415003 | 5.52615 | -0.2119592 | 1.802944 | 1.097777 | 0.9409929 | 1.062707 | 0.00419601 | 0.06270728 | 0.02098769 |  | -0.2636261 | 0.8444894 | 0.0415003 | 5.52615 | -0.2119592 | 1.091728 | 0.9462066 | 1.056852 | 0.003448942 | 0.05685159 | 0.02256877 |  | 1.091728 | 1.111906 | 0.929035 | 1.076386 | 0.00622622 | 0.07638567 | 0.02355087 |  | 1.120567 | 0.921855 | 1.084769 | 0.007667914 | 0.08476924 | 0.02031662 |  | 1.06469 | 0.9702354 | 1.030678 | 0.001004263 | 0.03067774 | 0.03780514 |  | -0.2636261 | 0.0415003 | 5.52615 | -0.2119592 | 1.124723 | 0.9184482 | 1.088793 | 0.008413148 | 0.08879304 | 0.0163409 |  | -0.2636261 | 5.52615 | -0.2119592 | 1.147077 | 0.90055 | 1.110432 | 0.01301351 | 0.1104325 | 0.01594999 |  | -0.2636261 | 5.52615 | 1.171743 | 0.8815928 | 1.13431 | 0.01924954 | 0.1343105 | 0.01914666
Roder [3] | 2.326789 | 0.00158 | 0.02067698 | 251.175 | 0.6051558 | 0.6050562 | 0.5814671 | 4.220165 | 0.854 | 1.526254 | 0.5595397 | 1.787183 | 0.451926 | 0.7871832 | 0.2312618 |  | -0.5806407 | 1 | 0.8444894 | 0.001578753 | 0.02046611 | 5.52615 | -0.5022694 | -0.5024339 | -0.5422009 | 1.439874 | 1.368724 | 0.6239389 | 1.602721 | 0.2649406 | 0.6027211 | 0.1586462 |  | -0.5806407 | 1 | 0.8444894 | 0.02046611 | 5.52615 | -0.5022694 | -0.5024339 | -0.5422009 | 1.439874 | 1.371334 | 0.6227513 | 1.605778 | 0.2676345 | 0.6057776 | 0.1609515 |  | -0.5806407 | 0.8444894 | 0.02046611 | 5.52615 | -0.5022694 | -0.5024339 | -0.5422009 | 1.439874 | 1.425856 | 0.5989383 | 1.669621 | 0.3270198 | 0.6696212 | 0.2160006 |  | -0.5806407 | 0.8444894 | 0.02046611 | 5.52615 | -0.5024339 | -0.5422009 | 1.439874 | 1.456878 | 0.586185 | 1.705946 | 0.3634618 | 0.7059461 | 0.2492855 |  | -0.5806407 | 0.8444894 | 0.02046611 | 5.52615 | -0.5422009 | 1.439874 | 1.470504 | 0.5807534 | 1.721901 | 0.3800769 | 0.7219013 | 0.2645279 |  | -0.5806407 | 0.8444894 | 0.02046611 | 5.52615 | -0.5422009 | 1.461058 | 0.584508 | 1.710841 | 0.3685193 | 0.7108406 | 0.2537741 |  | 1.461058 | 1.570608 | 0.5437384 | 1.83912 | 0.5135275 | 0.8391198 | 0.3712115 |  | 1.531421 | 0.5576522 | 1.793233 | 0.4588987 | 0.7932326 | 0.3202733 |  | 1.494781 | 0.5713211 | 1.750329 | 0.4106003 | 0.7503291 | 0.2758517 |  | -0.5806407 | 0.02046611 | 5.52615 | -0.5422009 | 1.533288 | 0.5569728382 | 1.79542 | 0.4614328 | 0.7954197 | 0.3350038 |  | -0.5806407 | 5.52615 | -0.5422009 | 1.65488 | 0.5160494 | 1.937799 | 0.6414091 | 0.9377988 | 0.4915034 |  | -0.5806407 | 5.52615 | 1.330049 | 0.6420818 | 1.557434 | 0.2266223 | 0.557434 | 0.08108374
Roder [3] | 2.326789 | 0.00158 | 0.02067698 | 251.175 | 0.6051558 | 0.6050562 | 0.5814671 | 4.220165 | 0.903 | 1.526254 | 0.5916445 | 1.690204 | 0.3884461 | 0.6902042 | 0.147393 |  | -0.5248494 | 1 | 0.8444894 | 0.001578753 | 0.02046611 | 5.52615 | -0.5022694 | -0.5024339 | -0.5422009 | 1.439874 | 1.368724 | 0.6597387 | 1.515752 | 0.2168987 | 0.5157517 | 0.09692935 |  | -0.5248494 | 1 | 0.8444894 | 0.02046611 | 5.52615 | -0.5022694 | -0.5024339 | -0.5422009 | 1.439874 | 1.371334 | 0.6584829 | 1.518642 | 0.2193368 | 0.5186424 | 0.09862894 |  | -0.5248494 | 0.8444894 | 0.02046611 | 5.52615 | -0.5022694 | -0.5024339 | -0.5422009 | 1.439874 | 1.425856 | 0.6333036 | 1.579022 | 0.2733789 | 0.5790216 | 0.139995 |  | -0.5248494 | 0.8444894 | 0.02046611 | 5.52615 | -0.5024339 | -0.5422009 | 1.439874 | 1.456878 | 0.6198186 | 1.613375 | 0.3067808 | 0.6133754 | 0.1654165 |  | -0.5248494 | 0.8444894 | 0.02046611 | 5.52615 | -0.5422009 | 1.439874 | 1.470504 | 0.6140753 | 1.628465 | 0.3220605 | 0.6284648 | 0.1771453 |  | -0.5248494 | 0.8444894 | 0.02046611 | 5.52615 | -0.5422009 | 1.461058 | 0.6180453 | 1.618004 | 0.3114286 | 0.6180043 | 0.1688583 |  | 1.461058 | 1.570608 | 0.5749365 | 1.739323 | 0.4457009 | 0.7393226 | 0.2595638 |  | 1.531421 | 0.5896486 | 1.695925 | 0.3949125 | 0.6959254 | 0.2196045 |  | 1.494781 | 0.6041019 | 1.65535 | 0.3502048 | 0.65535 | 0.1851037 |  | -0.5248494 | 0.02046611 | 5.52615 | -0.5422009 | 1.533288 | 0.5889303 | 1.697994 | 0.3972635 | 0.6979938 | 0.2317163 |  | -0.5248494 | 5.52615 | -0.5422009 | 1.65488 | 0.5456588 | 1.832647 | 0.5653238 | 0.8326469 | 0.355122 |  | -0.5248494 | 5.52615 | 1.330049 | 0.6789225 | 1.472922 | 0.1823705 | 0.4729221 | 0.04009611
Roder [3] | 2.799096 | 0.00158 | 0.04237347 | 251.175 | 0.4912909 | 0.4912909 | 0.8089977 | 4.220165 | 1.061 | 1.467117 | 0.723187 | 1.382768 | 0.1649311 | 0.3827683 | 0.005849503 |  | -0.3240875 | 1 | 1.029297 | 0.001578753 | 0.0415003 | 5.52615 | -0.7107188 | -0.7107188 | -0.2119592 | 1.439874 | 1.139025 | 0.9314988 | 1.073539 | 0.006087838 | 0.07353873 | 0.0171291 |  | -0.3240875 | 1 | 1.029297 | 0.0415003 | 5.52615 | -0.7107188 | -0.7107188 | -0.2119592 | 1.439874 | 1.140662 | 0.9301612 | 1.075082 | 0.006346113 | 0.07508246 | 0.01677218 |  | -0.3240875 | 1.029297 | 0.0415003 | 5.52615 | -0.7107188 | -0.7107188 | -0.2119592 | 1.439874 | 1.194539 | 0.8882087 | 1.125862 | 0.0178327 | 0.1258616 | 0.006241153 |  | -0.3240875 | 1.029297 | 0.0415003 | 5.52615 | -0.7107188 | -0.2119592 | 1.439874 | 1.197992 | 0.885649 | 1.129115 | 0.01876667 | 0.1291155 | 0.006013319 |  | -0.3240875 | 1.029297 | 0.0415003 | 5.52615 | -0.2119592 | 1.439874 | 1.205663 | 0.8800136 | 1.136346 | 0.02092744 | 0.1363461 | 0.005074065 |  | -0.3240875 | 1.029297 | 0.0415003 | 5.52615 | -0.2119592 | 1.235307 | 0.8588961 | 1.164285 | 0.03038276 | 0.1642851 | 0.001831457 |  | 1.235307 | 1.258496 | 0.8430702 | 1.186141 | 0.03900448 | 0.1861409 | 0.001910362 |  | 1.22583 | 0.8655362 | 1.155353 | 0.02716886 | 0.1553532 | 0.005177149 |  | 1.192321 | 0.8898608 | 1.123771 | 0.0172453 | 0.1237713 | 0.01027018 |  | -0.3240875 | 0.0415003 | 5.52615 | -0.2119592 | 1.22721 | 0.8645629 | 1.156654 | 0.02762566 | 0.1566538 | 0.003596493 |  | -0.3240875 | 5.52615 | -0.2119592 | 1.2516 | 0.8477148 | 1.179642 | 0.03632841 | 0.179642 | 0.003258559 |  | -0.3240875 | 5.52615 | 1.278514 | 0.8298699 | 1.205008 | 0.0473122 | 0.2050082 | 0.004579736
Roder [3] | 2.326789 | 0.00158 | 0.04237347 | 251.175 | 0.4912909 | 0.4912909 | 0.8089977 | 4.220165 | 0.992 | 1.428057 | 0.69465 | 1.439574 | 0.190146 | 0.439574 | 0.01776562 |  | -0.3643472 | 1 | 0.8444894 | 0.001578753 | 0.0415003 | 5.52615 | -0.7107188 | -0.7107188 | -0.2119592 | 1.439874 | 1.074369 | 0.9233324 | 1.083034 | 0.006784701 | 0.08303357 | 0.01473392 |  | -0.3643472 | 1 | 0.8444894 | 0.0415003 | 5.52615 | -0.7107188 | -0.7107188 | -0.2119592 | 1.439874 | 1.075795 | 0.9221088 | 1.084471 | 0.00702159 | 0.08447069 | 0.01442863 |  | -0.3643472 | 0.8444894 | 0.0415003 | 5.52615 | -0.7107188 | -0.7107188 | -0.2119592 | 1.439874 | 1.123883 | 0.8826538 | 1.132947 | 0.01739326 | 0.1329471 | 0.005171835 |  | -0.3643472 | 0.8444894 | 0.0415003 | 5.52615 | -0.7107188 | -0.2119592 | 1.439874 | 1.125654 | 0.8812657 | 1.134732 | 0.01786331 | 0.1347315 | 0.005173854 |  | -0.3643472 | 0.8444894 | 0.0415003 | 5.52615 | -0.2119592 | 1.439874 | 1.135587 | 0.8735569 | 1.144745 | 0.02061726 | 0.1447451 | 0.003948046 |  | -0.3643472 | 0.8444894 | 0.0415003 | 5.52615 | -0.2119592 | 1.159493 | 0.855546 | 1.168844 | 0.02805406 | 0.1688442 | 0.001462024 |  | 1.159493 | 1.181249 | 0.8397888 | 1.190776 | 0.03581535 | 0.1907756 | 0.001526695 |  | 1.14975 | 0.8627964 | 1.159022 | 0.02488501 | 0.159022 | 0.004662653 |  | 1.115547 | 0.8892498 | 1.124543 | 0.01526388 | 0.1245434 | 0.01011428 |  | -0.3643472 | 0.0415003 | 5.52615 | -0.2119592 | 1.194537 | 0.8304472 | 1.20417 | 0.04102127 | 0.2041705 | 0.0001551051 |  | -0.3643472 | 5.52615 | -0.2119592 | 1.218278 | 0.814264 | 1.228103 | 0.05120181 | 0.228103 | 7.435207e-05 |  | -0.3643472 | 5.52615 | 1.244475 | 0.7971232 | 1.254511 | 0.06374373 | 0.2545113 | 0.0003301724
Roder [3] | 2.799096 | 0.00158 | 0.02067698 | 251.175 | 0.358714 | 0.6050562 | 0.5814671 | 4.220165 | 0.951 | 1.352783 | 0.7029953 | 1.422485 | 0.1614295 | 0.4224846 | 0.01350206 |  | -0.3524051 | 1 | 1.029297 | 0.001578753 | 0.02046611 | 5.52615 | -1.02523 | -0.5024339 | -0.5422009 | 1.439874 | 1.314521 | 0.7234574 | 1.382251 | 0.1321475 | 0.3822513 | 0.03162508 |  | -0.3524051 | 1 | 1.029297 | 0.02046611 | 5.52615 | -1.02523 | -0.5024339 | -0.5422009 | 1.439874 | 1.315797 | 0.7227559 | 1.383593 | 0.1330768 | 0.3835931 | 0.03204213 |  | -0.3524051 | 1.029297 | 0.02046611 | 5.52615 | -1.02523 | -0.5024339 | -0.5422009 | 1.439874 | 1.379556 | 0.6893523 | 1.450637 | 0.1836602 | 0.4506371 | 0.06040515 |  | -0.3524051 | 1.029297 | 0.02046611 | 5.52615 | -0.5024339 | -0.5422009 | 1.439874 | 1.337686 | 0.7109293 | 1.40661 | 0.1495259 | 0.4066097 | 0.03997946 |  | -0.3524051 | 1.029297 | 0.02046611 | 5.52615 | -0.5422009 | 1.439874 | 1.346957 | 0.706036 | 1.416358 | 0.1567819 | 0.4163585 | 0.04358906 |  | -0.3524051 | 1.029297 | 0.02046611 | 5.52615 | -0.5422009 | 1.342938 | 0.708149 | 1.412132 | 0.1536152 | 0.4121322 | 0.04204614 |  | 1.342938 | 1.443645 | 0.6587492 | 1.518028 | 0.2426991 | 0.5180284 | 0.08304758 |  | 1.403006 | 0.6778301 | 1.475296 | 0.2043099 | 0.475296 | 0.06149922 |  | 1.354182 | 0.7022688 | 1.423956 | 0.162556 | 0.4239562 | 0.03953856 |  | -0.3524051 | 0.02046611 | 5.52615 | -0.5422009 | 1.359017 | 0.6997703 | 1.42904 | 0.1664782 | 0.4290403 | 0.04512046 |  | -0.3524051 | 5.52615 | -0.5422009 | 1.466789 | 0.6483549 | 1.542365 | 0.2660385 | 0.5423651 | 0.09341541 |  | -0.3524051 | 5.52615 | 1.178877 | 0.8066996 | 1.239619 | 0.05192815 | 0.2396188 | 0.00109317
Roder [3] | 2.799096 | 0.00158 | 0.02067698 | 251.175 | 0.358714 | 0.6050562 | 0.5814671 | 4.220165 | 0.888 | 1.352783 | 0.6564246 | 1.523404 | 0.2160231 | 0.5234041 | 0.04714016 |  | -0.4209474 | 1 | 1.029297 | 0.001578753 | 0.02046611 | 5.52615 | -1.02523 | -0.5024339 | -0.5422009 | 1.439874 | 1.314521 | 0.6755312 | 1.480316 | 0.1819202 | 0.4803165 | 0.07612055 |  | -0.4209474 | 1 | 1.029297 | 0.02046611 | 5.52615 | -1.02523 | -0.5024339 | -0.5422009 | 1.439874 | 1.315797 | 0.6748761 | 1.481753 | 0.1830103 | 0.4817534 | 0.07681959 |  | -0.4209474 | 1.029297 | 0.02046611 | 5.52615 | -1.02523 | -0.5024339 | -0.5422009 | 1.439874 | 1.379556 | 0.6436854 | 1.553554 | 0.2416272 | 0.553554 | 0.1215857 |  | -0.4209474 | 1.029297 | 0.02046611 | 5.52615 | -0.5024339 | -0.5422009 | 1.439874 | 1.337686 | 0.663833 | 1.506403 | 0.2022173 | 0.506403 | 0.08984521 |  | -0.4209474 | 1.029297 | 0.02046611 | 5.52615 | -0.5422009 | 1.439874 | 1.346957 | 0.6592639 | 1.516843 | 0.2106414 | 0.5168434 | 0.09564472 |  | -0.4209474 | 1.029297 | 0.02046611 | 5.52615 | -0.5422009 | 1.342938 | 0.6612369 | 1.512317 | 0.2069683 | 0.5123172 | 0.09316938 |  | 1.342938 | 1.443645 | 0.6151097 | 1.625726 | 0.3087413 | 0.6257263 | 0.1567192 |  | 1.403006 | 0.6329265 | 1.579962 | 0.2652317 | 0.5799623 | 0.1243667 |  | 1.354182 | 0.6557462 | 1.52498 | 0.217326 | 0.5249802 | 0.08992021 |  | -0.4209474 | 0.02046611 | 5.52615 | -0.5422009 | 1.359017 | 0.6534133 | 1.530425 | 0.2218574 | 0.530425 | 0.09847068 |  | -0.4209474 | 5.52615 | -0.5422009 | 1.466789 | 0.605404 | 1.65179 | 0.334997 | 0.6517897 | 0.172278 |  | -0.4209474 | 5.52615 | 1.178877 | 0.7532589 | 1.327565 | 0.08460971 | 0.3275647 | 0.003012122
Liu et al. [4] | 1.898526 | 0.002 | 0.07879822 | 112 | 0.4910714 | 0.4910714 | 0.8571429 | 6.607143 | 1.426 | 1.284119 | 1.110489 | 0.900504 | 0.02013032 | 0.09949604 | 0.04276219 |  | 0.1048007 | 1 | 0.641078 | 0.001998003 | 0.07584766 | 4.718499 | -0.7111657 | -0.7111657 | -0.1541507 | 1.888151 | 1.177548 | 1.210991 | 0.8257699 | 0.06172845 | 0.1742301 | 0.0009112457 |  | 0.1048007 | 1 | 0.641078 | 0.07584766 | 4.718499 | -0.7111657 | -0.7111657 | -0.1541507 | 1.888151 | 1.176724 | 1.211839 | 0.8251921 | 0.06213854 | 0.1748079 | 0.0008869689 |  | 0.1048007 | 0.641078 | 0.07584766 | 4.718499 | -0.7111657 | -0.7111657 | -0.1541507 | 1.888151 | 1.174482 | 1.214152 | 0.8236201 | 0.06326115 | 0.1763799 | 0.000811263 |  | 0.1048007 | 0.641078 | 0.07584766 | 4.718499 | -0.7111657 | -0.1541507 | 1.888151 | 1.174474 | 1.214161 | 0.8236141 | 0.0632655 | 0.1763859 | 0.0009165827 |  | 0.1048007 | 0.641078 | 0.07584766 | 4.718499 | -0.1541507 | 1.888151 | 1.180786 | 1.20767 | 0.8280407 | 0.06012992 | 0.1719593 | 0.001268727 |  | 0.1048007 | 0.641078 | 0.07584766 | 4.718499 | -0.1541507 | 1.152473 | 1.23734 | 0.8081855 | 0.07481729 | 0.1918145 | 0.0002330551 |  | 1.152473 | 1.075504 | 1.32589 | 0.7542104 | 0.1228474 | 0.2457896 | 0.0002541145 |  | 1.099271 | 1.297224 | 0.7708769 | 0.1067522 | 0.2291231 | 3.303037e-06 |  | 1.038562 | 1.373053 | 0.7283042 | 0.1501084 | 0.2716958 | 0.002169946 |  | 0.1048007 | 0.07584766 | 4.718499 | -0.1541507 | 1.208931 | 1.179555 | 0.8477775 | 0.04711907 | 0.1522225 | 0.004147628 |  | 0.1048007 | 4.718499 | -0.1541507 | 1.099587 | 1.296851 | 0.7710987 | 0.1065456 | 0.2289013 | 6.122163e-05 |  | 0.1048007 | 4.718499 | 1.141773 | 1.248935 | 0.8006821 | 0.08078521 | 0.1993179 | 0.005382275
Liu et al. [4] | 2.05621 | 0.002 | 0.07879822 | 112 | 0.4910714 | 0.4910714 | 0.8571429 | 4.821429 | 1.629 | 1.37823 | 1.18195 | 0.8460592 | 0.06288534 | 0.1539408 | 0.02320914 |  | 0.1671659 | 1 | 0.7208644 | 0.001998003 | 0.07584766 | 4.718499 | -0.7111657 | -0.7111657 | -0.1541507 | 1.57307 | 1.258207 | 1.2947 | 0.7723799 | 0.1374876 | 0.2276201 | 0.000538388 |  | 0.1671659 | 1 | 0.7208644 | 0.07584766 | 4.718499 | -0.7111657 | -0.7111657 | -0.1541507 | 1.57307 | 1.257228 | 1.295708 | 0.7717791 | 0.1382143 | 0.2282209 | 0.0005584232 |  | 0.1671659 | 0.7208644 | 0.07584766 | 4.718499 | -0.7111657 | -0.7111657 | -0.1541507 | 1.57307 | 1.250735 | 1.302434 | 0.767793 | 0.1430846 | 0.232207 | 0.0007477189 |  | 0.1671659 | 0.7208644 | 0.07584766 | 4.718499 | -0.7111657 | -0.1541507 | 1.57307 | 1.250764 | 1.302404 | 0.767811 | 0.1430623 | 0.232189 | 0.0006516746 |  | 0.1671659 | 0.7208644 | 0.07584766 | 4.718499 | -0.1541507 | 1.57307 | 1.256381 | 1.296581 | 0.7712589 | 0.1388451 | 0.2287411 | 0.0004478521 |  | 0.1671659 | 0.7208644 | 0.07584766 | 4.718499 | -0.1541507 | 1.256502 | 1.296457 | 0.7713332 | 0.138755 | 0.2286668 | 0.0004659633 |  | 1.256502 | 1.172559 | 1.389269 | 0.7198029 | 0.2083385 | 0.2801971 | 0.002534972 |  | 1.151079 | 1.415193 | 0.7066172 | 0.2284081 | 0.2933828 | 0.004366193 |  | 1.106025 | 1.472842 | 0.6789596 | 0.2735026 | 0.3210404 | 0.009202029 |  | 0.1671659 | 0.07584766 | 4.718499 | -0.1541507 | 1.297532 | 1.25546 | 0.7965206 | 0.109871 | 0.2034794 | 0.0001727967 |  | 0.1671659 | 4.718499 | -0.1541507 | 1.180174 | 1.380305 | 0.7244778 | 0.2014444 | 0.2755222 | 0.001505162 |  | 0.1671659 | 4.718499 | 1.225452 | 1.329305 | 0.7522726 | 0.1628509 | 0.2477274 | 0.0006227285
Liu et al. [4] | 2.05621 | 0.002 | 0.106640625 | 112 | 0.3571429 | 0.3571429 | 0.8571429 | 6.607143 | 1.202 | 1.181659 | 1.017214 | 0.9830774 | 0.0004137536 | 0.01692257 | 0.08373133 |  | 0.0170674 | 1 | 0.7208644 | 0.001998003 | 0.101329 | 4.718499 | -1.029619 | -1.029619 | -0.1541507 | 1.888151 | 1.163376 | 1.0332 | 0.9678672 | 0.001491782 | 0.03213277 | 0.02968183 |  | 0.0170674 | 1 | 0.7208644 | 0.101329 | 4.718499 | -1.029619 | -1.029619 | -0.1541507 | 1.888151 | 1.162818 | 1.033696 | 0.9674027 | 0.001535229 | 0.03259734 | 0.02958144 |  | 0.0170674 | 0.7208644 | 0.101329 | 4.718499 | -1.029619 | -1.029619 | -0.1541507 | 1.888151 | 1.158536 | 1.037517 | 0.96384 | 0.001889142 | 0.03615995 | 0.02846056 |  | 0.0170674 | 0.7208644 | 0.101329 | 4.718499 | -1.029619 | -0.1541507 | 1.888151 | 1.154139 | 1.041469 | 0.9601822 | 0.002290674 | 0.03981779 | 0.02783667 |  | 0.0170674 | 0.7208644 | 0.101329 | 4.718499 | -0.1541507 | 1.888151 | 1.172312 | 1.025324 | 0.9753012 | 0.0008813714 | 0.02469875 | 0.03344502 |  | 0.0170674 | 0.7208644 | 0.101329 | 4.718499 | -0.1541507 | 1.149721 | 1.045471 | 0.9565069 | 0.002733067 | 0.04349313 | 0.02676088 |  | 1.149721 | 1.005348 | 1.195606 | 0.8363961 | 0.03867194 | 0.1636039 | 0.004388366 |  | 1.029491 | 1.167568 | 0.8564813 | 0.02975952 | 0.1435187 | 0.007020252 |  | 0.9677137 | 1.242103 | 0.8050863 | 0.05489006 | 0.1949137 | 0.0009120081 |  | 0.0170674 | 0.101329 | 4.718499 | -0.1541507 | 1.193668 | 1.00698 | 0.9930686 | 6.941535e-05 | 0.006931437 | 0.04397121 |  | 0.0170674 | 4.718499 | -0.1541507 | 1.011851 | 1.187922 | 0.8418061 | 0.03615669 | 0.1581939 | 0.006167247 |  | 0.0170674 | 4.718499 | 1.050671 | 1.144031 | 0.8741022 | 0.02290053 | 0.1258978 | 0.02154557
Liu et al. [4] | 2.05621 | 0.002 | 0.06059322 | 112 | 0.625 | 0.625 | 0.8571429 | 6.607143 | 1.684 | 1.412659 | 1.192078 | 0.8388712 | 0.0736259 | 0.1611288 | 0.02107068 |  | 0.1756981 | 1 | 0.7208644 | 0.001998003 | 0.05882839 | 4.718499 | -0.4700036 | -0.4700036 | -0.1541507 | 1.888151 | 1.264611 | 1.331635 | 0.7509566 | 0.1758872 | 0.2490434 | 0.001991522 |  | 0.1756981 | 1 | 0.7208644 | 0.05882839 | 4.718499 | -0.4700036 | -0.4700036 | -0.1541507 | 1.888151 | 1.263623 | 1.332676 | 0.7503702 | 0.1767165 | 0.2496298 | 0.002028592 |  | 0.1756981 | 0.7208644 | 0.05882839 | 4.718499 | -0.4700036 | -0.4700036 | -0.1541507 | 1.888151 | 1.265253 | 1.330959 | 0.7513381 | 0.1753488 | 0.2486619 | 0.001918387 |  | 0.1756981 | 0.7208644 | 0.05882839 | 4.718499 | -0.4700036 | -0.1541507 | 1.888151 | 1.270232 | 1.325742 | 0.7542948 | 0.1712036 | 0.2457052 | 0.001524447 |  | 0.1756981 | 0.7208644 | 0.05882839 | 4.718499 | -0.1541507 | 1.888151 | 1.264328 | 1.331933 | 0.7507885 | 0.1761247 | 0.2492115 | 0.001733299 |  | 0.1756981 | 0.7208644 | 0.05882839 | 4.718499 | -0.1541507 | 1.233116 | 1.365646 | 0.7322542 | 0.2032962 | 0.2677458 | 0.003680255 |  | 1.233116 | 1.20188 | 1.401138 | 0.7137057 | 0.2324392 | 0.2862943 | 0.003186112 |  | 1.226023 | 1.373547 | 0.7280421 | 0.2097431 | 0.2719579 | 0.001993827 |  | 1.164489 | 1.446128 | 0.6915017 | 0.2698917 | 0.3084983 | 0.006953072 |  | 0.1756981 | 0.05882839 | 4.718499 | -0.1541507 | 1.268816 | 1.327221 | 0.7534538 | 0.1723776 | 0.2465462 | 0.0008953056 |  | 0.1756981 | 4.718499 | -0.1541507 | 1.209655 | 1.392132 | 0.7183227 | 0.2250028 | 0.2816773 | 0.00202064 |  | 0.1756981 | 4.718499 | 1.256064 | 1.340696 | 0.7458813 | 0.1831291 | 0.2541187 | 0.0003445953
Liu et al. [4] | 2.772581 | 0.002 | 0.07879822 | 112 | 0.4910714 | 0.4910714 | 0.8571429 | 6.607143 | 1.717 | 1.356403 | 1.265848 | 0.7899843 | 0.1300302 | 0.2100157 | 0.009268009 |  | 0.2357423 | 1 | 1.019779 | 0.001998003 | 0.07584766 | 4.718499 | -0.7111657 | -0.7111657 | -0.1541507 | 1.888151 | 1.326644 | 1.294243 | 0.7726526 | 0.1523774 | 0.2273474 | 0.0005258076 |  | 0.2357423 | 1 | 1.019779 | 0.07584766 | 4.718499 | -0.7111657 | -0.7111657 | -0.1541507 | 1.888151 | 1.326017 | 1.294855 | 0.7722874 | 0.1528673 | 0.2277126 | 0.0005346589 |  | 0.2357423 | 1.019779 | 0.07584766 | 4.718499 | -0.7111657 | -0.7111657 | -0.1541507 | 1.888151 | 1.330074 | 1.290906 | 0.7746497 | 0.1497121 | 0.2253503 | 0.0004197478 |  | 0.2357423 | 1.019779 | 0.07584766 | 4.718499 | -0.7111657 | -0.1541507 | 1.888151 | 1.333645 | 1.287449 | 0.7767296 | 0.1469612 | 0.2232704 | 0.000275869 |  | 0.2357423 | 1.019779 | 0.07584766 | 4.718499 | -0.1541507 | 1.888151 | 1.334228 | 1.286887 | 0.7770692 | 0.1465145 | 0.2229308 | 0.0002356911 |  | 0.2357423 | 1.019779 | 0.07584766 | 4.718499 | -0.1541507 | 1.31149 | 1.309198 | 0.7638264 | 0.1644385 | 0.2361736 | 0.0008464022 |  | 1.31149 | 1.223922 | 1.402867 | 0.7128258 | 0.243126 | 0.2871742 | 0.003286227 |  | 1.249526 | 1.374121 | 0.7277381 | 0.2185317 | 0.2722619 | 0.002021067 |  | 1.184203 | 1.44992 | 0.6896932 | 0.2838724 | 0.3103068 | 0.007257956 |  | 0.2357423 | 0.07584766 | 4.718499 | -0.1541507 | 1.276983 | 1.344576 | 0.743729 | 0.1936153 | 0.256271 | 0.001571841 |  | 0.2357423 | 4.718499 | -0.1541507 | 1.161484 | 1.478282 | 0.676461 | 0.3085986 | 0.323539 | 0.007536539 |  | 0.2357423 | 4.718499 | 1.206044 | 1.423663 | 0.7024136 | 0.2610759 | 0.2975864 | 0.0006202329
Liu et al. [4] | 1.324809 | 0.002 | 0.07879822 | 112 | 0.4910714 | 0.4910714 | 0.8571429 | 6.607143 | 1.268 | 1.236672 | 1.025332 | 0.9752935 | 0.0009814304 | 0.02470646 | 0.07928717 |  | 0.02501678 | 1 | 0.2812682 | 0.001998003 | 0.07584766 | 4.718499 | -0.7111657 | -0.7111657 | -0.1541507 | 1.888151 | 1.066675 | 1.188741 | 0.8412261 | 0.04053187 | 0.1587739 | 0.002083288 |  | 0.02501678 | 1 | 0.2812682 | 0.07584766 | 4.718499 | -0.7111657 | -0.7111657 | -0.1541507 | 1.888151 | 1.065698 | 1.18983 | 0.840456 | 0.04092599 | 0.159544 | 0.002029138 |  | 0.02501678 | 0.2812682 | 0.07584766 | 4.718499 | -0.7111657 | -0.7111657 | -0.1541507 | 1.888151 | 1.058666 | 1.197733 | 0.8349103 | 0.04382059 | 0.1650897 | 0.001581882 |  | 0.02501678 | 0.2812682 | 0.07584766 | 4.718499 | -0.7111657 | -0.1541507 | 1.888151 | 1.055957 | 1.200806 | 0.832774 | 0.04496204 | 0.167226 | 0.001555125 |  | 0.02501678 | 0.2812682 | 0.07584766 | 4.718499 | -0.1541507 | 1.888151 | 1.06661 | 1.188813 | 0.8411753 | 0.04055783 | 0.1588247 | 0.002376935 |  | 0.02501678 | 0.2812682 | 0.07584766 | 4.718499 | -0.1541507 | 1.034054 | 1.226242 | 0.8154996 | 0.05473096 | 0.1845004 | 0.0005098686 |  | 1.034054 | 0.9649821 | 1.314014 | 0.7610269 | 0.09181984 | 0.2389731 | 8.325637e-05 |  | 0.9871246 | 1.284539 | 0.7784895 | 0.07889097 | 0.2215105 | 3.358319e-05 |  | 0.9305182 | 1.362682 | 0.7338472 | 0.113894 | 0.2661528 | 0.001684255 |  | 0.02501678 | 0.07584766 | 4.718499 | -0.1541507 | 1.164262 | 1.089102 | 0.918188 | 0.01076149 | 0.081812 | 0.01817443 |  | 0.02501678 | 4.718499 | -0.1541507 | 1.058958 | 1.197403 | 0.8351407 | 0.04369836 | 0.1648593 | 0.005164795 |  | 0.02501678 | 4.718499 | 1.099586 | 1.153162 | 0.8671811 | 0.02836339 | 0.1328189 | 0.01956168
Liu et al. [4] | 1.898526 | 0.0025 | 0.07879822 | 112 | 0.4910714 | 0.4910714 | 0.8571429 | 6.607143 | 1.457 | 1.284162 | 1.134592 | 0.8813743 | 0.02987286 | 0.1186257 | 0.03521648 |  | 0.1262729 | 1 | 0.641078 | 0.00249688 | 0.07584766 | 4.718499 | -0.7111657 | -0.7111657 | -0.1541507 | 1.888151 | 1.177419 | 1.237452 | 0.8081118 | 0.07816555 | 0.1918882 | 0.0001569704 |  | 0.1262729 | 1 | 0.641078 | 0.07584766 | 4.718499 | -0.7111657 | -0.7111657 | -0.1541507 | 1.888151 | 1.176764 | 1.238141 | 0.8076623 | 0.07853221 | 0.1923377 | 0.0001501171 |  | 0.1262729 | 0.641078 | 0.07584766 | 4.718499 | -0.7111657 | -0.7111657 | -0.1541507 | 1.888151 | 1.174522 | 1.240504 | 0.8061237 | 0.07979366 | 0.1938763 | 0.0001206983 |  | 0.1262729 | 0.641078 | 0.07584766 | 4.718499 | -0.7111657 | -0.1541507 | 1.888151 | 1.174514 | 1.240513 | 0.8061178 | 0.07979855 | 0.1938822 | 0.0001632989 |  | 0.1262729 | 0.641078 | 0.07584766 | 4.718499 | -0.1541507 | 1.888151 | 1.180826 | 1.233882 | 0.8104503 | 0.07627199 | 0.1895497 | 0.000325041 |  | 0.1262729 | 0.641078 | 0.07584766 | 4.718499 | -0.1541507 | 1.152512 | 1.264195 | 0.791017 | 0.09271311 | 0.208983 | 3.619035e-06 |  | 1.152512 | 1.075504 | 1.354714 | 0.7381634 | 0.1455391 | 0.2618366 | 0.001023232 |  | 1.099271 | 1.325424 | 0.7544753 | 0.1279704 | 0.2455247 | 0.0003319342 |  | 1.038562 | 1.402902 | 0.7128083 | 0.1750906 | 0.2871917 | 0.003853741 |  | 0.1262729 | 0.07584766 | 4.718499 | -0.1541507 | 1.208972 | 1.205156 | 0.8297679 | 0.06151796 | 0.1702321 | 0.002152264 |  | 0.1262729 | 4.718499 | -0.1541507 | 1.099624 | 1.324998 | 0.754718 | 0.1277175 | 0.245282 | 7.320935e-05 |  | 0.1262729 | 4.718499 | 1.141811 | 1.276043 | 0.7836729 | 0.09934381 | 0.2163271 | 0.003175872
Liu et al. [4] | 1.898526 | 0.003 | 0.07879822 | 112 | 0.4910714 | 0.4910714 | 0.8571429 | 6.607143 | 1.472 | 1.284206 | 1.146234 | 0.8724226 | 0.03526657 | 0.1275774 | 0.03193684 |  | 0.1364814 | 1 | 0.641078 | 0.002995509 | 0.07584766 | 4.718499 | -0.7111657 | -0.7111657 | -0.1541507 | 1.888151 | 1.17729 | 1.250329 | 0.7997895 | 0.08685391 | 0.2002105 | 1.769401e-05 |  | 0.1364814 | 1 | 0.641078 | 0.07584766 | 4.718499 | -0.7111657 | -0.7111657 | -0.1541507 | 1.888151 | 1.176804 | 1.250845 | 0.7994593 | 0.08714065 | 0.2005407 | 1.639585e-05 |  | 0.1364814 | 0.641078 | 0.07584766 | 4.718499 | -0.7111657 | -0.7111657 | -0.1541507 | 1.888151 | 1.174562 | 1.253233 | 0.7979363 | 0.08846921 | 0.2020637 | 7.833595e-06 |  | 0.1364814 | 0.641078 | 0.07584766 | 4.718499 | -0.7111657 | -0.1541507 | 1.888151 | 1.174554 | 1.253242 | 0.7979304 | 0.08847437 | 0.2020696 | 2.108171e-05 |  | 0.1364814 | 0.641078 | 0.07584766 | 4.718499 | -0.1541507 | 1.888151 | 1.180866 | 1.246542 | 0.802219 | 0.08475881 | 0.197781 | 9.599152e-05 |  | 0.1364814 | 0.641078 | 0.07584766 | 4.718499 | -0.1541507 | 1.152551 | 1.277167 | 0.782983 | 0.1020477 | 0.217017 | 9.873139e-05 |  | 1.152551 | 1.075504 | 1.368661 | 0.7306414 | 0.157209 | 0.2693586 | 0.001561044 |  | 1.099271 | 1.33907 | 0.746787 | 0.1389273 | 0.253213 | 0.0006711898 |  | 1.038562 | 1.417345 | 0.7055446 | 0.1878687 | 0.2944554 | 0.004808338 |  | 0.1364814 | 0.07584766 | 4.718499 | -0.1541507 | 1.209013 | 1.217522 | 0.8213404 | 0.06916216 | 0.1786596 | 0.001441336 |  | 0.1364814 | 4.718499 | -0.1541507 | 1.099662 | 1.338594 | 0.7470527 | 0.1386359 | 0.2529473 | 0.0002631392 |  | 0.1364814 | 4.718499 | 1.14185 | 1.289136 | 0.7757135 | 0.1089988 | 0.2242865 | 0.002342122
Liu et al. [4] | 1.898526 | 0.002 | 0.07879822 | 112 | 0.4910714 | 0.4910714 | 0.8571429 | 8.392857 | 1.448 | 1.203047 | 1.20361 | 0.8308337 | 0.06000187 | 0.1691663 | 0.01880188 |  | 0.1853256 | 1 | 0.641078 | 0.001998003 | 0.07584766 | 4.718499 | -0.7111657 | -0.7111657 | -0.1541507 | 2.127381 | 1.118431 | 1.29467 | 0.7723974 | 0.1086155 | 0.2276026 | 0.0005375764 |  | 0.1853256 | 1 | 0.641078 | 0.07584766 | 4.718499 | -0.7111657 | -0.7111657 | -0.1541507 | 2.127381 | 1.117756 | 1.295453 | 0.7719308 | 0.1090612 | 0.2280692 | 0.0005512779 |  | 0.1853256 | 0.641078 | 0.07584766 | 4.718499 | -0.7111657 | -0.7111657 | -0.1541507 | 2.127381 | 1.119289 | 1.293679 | 0.7729896 | 0.108051 | 0.2270104 | 0.0004905296 |  | 0.1853256 | 0.641078 | 0.07584766 | 4.718499 | -0.7111657 | -0.1541507 | 2.127381 | 1.119736 | 1.293162 | 0.7732983 | 0.1077573 | 0.2267017 | 0.0004016282 |  | 0.1853256 | 0.641078 | 0.07584766 | 4.718499 | -0.1541507 | 2.127381 | 1.125619 | 1.286403 | 0.7773615 | 0.1039293 | 0.2226385 | 0.0002268035 |  | 0.1853256 | 0.641078 | 0.07584766 | 4.718499 | -0.1541507 | 1.079712 | 1.341098 | 0.7456577 | 0.1356357 | 0.2543423 | 0.002233659 |  | 1.079712 | 1.007633 | 1.437031 | 0.6958792 | 0.193923 | 0.3041208 | 0.005516362 |  | 1.086081 | 1.333234 | 0.7500559 | 0.1309854 | 0.2499441 | 0.0005124986 |  | 1.016219 | 1.424889 | 0.7018088 | 0.1864347 | 0.2981912 | 0.005340394 |  | 0.1853256 | 0.07584766 | 4.718499 | -0.1541507 | 1.132606 | 1.278467 | 0.7821866 | 0.09947325 | 0.2178134 | 1.413295e-06 |  | 0.1853256 | 4.718499 | -0.1541507 | 1.030165 | 1.405599 | 0.7114403 | 0.1745857 | 0.2885597 | 0.002686762 |  | 0.1853256 | 4.718499 | 1.069688 | 1.353666 | 0.7387348 | 0.1431199 | 0.2612652 | 0.0001303427
Zheng et al. [5] | 1.998973 | 0.0036 | 0.035825 | 100 | 0.5 | 0.66 | 0.68 | 4 | 1.724 | 1.41863 | 1.215257 | 0.8228711 | 0.09325103 | 0.1771289 | 0.01668161 |  | 0.1949558 | 1 | 0.6926335 | 0.003593536 | 0.03519821 | 4.60517 | -0.6931472 | -0.4155154 | -0.3856625 | 1.386294 | 1.42036 | 1.213777 | 0.8238748 | 0.09219714 | 0.1761252 | 0.0008004228 |  | 0.1949558 | 1 | 0.6926335 | 0.03519821 | 4.60517 | -0.6931472 | -0.4155154 | -0.3856625 | 1.386294 | 1.419022 | 1.214921 | 0.8230986 | 0.09301161 | 0.1769014 | 0.0007666522 |  | 0.1949558 | 0.6926335 | 0.03519821 | 4.60517 | -0.6931472 | -0.4155154 | -0.3856625 | 1.386294 | 1.399167 | 1.232162 | 0.8115816 | 0.1055167 | 0.1884184 | 0.0002704097 |  | 0.1949558 | 0.6926335 | 0.03519821 | 4.60517 | -0.4155154 | -0.3856625 | 1.386294 | 1.38082 | 1.248534 | 0.8009396 | 0.1177726 | 0.1990604 | 5.777013e-05 |  | 0.1949558 | 0.6926335 | 0.03519821 | 4.60517 | -0.3856625 | 1.386294 | 1.384753 | 1.244988 | 0.8032207 | 0.1150888 | 0.1967793 | 0.0001166247 |  | 0.1949558 | 0.6926335 | 0.03519821 | 4.60517 | -0.3856625 | 1.368469 | 1.259802 | 0.7937755 | 0.1264024 | 0.2062245 | 7.329498e-07 |  | 1.368469 | 1.416574 | 1.217021 | 0.8216788 | 0.09451058 | 0.1783212 | 0.002655074 |  | 1.374935 | 1.253877 | 0.7975261 | 0.1218463 | 0.2024739 | 0.0006166167 |  | 1.337055 | 1.289401 | 0.7755538 | 0.1497266 | 0.2244462 | 4.448426e-07 |  | 0.1949558 | 0.03519821 | 4.60517 | -0.3856625 | 1.426649 | 1.208426 | 0.8275225 | 0.08841776 | 0.1724775 | 0.001948963 |  | 0.1949558 | 4.60517 | -0.3856625 | 1.446386 | 1.191936 | 0.8389712 | 0.07706932 | 0.1610288 | 0.005730033 |  | 0.1949558 | 4.60517 | 1.264937 | 1.362913 | 0.7337224 | 0.2107384 | 0.2662776 | 4.10156e-05
Zheng et al. [5] | 2.096956 | 0.0036 | 0.035825 | 100 | 0.5 | 0.66 | 0.68 | 4 | 1.905 | 1.426733 | 1.335218 | 0.7489411 | 0.2287395 | 0.2510589 | 0.003050063 |  | 0.2890949 | 1 | 0.7404866 | 0.003593536 | 0.03519821 | 4.60517 | -0.6931472 | -0.4155154 | -0.3856625 | 1.386294 | 1.440155 | 1.322774 | 0.7559869 | 0.2160808 | 0.2440131 | 0.001567855 |  | 0.2890949 | 1 | 0.7404866 | 0.03519821 | 4.60517 | -0.6931472 | -0.4155154 | -0.3856625 | 1.386294 | 1.43884 | 1.323984 | 0.7552963 | 0.2173056 | 0.2447037 | 0.001609113 |  | 0.2890949 | 0.7404866 | 0.03519821 | 4.60517 | -0.6931472 | -0.4155154 | -0.3856625 | 1.386294 | 1.419597 | 1.341931 | 0.7451951 | 0.2356165 | 0.2548049 | 0.002494243 |  | 0.2890949 | 0.7404866 | 0.03519821 | 4.60517 | -0.4155154 | -0.3856625 | 1.386294 | 1.401458 | 1.359299 | 0.7356735 | 0.2535546 | 0.2643265 | 0.003325305 |  | 0.2890949 | 0.7404866 | 0.03519821 | 4.60517 | -0.3856625 | 1.386294 | 1.404575 | 1.356282 | 0.7373099 | 0.2504248 | 0.2626901 | 0.003037281 |  | 0.2890949 | 0.7404866 | 0.03519821 | 4.60517 | -0.3856625 | 1.389301 | 1.371193 | 0.729292 | 0.2659451 | 0.270708 | 0.004048436 |  | 1.389301 | 1.438143 | 1.324625 | 0.7549305 | 0.2179558 | 0.2450695 | 0.0002316754 |  | 1.39611 | 1.364506 | 0.7328659 | 0.2589694 | 0.2671341 | 0.001586303 |  | 1.35842 | 1.402364 | 0.7130816 | 0.2987493 | 0.2869184 | 0.003819891 |  | 0.2890949 | 0.03519821 | 4.60517 | -0.3856625 | 1.434798 | 1.327713 | 0.7531747 | 0.2210902 | 0.2468253 | 0.0009120859 |  | 0.2890949 | 4.60517 | -0.3856625 | 1.454648 | 1.309595 | 0.7635948 | 0.2028168 | 0.2364052 | 1.027631e-07 |  | 0.2890949 | 4.60517 | 1.272163 | 1.49745 | 0.667802 | 0.400483 | 0.332198 | 0.003542168
Zheng et al. [5] | 2.157045 | 0.0036 | 0.035825 | 100 | 0.5 | 0.66 | 0.68 | 4 | 1.739 | 1.431702 | 1.214638 | 0.8232906 | 0.09443188 | 0.1767094 | 0.01679015 |  | 0.1944461 | 1 | 0.7687394 | 0.003593536 | 0.03519821 | 4.60517 | -0.6931472 | -0.4155154 | -0.3856625 | 1.386294 | 1.452137 | 1.197545 | 0.8350416 | 0.08229021 | 0.1649584 | 0.001556973 |  | 0.1944461 | 1 | 0.7687394 | 0.03519821 | 4.60517 | -0.6931472 | -0.4155154 | -0.3856625 | 1.386294 | 1.450835 | 1.19862 | 0.8342929 | 0.08303885 | 0.1657071 | 0.001511873 |  | 0.1944461 | 0.7687394 | 0.03519821 | 4.60517 | -0.6931472 | -0.4155154 | -0.3856625 | 1.386294 | 1.431962 | 1.214418 | 0.8234398 | 0.0942724 | 0.1765602 | 0.0008010253 |  | 0.1944461 | 0.7687394 | 0.03519821 | 4.60517 | -0.4155154 | -0.3856625 | 1.386294 | 1.413949 | 1.229889 | 0.8130816 | 0.1056582 | 0.1869184 | 0.0003897724 |  | 0.1944461 | 0.7687394 | 0.03519821 | 4.60517 | -0.3856625 | 1.386294 | 1.416574 | 1.22761 | 0.814591 | 0.1039587 | 0.185409 | 0.0004914877 |  | 0.1944461 | 0.7687394 | 0.03519821 | 4.60517 | -0.3856625 | 1.40191 | 1.240451 | 0.8061585 | 0.1136299 | 0.1938415 | 0.000175275 |  | 1.40191 | 1.451196 | 1.198322 | 0.8345005 | 0.08283089 | 0.1654995 | 0.004140811 |  | 1.408929 | 1.234271 | 0.810195 | 0.1089467 | 0.189805 | 0.001406301 |  | 1.371369 | 1.268076 | 0.7885961 | 0.1351528 | 0.2114039 | 0.0001879445 |  | 0.1944461 | 0.03519821 | 4.60517 | -0.3856625 | 1.439795 | 1.207811 | 0.8279444 | 0.08952348 | 0.1720556 | 0.00198639 |  | 0.1944461 | 4.60517 | -0.3856625 | 1.459715 | 1.191329 | 0.8393989 | 0.07800025 | 0.1606011 | 0.00579497 |  | 0.1944461 | 4.60517 | 1.276594 | 1.362219 | 0.7340965 | 0.2138195 | 0.2659035 | 4.594679e-05
Zheng et al. [5] | 2.096956 | 0.0036 | 0.035825 | 100 | 0.5 | 0.66 | 0.68 | 4 | 1.799 | 1.426733 | 1.260923 | 0.79307 | 0.1385828 | 0.20693 | 0.009871656 |  | 0.2318438 | 1 | 0.7404866 | 0.003593536 | 0.03519821 | 4.60517 | -0.6931472 | -0.4155154 | -0.3856625 | 1.386294 | 1.440155 | 1.249171 | 0.8005309 | 0.1287697 | 0.1994691 | 2.448105e-05 |  | 0.2318438 | 1 | 0.7404866 | 0.03519821 | 4.60517 | -0.6931472 | -0.4155154 | -0.3856625 | 1.386294 | 1.43884 | 1.250313 | 0.7997996 | 0.1297156 | 0.2002004 | 1.926797e-05 |  | 0.2318438 | 0.7404866 | 0.03519821 | 4.60517 | -0.6931472 | -0.4155154 | -0.3856625 | 1.386294 | 1.419597 | 1.267261 | 0.7891032 | 0.143947 | 0.2108968 | 3.641272e-05 |  | 0.2318438 | 0.7404866 | 0.03519821 | 4.60517 | -0.4155154 | -0.3856625 | 1.386294 | 1.401458 | 1.283663 | 0.7790206 | 0.1580397 | 0.2209794 | 0.0002050161 |  | 0.2318438 | 0.7404866 | 0.03519821 | 4.60517 | -0.3856625 | 1.386294 | 1.404575 | 1.280814 | 0.7807534 | 0.1555708 | 0.2192466 | 0.0001361431 |  | 0.2318438 | 0.7404866 | 0.03519821 | 4.60517 | -0.3856625 | 1.389301 | 1.294895 | 0.7722631 | 0.167853 | 0.2277369 | 0.0004266807 |  | 1.389301 | 1.438143 | 1.250919 | 0.7994122 | 0.130218 | 0.2005878 | 0.000856197 |  | 1.39611 | 1.288581 | 0.7760476 | 0.1623207 | 0.2239524 | 1.124418e-05 |  | 1.35842 | 1.324332 | 0.7550975 | 0.1941104 | 0.2449025 | 0.0003916181 |  | 0.2318438 | 0.03519821 | 4.60517 | -0.3856625 | 1.434798 | 1.253835 | 0.7975529 | 0.1326433 | 0.2024471 | 0.0002010019 |  | 0.2318438 | 4.60517 | -0.3856625 | 1.454648 | 1.236725 | 0.808587 | 0.1185782 | 0.191413 | 0.002053251 |  | 0.2318438 | 4.60517 | 1.272163 | 1.414127 | 0.7071499 | 0.2775575 | 0.2928501 | 0.0004067538
Zheng et al. [5] | 2.268977 | 0.0036 | 0.035825 | 100 | 0.5 | 0.66 | 0.68 | 4 | 1.736 | 1.440959 | 1.204753 | 0.8300455 | 0.08704916 | 0.1699545 | 0.01858635 |  | 0.1862747 | 1 | 0.8193292 | 0.003593536 | 0.03519821 | 4.60517 | -0.6931472 | -0.4155154 | -0.3856625 | 1.386294 | 1.474165 | 1.177616 | 0.8491733 | 0.06855766 | 0.1508267 | 0.002871911 |  | 0.1862747 | 1 | 0.8193292 | 0.03519821 | 4.60517 | -0.6931472 | -0.4155154 | -0.3856625 | 1.386294 | 1.472888 | 1.178637 | 0.8484377 | 0.069228 | 0.1515623 | 0.002811928 |  | 0.1862747 | 0.8193292 | 0.03519821 | 4.60517 | -0.6931472 | -0.4155154 | -0.3856625 | 1.386294 | 1.454691 | 1.19338 | 0.8379558 | 0.07913461 | 0.1620442 | 0.00183341 |  | 0.1862747 | 0.8193292 | 0.03519821 | 4.60517 | -0.4155154 | -0.3856625 | 1.386294 | 1.436908 | 1.208149 | 0.8277122 | 0.08945581 | 0.1722878 | 0.00118152 |  | 0.1862747 | 0.8193292 | 0.03519821 | 4.60517 | -0.3856625 | 1.386294 | 1.438629 | 1.206704 | 0.8287035 | 0.08842931 | 0.1712965 | 0.00131639 |  | 0.1862747 | 0.8193292 | 0.03519821 | 4.60517 | -0.3856625 | 1.425084 | 1.218173 | 0.8209012 | 0.09666846 | 0.1790988 | 0.0007829838 |  | 1.425084 | 1.47519 | 1.176797 | 0.849764 | 0.06802173 | 0.150236 | 0.00633816 |  | 1.4325 | 1.211867 | 0.825173 | 0.09211207 | 0.174827 | 0.002754006 |  | 1.395201 | 1.244265 | 0.8036875 | 0.1161437 | 0.1963125 | 0.0008294762 |  | 0.1862747 | 0.03519821 | 4.60517 | -0.3856625 | 1.449104 | 1.197981 | 0.8347375 | 0.08230912 | 0.1652625 | 0.002638066 |  | 0.1862747 | 4.60517 | -0.3856625 | 1.469153 | 1.181634 | 0.8462861 | 0.07120751 | 0.1537139 | 0.006890967 |  | 0.1862747 | 4.60517 | 1.284848 | 1.351133 | 0.7401196 | 0.2035384 | 0.2598804 | 0.0001638799
Zheng et al. [5] | 2.25149 | 0.0036 | 0.035825 | 100 | 0.5 | 0.66 | 0.68 | 4 | 1.938 | 1.439513 | 1.346289 | 0.7427827 | 0.2484894 | 0.2572173 | 0.00240776 |  | 0.2973518 | 1 | 0.8115922 | 0.003593536 | 0.03519821 | 4.60517 | -0.6931472 | -0.4155154 | -0.3856625 | 1.386294 | 1.470747 | 1.317698 | 0.7588995 | 0.2183251 | 0.2411005 | 0.001345683 |  | 0.2973518 | 1 | 0.8115922 | 0.03519821 | 4.60517 | -0.6931472 | -0.4155154 | -0.3856625 | 1.386294 | 1.469466 | 1.318846 | 0.7582386 | 0.2195237 | 0.2417614 | 0.001381719 |  | 0.2973518 | 0.8115922 | 0.03519821 | 4.60517 | -0.6931472 | -0.4155154 | -0.3856625 | 1.386294 | 1.451165 | 1.335479 | 0.7487952 | 0.2370083 | 0.2512048 | 0.002147609 |  | 0.2973518 | 0.8115922 | 0.03519821 | 4.60517 | -0.4155154 | -0.3856625 | 1.386294 | 1.433346 | 1.352081 | 0.7396009 | 0.2546752 | 0.2603991 | 0.00288778 |  | 0.2973518 | 0.8115922 | 0.03519821 | 4.60517 | -0.3856625 | 1.386294 | 1.435208 | 1.350327 | 0.7405612 | 0.2528002 | 0.2594388 | 0.002689489 |  | 0.2973518 | 0.8115922 | 0.03519821 | 4.60517 | -0.3856625 | 1.421489 | 1.363359 | 0.7334826 | 0.2667834 | 0.2665174 | 0.00353273 |  | 1.421489 | 1.471468 | 1.317052 | 0.7592714 | 0.2176522 | 0.2407286 | 0.0001183749 |  | 1.428843 | 1.356342 | 0.737277 | 0.2592409 | 0.262723 | 0.001254387 |  | 1.391501 | 1.39274 | 0.7180089 | 0.2986608 | 0.2819911 | 0.003235093 |  | 0.2973518 | 0.03519821 | 4.60517 | -0.3856625 | 1.44765 | 1.338721 | 0.7469814 | 0.2404432 | 0.2530186 | 0.001324525 |  | 0.2973518 | 4.60517 | -0.3856625 | 1.467678 | 1.320453 | 0.7573159 | 0.2212027 | 0.2426841 | 3.550226e-05 |  | 0.2973518 | 4.60517 | 1.283558 | 1.509865 | 0.6623107 | 0.4282941 | 0.3376893 | 0.004225957
Zheng et al. [5] | 2.326789 | 0.0036 | 0.035825 | 100 | 0.5 | 0.66 | 0.68 | 4 | 2.057 | 1.44574 | 1.422801 | 0.7028391 | 0.3736386 | 0.2971609 | 8.327274e-05 |  | 0.3526272 | 1 | 0.8444894 | 0.003593536 | 0.03519821 | 4.60517 | -0.6931472 | -0.4155154 | -0.3856625 | 1.386294 | 1.485403 | 1.384809 | 0.7221212 | 0.3267227 | 0.2778788 | 0.005396642 |  | 0.3526272 | 1 | 0.8444894 | 0.03519821 | 4.60517 | -0.6931472 | -0.4155154 | -0.3856625 | 1.386294 | 1.484139 | 1.385989 | 0.7215066 | 0.3281696 | 0.2784934 | 0.005461727 |  | 0.3526272 | 0.8444894 | 0.03519821 | 4.60517 | -0.6931472 | -0.4155154 | -0.3856625 | 1.386294 | 1.466287 | 1.402863 | 0.7128277 | 0.3489422 | 0.2871723 | 0.006774889 |  | 0.3526272 | 0.8444894 | 0.03519821 | 4.60517 | -0.4155154 | -0.3856625 | 1.386294 | 1.448621 | 1.419971 | 0.7042396 | 0.3701253 | 0.2957604 | 0.007938699 |  | 0.3526272 | 0.8444894 | 0.03519821 | 4.60517 | -0.3856625 | 1.386294 | 1.449881 | 1.418737 | 0.7048524 | 0.3685929 | 0.2951476 | 0.007668331 |  | 0.3526272 | 0.8444894 | 0.03519821 | 4.60517 | -0.3856625 | 1.436907 | 1.431547 | 0.6985448 | 0.3845159 | 0.3014552 | 0.008906562 |  | 1.436907 | 1.48743 | 1.382922 | 0.7231066 | 0.3244098 | 0.2768934 | 0.002213218 |  | 1.444528 | 1.423994 | 0.7022501 | 0.3751214 | 0.2977499 | 0.004962396 |  | 1.407375 | 1.461586 | 0.6841883 | 0.4220122 | 0.3158117 | 0.008226225 |  | 0.3526272 | 0.03519821 | 4.60517 | -0.3856625 | 1.453912 | 1.414803 | 0.7068121 | 0.3637146 | 0.2931879 | 0.005861946 |  | 0.3526272 | 4.60517 | -0.3856625 | 1.474027 | 1.395497 | 0.7165908 | 0.3398572 | 0.2834092 | 0.002179344 |  | 0.3526272 | 4.60517 | 1.289111 | 1.595674 | 0.6266946 | 0.5896539 | 0.3733054 | 0.01012508
Zheng et al. [5] | 2.473863 | 0.0036 | 0.035825 | 100 | 0.5 | 0.66 | 0.68 | 4 | 1.939 | 1.457903 | 1.329992 | 0.751884 | 0.2314542 | 0.248116 | 0.003383781 |  | 0.2851732 | 1 | 0.9057811 | 0.003593536 | 0.03519821 | 4.60517 | -0.6931472 | -0.4155154 | -0.3856625 | 1.386294 | 1.513608 | 1.281045 | 0.7806125 | 0.1809586 | 0.2193875 | 0.0002241168 |  | 0.2851732 | 1 | 0.9057811 | 0.03519821 | 4.60517 | -0.6931472 | -0.4155154 | -0.3856625 | 1.386294 | 1.512375 | 1.282089 | 0.7799768 | 0.1820089 | 0.2200232 | 0.0002381864 |  | 0.2851732 | 0.9057811 | 0.03519821 | 4.60517 | -0.6931472 | -0.4155154 | -0.3856625 | 1.386294 | 1.495383 | 1.296658 | 0.7712136 | 0.1967959 | 0.2287864 | 0.0005723509 |  | 0.2851732 | 0.9057811 | 0.03519821 | 4.60517 | -0.4155154 | -0.3856625 | 1.386294 | 1.47801 | 1.311899 | 0.7622536 | 0.212512 | 0.2377464 | 0.0009662969 |  | 0.2851732 | 0.9057811 | 0.03519821 | 4.60517 | -0.3856625 | 1.386294 | 1.478118 | 1.311803 | 0.7623094 | 0.2124124 | 0.2376906 | 0.0009067386 |  | 0.2851732 | 0.9057811 | 0.03519821 | 4.60517 | -0.3856625 | 1.46657 | 1.322132 | 0.7563539 | 0.2231899 | 0.2436461 | 0.001337033 |  | 1.46657 | 1.518142 | 1.277219 | 0.7829512 | 0.1771211 | 0.2170488 | 0.0001638348 |  | 1.47472 | 1.314826 | 0.7605571 | 0.2155557 | 0.2394429 | 0.0001473125 |  | 1.437968 | 1.34843 | 0.741603 | 0.2510328 | 0.258397 | 0.001107812 |  | 0.2851732 | 0.03519821 | 4.60517 | -0.3856625 | 1.466144 | 1.322517 | 0.7561342 | 0.2235926 | 0.2438658 | 0.0007420844 |  | 0.2851732 | 4.60517 | -0.3856625 | 1.486428 | 1.304469 | 0.7665953 | 0.2048212 | 0.2334047 | 1.102934e-05 |  | 0.2851732 | 4.60517 | 1.299956 | 1.491589 | 0.670426 | 0.4083772 | 0.329574 | 0.003236705
Zheng et al. [5] | 2.540281 | 0.0036 | 0.035825 | 100 | 0.5 | 0.66 | 0.68 | 4 | 1.905 | 1.463396 | 1.301767 | 0.7681868 | 0.1950142 | 0.2318132 | 0.005546234 |  | 0.2637223 | 1 | 0.9322746 | 0.003593536 | 0.03519821 | 4.60517 | -0.6931472 | -0.4155154 | -0.3856625 | 1.386294 | 1.526177 | 1.248217 | 0.8011426 | 0.1435071 | 0.1988574 | 3.090832e-05 |  | 0.2637223 | 1 | 0.9322746 | 0.03519821 | 4.60517 | -0.6931472 | -0.4155154 | -0.3856625 | 1.386294 | 1.524958 | 1.249215 | 0.8005029 | 0.1444319 | 0.1994971 | 2.593636e-05 |  | 0.2637223 | 0.9322746 | 0.03519821 | 4.60517 | -0.6931472 | -0.4155154 | -0.3856625 | 1.386294 | 1.508348 | 1.262971 | 0.7917838 | 0.1573327 | 0.2082162 | 1.124701e-05 |  | 0.2637223 | 0.9322746 | 0.03519821 | 4.60517 | -0.4155154 | -0.3856625 | 1.386294 | 1.491105 | 1.277576 | 0.7827321 | 0.1713094 | 0.2172679 | 0.0001125059 |  | 0.2637223 | 0.9322746 | 0.03519821 | 4.60517 | -0.3856625 | 1.386294 | 1.4907 | 1.277923 | 0.7825197 | 0.1716444 | 0.2174803 | 9.804416e-05 |  | 0.2637223 | 0.9322746 | 0.03519821 | 4.60517 | -0.3856625 | 1.479787 | 1.287347 | 0.7767911 | 0.180806 | 0.2232089 | 0.0002601196 |  | 1.479787 | 1.531827 | 1.243613 | 0.8041084 | 0.1392584 | 0.1958916 | 0.001153079 |  | 1.488178 | 1.280089 | 0.7811956 | 0.1737409 | 0.2188044 | 7.227064e-05 |  | 1.45162 | 1.312327 | 0.7620053 | 0.2055533 | 0.2379947 | 0.0001659325 |  | 0.2637223 | 0.03519821 | 4.60517 | -0.3856625 | 1.471668 | 1.29445 | 0.7725291 | 0.1877766 | 0.2274709 | 0.0001176423 |  | 0.2637223 | 4.60517 | -0.3856625 | 1.492028 | 1.276785 | 0.783217 | 0.1705455 | 0.216783 | 0.0003977149 |  | 0.2637223 | 4.60517 | 1.304854 | 1.459934 | 0.6849626 | 0.3601756 | 0.3150374 | 0.001793988
Zheng et al. [5] | 2.45712 | 0.0036 | 0.035825 | 100 | 0.5 | 0.66 | 0.68 | 4 | 2.078 | 1.456518 | 1.42669 | 0.7009232 | 0.3862393 | 0.2990768 | 5.197629e-05 |  | 0.3553569 | 1 | 0.8989898 | 0.003593536 | 0.03519821 | 4.60517 | -0.6931472 | -0.4155154 | -0.3856625 | 1.386294 | 1.510423 | 1.375773 | 0.7268639 | 0.3221434 | 0.2731361 | 0.00472232 |  | 0.3553569 | 1 | 0.8989898 | 0.03519821 | 4.60517 | -0.6931472 | -0.4155154 | -0.3856625 | 1.386294 | 1.509187 | 1.3769 | 0.726269 | 0.3235482 | 0.273731 | 0.004780489 |  | 0.3553569 | 0.8989898 | 0.03519821 | 4.60517 | -0.6931472 | -0.4155154 | -0.3856625 | 1.386294 | 1.492098 | 1.39267 | 0.7180453 | 0.3432809 | 0.2819547 | 0.005943195 |  | 0.3553569 | 0.8989898 | 0.03519821 | 4.60517 | -0.4155154 | -0.3856625 | 1.386294 | 1.474692 | 1.409108 | 0.7096689 | 0.3639807 | 0.2903311 | 0.007000683 |  | 0.3553569 | 0.8989898 | 0.03519821 | 4.60517 | -0.3856625 | 1.386294 | 1.47493 | 1.408881 | 0.7097834 | 0.3636935 | 0.2902166 | 0.006829048 |  | 0.3553569 | 0.8989898 | 0.03519821 | 4.60517 | -0.3856625 | 1.463221 | 1.420154 | 0.7041489 | 0.3779528 | 0.2958511 | 0.007880199 |  | 1.463221 | 1.514675 | 1.371911 | 0.7289101 | 0.3173349 | 0.2710899 | 0.001700848 |  | 1.471311 | 1.412346 | 0.7080419 | 0.3680716 | 0.2919581 | 0.004179946 |  | 1.434511 | 1.448577 | 0.6903326 | 0.4140778 | 0.3096674 | 0.007149413 |  | 0.3553569 | 0.03519821 | 4.60517 | -0.3856625 | 1.464752 | 1.418671 | 0.7048853 | 0.3760735 | 0.2951147 | 0.006160697 |  | 0.3553569 | 4.60517 | -0.3856625 | 1.485016 | 1.399311 | 0.7146374 | 0.3516295 | 0.2853626 | 0.002365545 |  | 0.3553569 | 4.60517 | 1.298721 | 1.600035 | 0.6249862 | 0.6072752 | 0.3750138 | 0.01047181
Zheng et al. [5] | 2.412188 | 0.0036 | 0.035825 | 100 | 0.5 | 0.66 | 0.68 | 4 | 1.96 | 1.452803 | 1.349117 | 0.7412258 | 0.2572492 | 0.2587742 | 0.002257395 |  | 0.29945 | 1 | 0.8805342 | 0.003593536 | 0.03519821 | 4.60517 | -0.6931472 | -0.4155154 | -0.3856625 | 1.386294 | 1.501845 | 1.305062 | 0.7662474 | 0.2099061 | 0.2337526 | 0.0008605806 |  | 0.29945 | 1 | 0.8805342 | 0.03519821 | 4.60517 | -0.6931472 | -0.4155154 | -0.3856625 | 1.386294 | 1.500599 | 1.306145 | 0.7656118 | 0.2110492 | 0.2343882 | 0.0008879392 |  | 0.29945 | 0.8805342 | 0.03519821 | 4.60517 | -0.6931472 | -0.4155154 | -0.3856625 | 1.386294 | 1.483249 | 1.321424 | 0.7567596 | 0.2272916 | 0.2432404 | 0.001472856 |  | 0.29945 | 0.8805342 | 0.03519821 | 4.60517 | -0.4155154 | -0.3856625 | 1.386294 | 1.465754 | 1.337196 | 0.7478335 | 0.2442794 | 0.2521665 | 0.002070742 |  | 0.29945 | 0.8805342 | 0.03519821 | 4.60517 | -0.3856625 | 1.386294 | 1.466342 | 1.336659 | 0.7481337 | 0.2436982 | 0.2518663 | 0.001961404 |  | 0.29945 | 0.8805342 | 0.03519821 | 4.60517 | -0.3856625 | 1.4542 | 1.34782 | 0.7419386 | 0.2558339 | 0.2580614 | 0.002599034 |  | 1.4542 | 1.505335 | 1.302036 | 0.7680278 | 0.2067206 | 0.2319722 | 4.509478e-06 |  | 1.462128 | 1.340512 | 0.7459835 | 0.2478769 | 0.2540165 | 0.0007134722 |  | 1.425202 | 1.375243 | 0.727144 | 0.2860087 | 0.272856 | 0.002279378 |  | 0.29945 | 0.03519821 | 4.60517 | -0.3856625 | 1.461015 | 1.341533 | 0.7454157 | 0.2489862 | 0.2545843 | 0.001440939 |  | 0.29945 | 4.60517 | -0.3856625 | 1.481228 | 1.323226 | 0.7557285 | 0.2292227 | 0.2442715 | 5.693785e-05 |  | 0.29945 | 4.60517 | 1.295408 | 1.513037 | 0.6609225 | 0.4416824 | 0.3390775 | 0.004408372
Zheng et al. [5] | 2.473863 | 0.0048 | 0.0442284 | 100 | 0.4 | 0.56 | 0.68 | 4 | 1.302 | 1.371768 | 0.9491401 | 1.053585 | 0.004867577 | 0.05358527 | 0.06385778 |  | -0.05219889 | 1 | 0.9057811 | 0.004788517 | 0.04327823 | 4.60517 | -0.9162907 | -0.5798185 | -0.3856625 | 1.386294 | 1.455483 | 0.8945482 | 1.117883 | 0.02355714 | 0.1178828 | 0.007488162 |  | -0.05219889 | 1 | 0.9057811 | 0.04327823 | 4.60517 | -0.9162907 | -0.5798185 | -0.3856625 | 1.386294 | 1.454752 | 0.8949977 | 1.117321 | 0.02333326 | 0.1173213 | 0.007615816 |  | -0.05219889 | 0.9057811 | 0.04327823 | 4.60517 | -0.9162907 | -0.5798185 | -0.3856625 | 1.386294 | 1.437237 | 0.9059049 | 1.103869 | 0.01828902 | 0.1038686 | 0.01019978 |  | -0.05219889 | 0.9057811 | 0.04327823 | 4.60517 | -0.5798185 | -0.3856625 | 1.386294 | 1.40861 | 0.9243156 | 1.081882 | 0.01136564 | 0.08188155 | 0.01556993 |  | -0.05219889 | 0.9057811 | 0.04327823 | 4.60517 | -0.3856625 | 1.386294 | 1.418289 | 0.9180076 | 1.089316 | 0.01352309 | 0.08931554 | 0.01398614 |  | -0.05219889 | 0.9057811 | 0.04327823 | 4.60517 | -0.3856625 | 1.408691 | 0.9242624 | 1.081944 | 0.01138296 | 0.08194388 | 0.01565921 |  | 1.408691 | 1.428328 | 0.9115552 | 1.097026 | 0.01595883 | 0.09702632 | 0.01764176 |  | 1.384906 | 0.9401359 | 1.063676 | 0.006873433 | 0.06367602 | 0.02677465 |  | 1.342117 | 0.9701093 | 1.030812 | 0.001609362 | 0.03081172 | 0.03775306 |  | -0.05219889 | 0.04327823 | 4.60517 | -0.3856625 | 1.410686 | 0.9229553 | 1.083476 | 0.01181263 | 0.08347612 | 0.01772851 |  | -0.05219889 | 4.60517 | -0.3856625 | 1.398608 | 0.9309257 | 1.0742 | 0.009333072 | 0.07419956 | 0.02641477 |  | -0.05219889 | 4.60517 | 1.223153 | 1.064462 | 0.9394414 | 0.006216898 | 0.06055861 | 0.0449963
Zheng et al. [5] | 2.473863 | 0.0048 | 0.02960744 | 100 | 0.6 | 0.76 | 0.68 | 4 | 1.981 | 1.544248 | 1.282825 | 0.7795295 | 0.1907523 | 0.2204705 | 0.007364349 |  | 0.2490647 | 1 | 0.9057811 | 0.004788517 | 0.0291776 | 4.60517 | -0.5108256 | -0.2744368 | -0.3856625 | 1.386294 | 1.577681 | 1.25564 | 0.7964066 | 0.1626658 | 0.2035934 | 6.782014e-07 |  | 0.2490647 | 1 | 0.9057811 | 0.0291776 | 4.60517 | -0.5108256 | -0.2744368 | -0.3856625 | 1.386294 | 1.576953 | 1.25622 | 0.7960387 | 0.1632542 | 0.2039613 | 3.952017e-07 |  | 0.2490647 | 0.9057811 | 0.0291776 | 4.60517 | -0.5108256 | -0.2744368 | -0.3856625 | 1.386294 | 1.560495 | 1.269469 | 0.7877311 | 0.1768241 | 0.2122689 | 5.485343e-05 |  | 0.2490647 | 0.9057811 | 0.0291776 | 4.60517 | -0.2744368 | -0.3856625 | 1.386294 | 1.552137 | 1.276305 | 0.7835119 | 0.1839235 | 0.2164881 | 9.657147e-05 |  | 0.2490647 | 0.9057811 | 0.0291776 | 4.60517 | -0.3856625 | 1.386294 | 1.542983 | 1.283877 | 0.7788911 | 0.1918587 | 0.2211089 | 0.0001830715 |  | 0.2490647 | 0.9057811 | 0.0291776 | 4.60517 | -0.3856625 | 1.529728 | 1.295001 | 0.7722 | 0.2036462 | 0.2278 | 0.0004292898 |  | 1.529728 | 1.607956 | 1.231999 | 0.8116893 | 0.1391615 | 0.1883107 | 0.001725396 |  | 1.564534 | 1.266191 | 0.78977 | 0.1734436 | 0.21023 | 0.0002915774 |  | 1.53382 | 1.291547 | 0.7742654 | 0.1999703 | 0.2257346 | 3.862311e-07 |  | 0.2490647 | 0.0291776 | 4.60517 | -0.3856625 | 1.527342 | 1.297025 | 0.7709952 | 0.205806 | 0.2290048 | 0.0001532694 |  | 0.2490647 | 4.60517 | -0.3856625 | 1.574463 | 1.258207 | 0.7947817 | 0.1652727 | 0.2052183 | 0.0009927201 |  | 0.2490647 | 4.60517 | 1.376946 | 1.438691 | 0.6950765 | 0.3648807 | 0.3049235 | 0.001039521
Zheng et al. [5] | 2.473863 | 0.0048 | 0.02487847 | 100 | 0.7 | 0.86 | 0.68 | 4 | 2.125 | 1.630488 | 1.303291 | 0.7672885 | 0.2445421 | 0.2327115 | 0.00541324 |  | 0.2648924 | 1 | 0.9057811 | 0.004788517 | 0.02457404 | 4.60517 | -0.3566749 | -0.1508229 | -0.3856625 | 1.386294 | 1.646688 | 1.290469 | 0.7749119 | 0.2287826 | 0.2250881 | 0.0004272984 |  | 0.2648924 | 1 | 0.9057811 | 0.02457404 | 4.60517 | -0.3566749 | -0.1508229 | -0.3856625 | 1.386294 | 1.645922 | 1.29107 | 0.7745516 | 0.2295156 | 0.2254484 | 0.000435077 |  | 0.2648924 | 0.9057811 | 0.02457404 | 4.60517 | -0.3566749 | -0.1508229 | -0.3856625 | 1.386294 | 1.630006 | 1.303676 | 0.7670615 | 0.2450193 | 0.2329385 | 0.0007882571 |  | 0.2648924 | 0.9057811 | 0.02457404 | 4.60517 | -0.1508229 | -0.3856625 | 1.386294 | 1.629366 | 1.304188 | 0.7667607 | 0.2456527 | 0.2332393 | 0.0007064054 |  | 0.2648924 | 0.9057811 | 0.02457404 | 4.60517 | -0.3856625 | 1.386294 | 1.611079 | 1.318992 | 0.7581548 | 0.2641148 | 0.2418452 | 0.001174201 |  | 0.2648924 | 0.9057811 | 0.02457404 | 4.60517 | -0.3856625 | 1.596281 | 1.331219 | 0.7511912 | 0.2795434 | 0.2488088 | 0.001741236 |  | 1.596281 | 1.697771 | 1.251641 | 0.7989509 | 0.182525 | 0.2010491 | 0.0008294085 |  | 1.654348 | 1.284494 | 0.7785169 | 0.2215129 | 0.2214831 | 3.390224e-05 |  | 1.629671 | 1.303944 | 0.766904 | 0.2453508 | 0.233096 | 6.372505e-05 |  | 0.2648924 | 0.02457404 | 4.60517 | -0.3856625 | 1.592243 | 1.334596 | 0.7492907 | 0.2838304 | 0.2507093 | 0.001161771 |  | 0.2648924 | 4.60517 | -0.3856625 | 1.66239 | 1.27828 | 0.7823011 | 0.2140081 | 0.2176989 | 0.0003620227 |  | 0.2648924 | 4.60517 | 1.453843 | 1.461643 | 0.6841616 | 0.4504513 | 0.3158384 | 0.001862483
Zheng et al. [5] | 2.473863 | 0.0048 | 0.035825 | 100 | 0.5 | 0.66 | 0.68 | 4 | 2.078 | 1.458008 | 1.425232 | 0.7016401 | 0.38439 | 0.2983599 | 6.28261e-05 |  | 0.3543348 | 1 | 0.9057811 | 0.004788517 | 0.03519821 | 4.60517 | -0.6931472 | -0.4155154 | -0.3856625 | 1.386294 | 1.513196 | 1.373252 | 0.7281984 | 0.3190033 | 0.2718016 | 0.004540693 |  | 0.3543348 | 1 | 0.9057811 | 0.03519821 | 4.60517 | -0.6931472 | -0.4155154 | -0.3856625 | 1.386294 | 1.512484 | 1.373899 | 0.7278555 | 0.3198085 | 0.2721445 | 0.004563617 |  | 0.3543348 | 0.9057811 | 0.03519821 | 4.60517 | -0.6931472 | -0.4155154 | -0.3856625 | 1.386294 | 1.495491 | 1.38951 | 0.7196779 | 0.339317 | 0.2803221 | 0.00569414 |  | 0.3543348 | 0.9057811 | 0.03519821 | 4.60517 | -0.4155154 | -0.3856625 | 1.386294 | 1.478116 | 1.405844 | 0.7113167 | 0.3598607 | 0.2886833 | 0.006727648 |  | 0.3543348 | 0.9057811 | 0.03519821 | 4.60517 | -0.3856625 | 1.386294 | 1.478224 | 1.405741 | 0.7113687 | 0.3597311 | 0.2886313 | 0.006569548 |  | 0.3543348 | 0.9057811 | 0.03519821 | 4.60517 | -0.3856625 | 1.466676 | 1.416809 | 0.7058112 | 0.3737174 | 0.2941888 | 0.007587827 |  | 1.466676 | 1.518142 | 1.368778 | 0.7305786 | 0.3134406 | 0.2694214 | 0.001566005 |  | 1.47472 | 1.409081 | 0.7096825 | 0.3639464 | 0.2903175 | 0.003970493 |  | 1.437968 | 1.445094 | 0.6919963 | 0.4096406 | 0.3080037 | 0.006870843 |  | 0.3543348 | 0.03519821 | 4.60517 | -0.3856625 | 1.46625 | 1.417221 | 0.7056062 | 0.3742385 | 0.2943938 | 0.006048052 |  | 0.3543348 | 4.60517 | -0.3856625 | 1.486535 | 1.397881 | 0.7153682 | 0.3498306 | 0.2846318 | 0.002294985 |  | 0.3543348 | 4.60517 | 1.30005 | 1.598401 | 0.6256254 | 0.6052069 | 0.3743746 | 0.0103414
Zheng et al. [5] | 2.473863 | 0.006 | 0.035825 | 100 | 0.5 | 0.66 | 0.68 | 4 | 2.137 | 1.458113 | 1.465593 | 0.6823177 | 0.4608877 | 0.3176823 | 0.0001298704 |  | 0.3822599 | 1 | 0.9057811 | 0.005982072 | 0.03519821 | 4.60517 | -0.6931472 | -0.4155154 | -0.3856625 | 1.386294 | 1.512786 | 1.412626 | 0.7079015 | 0.3896437 | 0.2920985 | 0.007688052 |  | 0.3822599 | 1 | 0.9057811 | 0.03519821 | 4.60517 | -0.6931472 | -0.4155154 | -0.3856625 | 1.386294 | 1.512593 | 1.412806 | 0.7078112 | 0.3898846 | 0.2921888 | 0.007673559 |  | 0.3822599 | 0.9057811 | 0.03519821 | 4.60517 | -0.6931472 | -0.4155154 | -0.3856625 | 1.386294 | 1.495598 | 1.42886 | 0.6998588 | 0.4113961 | 0.3001412 | 0.009078016 |  | 0.3822599 | 0.9057811 | 0.03519821 | 4.60517 | -0.4155154 | -0.3856625 | 1.386294 | 1.478222 | 1.445655 | 0.6917279 | 0.4339879 | 0.3082721 | 0.01032481 |  | 0.3822599 | 0.9057811 | 0.03519821 | 4.60517 | -0.3856625 | 1.386294 | 1.47833 | 1.44555 | 0.6917784 | 0.4338455 | 0.3082216 | 0.01012902 |  | 0.3822599 | 0.9057811 | 0.03519821 | 4.60517 | -0.3856625 | 1.466781 | 1.456932 | 0.686374 | 0.4491932 | 0.313626 | 0.01135191 |  | 1.466781 | 1.518142 | 1.407641 | 0.7104082 | 0.3829848 | 0.2895918 | 0.003569247 |  | 1.47472 | 1.449088 | 0.690089 | 0.4386144 | 0.309911 | 0.00682364 |  | 1.437968 | 1.486125 | 0.6728911 | 0.4886454 | 0.3271089 | 0.01040313 |  | 0.3822599 | 0.03519821 | 4.60517 | -0.3856625 | 1.466355 | 1.457355 | 0.6861746 | 0.4497645 | 0.3138254 | 0.009447997 |  | 0.3822599 | 4.60517 | -0.3856625 | 1.486642 | 1.437468 | 0.6956678 | 0.4229654 | 0.3043322 | 0.004570629 |  | 0.3822599 | 4.60517 | 1.300143 | 1.643665 | 0.6083964 | 0.7003295 | 0.3916036 | 0.01414236
Zheng et al. [5] | 2.473863 | 0.0072 | 0.035825 | 100 | 0.5 | 0.66 | 0.68 | 4 | 2.224 | 1.458218 | 1.525149 | 0.6556735 | 0.5864224 | 0.3443265 | 0.001447064 |  | 0.4220924 | 1 | 0.9057811 | 0.007174204 | 0.03519821 | 4.60517 | -0.6931472 | -0.4155154 | -0.3856625 | 1.386294 | 1.512376 | 1.470534 | 0.680025 | 0.5064093 | 0.319975 | 0.01335367 |  | 0.4220924 | 1 | 0.9057811 | 0.03519821 | 4.60517 | -0.6931472 | -0.4155154 | -0.3856625 | 1.386294 | 1.512701 | 1.470217 | 0.6801715 | 0.5059457 | 0.3198285 | 0.01327993 |  | 0.4220924 | 0.9057811 | 0.03519821 | 4.60517 | -0.6931472 | -0.4155154 | -0.3856625 | 1.386294 | 1.495706 | 1.486923 | 0.6725296 | 0.5304123 | 0.3274704 | 0.01503268 |  | 0.4220924 | 0.9057811 | 0.03519821 | 4.60517 | -0.4155154 | -0.3856625 | 1.386294 | 1.478329 | 1.504401 | 0.6647162 | 0.5560256 | 0.3352838 | 0.01654382 |  | 0.4220924 | 0.9057811 | 0.03519821 | 4.60517 | -0.3856625 | 1.386294 | 1.478437 | 1.504292 | 0.6647648 | 0.5558644 | 0.3352352 | 0.01629623 |  | 0.4220924 | 0.9057811 | 0.03519821 | 4.60517 | -0.3856625 | 1.466887 | 1.516136 | 0.6595714 | 0.5732205 | 0.3404286 | 0.01778169 |  | 1.466887 | 1.518142 | 1.464948 | 0.682618 | 0.498235 | 0.317382 | 0.007662101 |  | 1.47472 | 1.508083 | 0.6630936 | 0.5614201 | 0.3369064 | 0.01201232 |  | 1.437968 | 1.546627 | 0.6465685 | 0.6178459 | 0.3534315 | 0.0164656 |  | 0.4220924 | 0.03519821 | 4.60517 | -0.3856625 | 1.466461 | 1.516577 | 0.6593798 | 0.5738659 | 0.3406202 | 0.01537492 |  | 0.4220924 | 4.60517 | -0.3856625 | 1.486749 | 1.495881 | 0.6685023 | 0.543539 | 0.3314977 | 0.008981726 |  | 0.4220924 | 4.60517 | 1.300237 | 1.710458 | 0.5846388 | 0.8533388 | 0.4153612 | 0.02035738
Zheng et al. [5] | 2.1927 | 0.0036 | 0.035825 | 100 | 0.5 | 0.66 | 0.68 | 4 | 1.871 | 1.434651 | 1.30415 | 0.766783 | 0.1904005 | 0.233217 | 0.005339109 |  | 0.2655515 | 1 | 0.7851337 | 0.003593536 | 0.03519821 | 4.60517 | -0.6931472 | -0.4155154 | -0.3856625 | 1.386294 | 1.459194 | 1.282215 | 0.7799006 | 0.1695842 | 0.2200994 | 0.0002459412 |  | 0.2655515 | 1 | 0.7851337 | 0.03519821 | 4.60517 | -0.6931472 | -0.4155154 | -0.3856625 | 1.386294 | 1.4579 | 1.283353 | 0.779209 | 0.1706516 | 0.220791 | 0.0002624755 |  | 0.2655515 | 0.7851337 | 0.03519821 | 4.60517 | -0.6931472 | -0.4155154 | -0.3856625 | 1.386294 | 1.439244 | 1.299988 | 0.7692377 | 0.1864135 | 0.2307623 | 0.0006707979 |  | 0.2655515 | 0.7851337 | 0.03519821 | 4.60517 | -0.4155154 | -0.3856625 | 1.386294 | 1.421305 | 1.316396 | 0.7596497 | 0.202226 | 0.2403503 | 0.001134966 |  | 0.2655515 | 0.7851337 | 0.03519821 | 4.60517 | -0.3856625 | 1.386294 | 1.42364 | 1.314237 | 0.7608977 | 0.2001314 | 0.2391023 | 0.0009937479 |  | 0.2655515 | 0.7851337 | 0.03519821 | 4.60517 | -0.3856625 | 1.409334 | 1.327577 | 0.7532519 | 0.2131352 | 0.2467481 | 0.001573505 |  | 1.409334 | 1.458884 | 1.282488 | 0.7797346 | 0.16984 | 0.2202654 | 9.183841e-05 |  | 1.41648 | 1.32088 | 0.7570709 | 0.2065887 | 0.2429291 | 0.0002440911 |  | 1.379 | 1.356781 | 0.7370388 | 0.2420645 | 0.2629612 | 0.001432476 |  | 0.2655515 | 0.03519821 | 4.60517 | -0.3856625 | 1.442761 | 1.296819 | 0.7711173 | 0.183389 | 0.2288827 | 0.0001502604 |  | 0.2655515 | 4.60517 | -0.3856625 | 1.462721 | 1.279123 | 0.7817857 | 0.1666917 | 0.2182143 | 0.0003426751 |  | 0.2655515 | 4.60517 | 1.279223 | 1.462607 | 0.6837108 | 0.3502001 | 0.3162892 | 0.001901592
Zheng et al. [5] | 2.139107 | 0.0036 | 0.035825 | 100 | 0.5 | 0.66 | 0.68 | 4 | 1.519 | 1.430219 | 1.062075 | 0.9415529 | 0.0078821 | 0.05844713 | 0.06142422 |  | 0.06022478 | 1 | 0.7603885 | 0.003593536 | 0.03519821 | 4.60517 | -0.6931472 | -0.4155154 | -0.3856625 | 1.386294 | 1.448572 | 1.048619 | 0.9536355 | 0.004960062 | 0.04636452 | 0.02498056 |  | 0.06022478 | 1 | 0.7603885 | 0.03519821 | 4.60517 | -0.6931472 | -0.4155154 | -0.3856625 | 1.386294 | 1.447266 | 1.049565 | 0.9527757 | 0.00514572 | 0.04722428 | 0.02476394 |  | 0.06022478 | 0.7603885 | 0.03519821 | 4.60517 | -0.6931472 | -0.4155154 | -0.3856625 | 1.386294 | 1.428283 | 1.063515 | 0.9402785 | 0.008229572 | 0.05972152 | 0.02106592 |  | 0.06022478 | 0.7603885 | 0.03519821 | 4.60517 | -0.4155154 | -0.3856625 | 1.386294 | 1.410233 | 1.077127 | 0.9283954 | 0.01183033 | 0.07160455 | 0.01824026 |  | 0.06022478 | 0.7603885 | 0.03519821 | 4.60517 | -0.3856625 | 1.386294 | 1.413004 | 1.075015 | 0.9302199 | 0.01123516 | 0.06978014 | 0.0189884 |  | 0.06022478 | 0.7603885 | 0.03519821 | 4.60517 | -0.3856625 | 1.398158 | 1.086429 | 0.9204467 | 0.01460267 | 0.07955333 | 0.01626322 |  | 1.398158 | 1.447313 | 1.049531 | 0.9528063 | 0.005139061 | 0.04719371 | 0.03336281 |  | 1.405115 | 1.08105 | 0.9250263 | 0.01296982 | 0.07497374 | 0.02320501 |  | 1.367515 | 1.110774 | 0.9002732 | 0.0229477 | 0.09972678 | 0.01572175 |  | 0.06022478 | 0.03519821 | 4.60517 | -0.3856625 | 1.438303 | 1.056105 | 0.9468752 | 0.006511945 | 0.05312483 | 0.02673217 |  | 0.06022478 | 4.60517 | -0.3856625 | 1.458202 | 1.041694 | 0.9599751 | 0.003696367 | 0.04002485 | 0.03869125 |  | 0.06022478 | 4.60517 | 1.275271 | 1.191119 | 0.8395464 | 0.05940382 | 0.1604536 | 0.0125952
Liu et al. [6] | 2.998053 | 0.0071 | 0.0113 | 100 | 0.5 | 0.5 | 1 | 5.4 | 1.02 | 1.438 | 0.7093187 | 1.409803 | 0.1747236 | 0.4098035 | 0.01071582 |  | -0.3434503 | 1 | 1.097963 | 0.007074914 | 0.01123663 | 4.60517 | -0.6931472 | -0.6931472 | 0 | 1.686399 | 1.097141 | 0.9296894 | 1.075628 | 0.005950681 | 0.0756281 | 0.01658656 |  | -0.3434503 | 1 | 1.097963 | 0.01123663 | 4.60517 | -0.6931472 | -0.6931472 | 0 | 1.686399 | 1.097464 | 0.9294157 | 1.075945 | 0.00600063 | 0.07594484 | 0.01654955 |  | -0.3434503 | 1.097963 | 0.01123663 | 4.60517 | -0.6931472 | -0.6931472 | 0 | 1.686399 | 1.094414 | 0.9320053 | 1.072955 | 0.005537501 | 0.07295528 | 0.01739953 |  | -0.3434503 | 1.097963 | 0.01123663 | 4.60517 | -0.6931472 | 0 | 1.686399 | 1.087268 | 0.9381314 | 1.065949 | 0.004524944 | 0.06594873 | 0.01979996 |  | -0.3434503 | 1.097963 | 0.01123663 | 4.60517 | 0 | 1.686399 | 1.095554 | 0.9310361 | 1.074072 | 0.005708357 | 0.07407222 | 0.01782394 |  | -0.3434503 | 1.097963 | 0.01123663 | 4.60517 | 0 | 1.095001 | 0.9315058 | 1.073531 | 0.005625193 | 0.07353068 | 0.0178356 |  | 1.095001 | 1.204807 | 0.8466088 | 1.181183 | 0.03415355 | 0.1811831 | 0.002368328 |  | 1.196545 | 0.8524546 | 1.173083 | 0.03116804 | 0.1730831 | 0.002940088 |  | 1.147393 | 0.8889721 | 1.124895 | 0.01622886 | 0.1248946 | 0.01004375 |  | -0.3434503 | 0.01123663 | 4.60517 | 0 | 1.021058 | 0.9989636 | 1.001037 | 1.119815e-06 | 0.001037464 | 0.0464778 |  | -0.3434503 | 4.60517 | 0 | 1.108048 | 0.9205374 | 1.086322 | 0.007752528 | 0.086322 | 0.02262129 |  | -0.3434503 | 4.60517 | 1.282209 | 0.7955023 | 1.257067 | 0.06875345 | 0.2570674 | 0.0002438126
Liu et al. [6] | 2.960482 | 0.0071 | 0.0113 | 100 | 0.5 | 0.5 | 1 | 5.4 | 0.942 | 1.434892 | 0.6564952 | 1.52324 | 0.2429429 | 0.5232403 | 0.04706907 |  | -0.4208399 | 1 | 1.085352 | 0.007074914 | 0.01123663 | 4.60517 | -0.6931472 | -0.6931472 | 0 | 1.686399 | 1.092423 | 0.8623036 | 1.159684 | 0.02262699 | 0.1596844 | 0.002001 |  | -0.4208399 | 1 | 1.085352 | 0.01123663 | 4.60517 | -0.6931472 | -0.6931472 | 0 | 1.686399 | 1.092736 | 0.8620563 | 1.160017 | 0.02272138 | 0.1600171 | 0.001986734 |  | -0.4208399 | 1.085352 | 0.01123663 | 4.60517 | -0.6931472 | -0.6931472 | 0 | 1.686399 | 1.08952 | 0.864601 | 1.156603 | 0.02176212 | 0.1566029 | 0.002328997 |  | -0.4208399 | 1.085352 | 0.01123663 | 4.60517 | -0.6931472 | 0 | 1.686399 | 1.082308 | 0.870362 | 1.148947 | 0.01968641 | 0.1489472 | 0.00333089 |  | -0.4208399 | 1.085352 | 0.01123663 | 4.60517 | 0 | 1.686399 | 1.090735 | 0.8636376 | 1.157893 | 0.02212217 | 0.157893 | 0.002468651 |  | -0.4208399 | 1.085352 | 0.01123663 | 4.60517 | 0 | 1.089928 | 0.8642771 | 1.157036 | 0.02188276 | 0.1570363 | 0.002504435 |  | 1.089928 | 1.199223 | 0.7855084 | 1.273061 | 0.06616387 | 0.2730609 | 0.001867304 |  | 1.190982 | 0.7909441 | 1.264312 | 0.06199193 | 0.2643119 | 0.001369461 |  | 1.141889 | 0.8249486 | 1.212197 | 0.03995576 | 0.2121968 | 0.0001668334 |  | -0.4208399 | 0.01123663 | 4.60517 | 0 | 1.018852 | 0.92457 | 1.081584 | 0.005906224 | 0.08158382 | 0.01823601 |  | -0.4208399 | 4.60517 | 0 | 1.105654 | 0.8519843 | 1.173731 | 0.0267827 | 0.1737306 | 0.003968391 |  | -0.4208399 | 4.60517 | 1.279438 | 0.7362606 | 1.358215 | 0.1138646 | 0.3582147 | 0.007315854
Liu et al. [6] | 2.920619 | 0.0071 | 0.0113 | 100 | 0.5 | 0.5 | 1 | 5.4 | 0.962 | 1.431596 | 0.6719774 | 1.488145 | 0.2205202 | 0.4881453 | 0.03307271 |  | -0.3975306 | 1 | 1.071796 | 0.007074914 | 0.01123663 | 4.60517 | -0.6931472 | -0.6931472 | 0 | 1.686399 | 1.087401 | 0.8846782 | 1.130355 | 0.01572543 | 0.1303545 | 0.005485238 |  | -0.3975306 | 1 | 1.071796 | 0.01123663 | 4.60517 | -0.6931472 | -0.6931472 | 0 | 1.686399 | 1.087704 | 0.8844316 | 1.13067 | 0.01580155 | 0.1306696 | 0.005464205 |  | -0.3975306 | 1.071796 | 0.01123663 | 4.60517 | -0.6931472 | -0.6931472 | 0 | 1.686399 | 1.08431 | 0.8872 | 1.127142 | 0.01495979 | 0.1271416 | 0.006040546 |  | -0.3975306 | 1.071796 | 0.01123663 | 4.60517 | -0.6931472 | 0 | 1.686399 | 1.077029 | 0.8931975 | 1.119573 | 0.01323176 | 0.1195732 | 0.0075843 |  | -0.3975306 | 1.071796 | 0.01123663 | 4.60517 | 0 | 1.686399 | 1.085607 | 0.8861406 | 1.128489 | 0.01527858 | 0.1284892 | 0.006255132 |  | -0.3975306 | 1.071796 | 0.01123663 | 4.60517 | 0 | 1.084528 | 0.8870215 | 1.127368 | 0.0150132 | 0.1273684 | 0.006354046 |  | 1.084528 | 1.19328 | 0.806181 | 1.240416 | 0.0534906 | 0.2404162 | 0.0001116735 |  | 1.185061 | 0.8117728 | 1.231872 | 0.04975608 | 0.2318718 | 2.085009e-05 |  | 1.136033 | 0.8468061 | 1.180908 | 0.03028762 | 0.1809079 | 0.001954107 |  | -0.3975306 | 0.01123663 | 4.60517 | 0 | 1.016511 | 0.9463742 | 1.056664 | 0.00297147 | 0.05666444 | 0.02558725 |  | -0.3975306 | 4.60517 | 0 | 1.103114 | 0.8720767 | 1.146688 | 0.01991317 | 0.1466882 | 0.008106767 |  | -0.3975306 | 4.60517 | 1.276499 | 0.7536239 | 1.326922 | 0.09890949 | 0.3269218 | 0.002941965
Liu et al. [6] | 2.8629 | 0.0071 | 0.0113 | 100 | 0.5 | 0.5 | 1 | 5.4 | 0.819 | 1.426822 | 0.5740028 | 1.742152 | 0.3694481 | 0.7421519 | 0.1899789 |  | -0.5551211 | 1 | 1.051835 | 0.007074914 | 0.01123663 | 4.60517 | -0.6931472 | -0.6931472 | 0 | 1.686399 | 1.0801 | 0.7582633 | 1.318803 | 0.06817306 | 0.3188031 | 0.01308419 |  | -0.5551211 | 1 | 1.051835 | 0.01123663 | 4.60517 | -0.6931472 | -0.6931472 | 0 | 1.686399 | 1.080388 | 0.7580611 | 1.319155 | 0.06832362 | 0.3191549 | 0.01312514 |  | -0.5551211 | 1.051835 | 0.01123663 | 4.60517 | -0.6931472 | -0.6931472 | 0 | 1.686399 | 1.076735 | 0.7606328 | 1.314695 | 0.06642739 | 0.3146949 | 0.01206315 |  | -0.5551211 | 1.051835 | 0.01123663 | 4.60517 | -0.6931472 | 0 | 1.686399 | 1.069354 | 0.7658832 | 1.305682 | 0.06267693 | 0.3056821 | 0.00980516 |  | -0.5551211 | 1.051835 | 0.01123663 | 4.60517 | 0 | 1.686399 | 1.078149 | 0.759635 | 1.316422 | 0.0671584 | 0.3164217 | 0.01184683 |  | -0.5551211 | 1.051835 | 0.01123663 | 4.60517 | 0 | 1.076677 | 0.7606741 | 1.314624 | 0.06639726 | 0.3146235 | 0.01156547 |  | 1.076677 | 1.184639 | 0.69135 | 1.446445 | 0.1336917 | 0.4464454 | 0.04691419 |  | 1.176451 | 0.6961614 | 1.436449 | 0.1277715 | 0.4364486 | 0.04374076 |  | 1.127522 | 0.7263719 | 1.376705 | 0.09518553 | 0.3767052 | 0.02298013 |  | -0.5551211 | 0.01123663 | 4.60517 | 0 | 1.013122 | 0.8083924 | 1.237023 | 0.03768329 | 0.237023 | 0.0004160956 |  | -0.5551211 | 4.60517 | 0 | 1.099436 | 0.7449275 | 1.342413 | 0.0786443 | 0.3424126 | 0.01116971 |  | -0.5551211 | 4.60517 | 1.272243 | 0.6437452 | 1.55341 | 0.2054288 | 0.5534097 | 0.07880809
Liu et al. [6] | 2.880483 | 0.0071 | 0.0113 | 100 | 0.5 | 0.5 | 1 | 5.4 | 0.876 | 1.428277 | 0.6133266 | 1.630453 | 0.3050093 | 0.6304526 | 0.1050839 |  | -0.4888577 | 1 | 1.057958 | 0.007074914 | 0.01123663 | 4.60517 | -0.6931472 | -0.6931472 | 0 | 1.686399 | 1.082328 | 0.8093666 | 1.235534 | 0.04257115 | 0.235534 | 0.0009682719 |  | -0.4888577 | 1 | 1.057958 | 0.01123663 | 4.60517 | -0.6931472 | -0.6931472 | 0 | 1.686399 | 1.082621 | 0.8091478 | 1.235868 | 0.04269203 | 0.2358682 | 0.0009783293 |  | -0.4888577 | 1.057958 | 0.01123663 | 4.60517 | -0.6931472 | -0.6931472 | 0 | 1.686399 | 1.079047 | 0.8118276 | 1.231789 | 0.04122799 | 0.2317885 | 0.0007250096 |  | -0.4888577 | 1.057958 | 0.01123663 | 4.60517 | -0.6931472 | 0 | 1.686399 | 1.071696 | 0.817396 | 1.223397 | 0.03829692 | 0.2233972 | 0.0002801002 |  | -0.4888577 | 1.057958 | 0.01123663 | 4.60517 | 0 | 1.686399 | 1.080425 | 0.810792 | 1.233362 | 0.04178959 | 0.2333619 | 0.0006647816 |  | -0.4888577 | 1.057958 | 0.01123663 | 4.60517 | 0 | 1.079073 | 0.8118081 | 1.231818 | 0.04123853 | 0.2318182 | 0.0006119457 |  | 1.079073 | 1.187276 | 0.7378234 | 1.355338 | 0.09689269 | 0.3553378 | 0.01574754 |  | 1.179079 | 0.742953 | 1.34598 | 0.09185664 | 0.3459801 | 0.01408364 |  | 1.130119 | 0.7751398 | 1.29009 | 0.06457629 | 0.2900898 | 0.004221961 |  | -0.4888577 | 0.01123663 | 4.60517 | 0 | 1.014154 | 0.8637739 | 1.15771 | 0.01908662 | 0.1577104 | 0.003470877 |  | -0.4888577 | 4.60517 | 0 | 1.100556 | 0.795961 | 1.256343 | 0.05042557 | 0.2563429 | 0.0003848318 |  | -0.4888577 | 4.60517 | 1.273539 | 0.6878469 | 1.453812 | 0.1580374 | 0.4538118 | 0.03280803
Liu et al. [6] | 2.61452 | 0.0071 | 0.0113 | 100 | 0.5 | 0.5 | 1 | 5.4 | 0.773 | 1.406281 | 0.5496766 | 1.819251 | 0.4010452 | 0.8192514 | 0.2631333 |  | -0.5984251 | 1 | 0.9610805 | 0.007074914 | 0.01123663 | 4.60517 | -0.6931472 | -0.6931472 | 0 | 1.686399 | 1.048233 | 0.7374315 | 1.356058 | 0.0757532 | 0.3560582 | 0.02299508 |  | -0.5984251 | 1 | 0.9610805 | 0.01123663 | 4.60517 | -0.6931472 | -0.6931472 | 0 | 1.686399 | 1.048456 | 0.7372749 | 1.356346 | 0.07587576 | 0.3563461 | 0.02302995 |  | -0.5984251 | 0.9610805 | 0.01123663 | 4.60517 | -0.6931472 | -0.6931472 | 0 | 1.686399 | 1.043669 | 0.7406561 | 1.350154 | 0.07326184 | 0.3501543 | 0.02110968 |  | -0.5984251 | 0.9610805 | 0.01123663 | 4.60517 | -0.6931472 | 0 | 1.686399 | 1.035847 | 0.7462494 | 1.340035 | 0.0690884 | 0.3400346 | 0.0177885 |  | -0.5984251 | 0.9610805 | 0.01123663 | 4.60517 | 0 | 1.686399 | 1.0456 | 0.7392886 | 1.352652 | 0.07431064 | 0.3526517 | 0.02104623 |  | -0.5984251 | 0.9610805 | 0.01123663 | 4.60517 | 0 | 1.042401 | 0.7415573 | 1.348513 | 0.07257686 | 0.3485135 | 0.02000325 |  | 1.042401 | 1.146916 | 0.6739816 | 1.48372 | 0.1398129 | 0.4837201 | 0.06445075 |  | 1.138873 | 0.6787411 | 1.473316 | 0.1338631 | 0.4733157 | 0.06052097 |  | 1.090409 | 0.7089084 | 1.410619 | 0.1007484 | 0.4106195 | 0.03441259 |  | -0.5984251 | 0.01123663 | 4.60517 | 0 | 0.9985366 | 0.7741329 | 1.291768 | 0.05086674 | 0.2917679 | 0.005646512 |  | -0.5984251 | 4.60517 | 0 | 1.083608 | 0.7133576 | 1.401822 | 0.09647734 | 0.4018215 | 0.0272566 |  | -0.5984251 | 4.60517 | 1.253927 | 0.6164634 | 1.622156 | 0.2312907 | 0.6221564 | 0.1221324
Liu et al. [6] | 2.395797 | 0.0071 | 0.0113 | 100 | 0.5 | 0.5 | 1 | 5.4 | 0.743 | 1.388193 | 0.5352282 | 1.868362 | 0.4162739 | 0.868362 | 0.3159291 |  | -0.6250621 | 1 | 0.8737158 | 0.007074914 | 0.01123663 | 4.60517 | -0.6931472 | -0.6931472 | 0 | 1.686399 | 1.019478 | 0.7288046 | 1.37211 | 0.07643991 | 0.3721099 | 0.02812094 |  | -0.6250621 | 1 | 0.8737158 | 0.01123663 | 4.60517 | -0.6931472 | -0.6931472 | 0 | 1.686399 | 1.019641 | 0.7286881 | 1.372329 | 0.07653007 | 0.3723293 | 0.02813651 |  | -0.6250621 | 0.8737158 | 0.01123663 | 4.60517 | -0.6931472 | -0.6931472 | 0 | 1.686399 | 1.013825 | 0.7328681 | 1.364502 | 0.07334615 | 0.3645019 | 0.02548474 |  | -0.6250621 | 0.8737158 | 0.01123663 | 4.60517 | -0.6931472 | 0 | 1.686399 | 1.005602 | 0.7388608 | 1.353435 | 0.0689599 | 0.3534349 | 0.02154258 |  | -0.6250621 | 0.8737158 | 0.01123663 | 4.60517 | 0 | 1.686399 | 1.016224 | 0.731138 | 1.367731 | 0.07465133 | 0.3677308 | 0.02564873 |  | -0.6250621 | 0.8737158 | 0.01123663 | 4.60517 | 0 | 1.011461 | 0.7345808 | 1.361321 | 0.07207141 | 0.3613206 | 0.02378996 |  | 1.011461 | 1.112865 | 0.6676464 | 1.497799 | 0.1367998 | 0.4977989 | 0.07179736 |  | 1.104959 | 0.6724231 | 1.487159 | 0.1310143 | 0.4871588 | 0.06752369 |  | 1.056974 | 0.70295 | 1.422576 | 0.09857982 | 0.4225764 | 0.03899171 |  | -0.6250621 | 0.01123663 | 4.60517 | 0 | 0.9856928 | 0.7537845 | 1.326639 | 0.0588998 | 0.326639 | 0.01210318 |  | -0.6250621 | 4.60517 | 0 | 1.06967 | 0.6946067 | 1.439664 | 0.1067133 | 0.4396636 | 0.04118375 |  | -0.6250621 | 4.60517 | 1.237798 | 0.6002594 | 1.665946 | 0.2448252 | 0.6659464 | 0.1546569
Liu et al. [6] | 2.312404 | 0.0071 | 0.0113 | 100 | 0.5 | 0.5 | 1 | 5.4 | 0.848 | 1.381296 | 0.613916 | 1.628887 | 0.284405 | 0.6288872 | 0.1040714 |  | -0.4878971 | 1 | 0.8382878 | 0.007074914 | 0.01123663 | 4.60517 | -0.6931472 | -0.6931472 | 0 | 1.686399 | 1.008315 | 0.8410074 | 1.18905 | 0.02570076 | 0.1890502 | 0.0002361372 |  | -0.4878971 | 1 | 0.8382878 | 0.01123663 | 4.60517 | -0.6931472 | -0.6931472 | 0 | 1.686399 | 1.008454 | 0.8408908 | 1.189215 | 0.02574559 | 0.189215 | 0.0002363872 |  | -0.4878971 | 0.8382878 | 0.01123663 | 4.60517 | -0.6931472 | -0.6931472 | 0 | 1.686399 | 1.002237 | 0.8461071 | 1.181883 | 0.0237891 | 0.1818834 | 0.00052804 |  | -0.4878971 | 0.8382878 | 0.01123663 | 4.60517 | -0.6931472 | 0 | 1.686399 | 0.9938583 | 0.8532403 | 1.172003 | 0.02127465 | 0.1720027 | 0.001201199 |  | -0.4878971 | 0.8382878 | 0.01123663 | 4.60517 | 0 | 1.686399 | 1.004819 | 0.8439333 | 1.184928 | 0.02459212 | 0.1849278 | 0.0005130575 |  | -0.4878971 | 0.8382878 | 0.01123663 | 4.60517 | 0 | 0.9994471 | 0.8484691 | 1.178593 | 0.02293622 | 0.1785933 | 0.0008115318 |  | 0.9994471 | 1.099642 | 0.7711597 | 1.296748 | 0.06332393 | 0.2967482 | 0.004475556 |  | 1.091792 | 0.7767049 | 1.28749 | 0.05943445 | 0.2874903 | 0.003622198 |  | 1.044009 | 0.8122534 | 1.231143 | 0.03841958 | 0.2311428 | 3.635685e-05 |  | -0.4878971 | 0.01123663 | 4.60517 | 0 | 0.9807959 | 0.864604 | 1.156599 | 0.01763474 | 0.1565989 | 0.003603081 |  | -0.4878971 | 4.60517 | 0 | 1.064356 | 0.796726 | 1.255137 | 0.04680988 | 0.2551367 | 0.0003389617 |  | -0.4878971 | 4.60517 | 1.231649 | 0.688508 | 1.452416 | 0.1471864 | 0.452416 | 0.03230433
Liu et al. [6] | 2.231002 | 0.0071 | 0.0113 | 100 | 0.5 | 0.5 | 1 | 5.4 | 0.727 | 1.374564 | 0.5288948 | 1.890735 | 0.4193396 | 0.890735 | 0.3415804 |  | -0.6369657 | 1 | 0.8024506 | 0.007074914 | 0.01123663 | 4.60517 | -0.6931472 | -0.6931472 | 0 | 1.686399 | 0.9972987 | 0.7289691 | 1.3718 | 0.07306141 | 0.3718002 | 0.02801716 |  | -0.6369657 | 1 | 0.8024506 | 0.01123663 | 4.60517 | -0.6931472 | -0.6931472 | 0 | 1.686399 | 0.9974156 | 0.7288838 | 1.371961 | 0.07312457 | 0.3719609 | 0.02801304 |  | -0.6369657 | 0.8024506 | 0.01123663 | 4.60517 | -0.6931472 | -0.6931472 | 0 | 1.686399 | 0.9908012 | 0.7337496 | 1.362863 | 0.06959105 | 0.3628627 | 0.02496404 |  | -0.6369657 | 0.8024506 | 0.01123663 | 4.60517 | -0.6931472 | 0 | 1.686399 | 0.982268 | 0.7401239 | 1.351125 | 0.06516174 | 0.3511252 | 0.02086988 |  | -0.6369657 | 0.8024506 | 0.01123663 | 4.60517 | 0 | 1.686399 | 0.9935634 | 0.7317097 | 1.366662 | 0.07105603 | 0.3666621 | 0.02530759 |  | -0.6369657 | 0.8024506 | 0.01123663 | 4.60517 | 0 | 0.9875898 | 0.7361356 | 1.358445 | 0.06790705 | 0.3584454 | 0.02291129 |  | 0.9875898 | 1.086593 | 0.6690637 | 1.494626 | 0.1293072 | 0.4946259 | 0.07010704 |  | 1.078798 | 0.6738985 | 1.483903 | 0.1237615 | 0.4839031 | 0.06584225 |  | 1.031223 | 0.7049879 | 1.418464 | 0.09255188 | 0.4184641 | 0.03738459 |  | -0.6369657 | 0.01123663 | 4.60517 | 0 | 0.9760158 | 0.744865 | 1.342525 | 0.06200886 | 0.3425251 | 0.01585095 |  | -0.6369657 | 4.60517 | 0 | 1.059169 | 0.6863874 | 1.456903 | 0.110336 | 0.4569031 | 0.04847807 |  | -0.6369657 | 4.60517 | 1.225646 | 0.5931565 | 1.685896 | 0.2486479 | 0.6858956 | 0.1707455
Liu et al. [6] | 2.205701 | 0.0071 | 0.0113 | 100 | 0.5 | 0.5 | 1 | 5.4 | 0.632 | 1.372472 | 0.460483 | 2.171633 | 0.5482988 | 1.171633 | 0.7488249 |  | -0.7754794 | 1 | 0.7910453 | 0.007074914 | 0.01123663 | 4.60517 | -0.6931472 | -0.6931472 | 0 | 1.686399 | 0.9938495 | 0.6359112 | 1.572547 | 0.1309351 | 0.5725467 | 0.1355195 |  | -0.7754794 | 1 | 0.7910453 | 0.01123663 | 4.60517 | -0.6931472 | -0.6931472 | 0 | 1.686399 | 0.9939591 | 0.635841 | 1.57272 | 0.1310144 | 0.5727201 | 0.1355199 |  | -0.7754794 | 0.7910453 | 0.01123663 | 4.60517 | -0.6931472 | -0.6931472 | 0 | 1.686399 | 0.9872201 | 0.6401814 | 1.562057 | 0.1261813 | 0.5620572 | 0.127588 |  | -0.7754794 | 0.7910453 | 0.01123663 | 4.60517 | -0.6931472 | 0 | 1.686399 | 0.9786386 | 0.6457951 | 1.548479 | 0.1201583 | 0.5484787 | 0.1168393 |  | -0.7754794 | 0.7910453 | 0.01123663 | 4.60517 | 0 | 1.686399 | 0.990039 | 0.6383587 | 1.566517 | 0.1281919 | 0.5665174 | 0.1288371 |  | -0.7754794 | 0.7910453 | 0.01123663 | 4.60517 | 0 | 0.9838767 | 0.6423569 | 1.556767 | 0.1238172 | 0.556767 | 0.1222805 |  | 0.9838767 | 1.082507 | 0.5838301 | 1.712827 | 0.2029563 | 0.712827 | 0.2332682 |  | 1.074729 | 0.5880554 | 1.70052 | 0.1960087 | 0.70052 | 0.2239318 |  | 1.027222 | 0.6152518 | 1.625351 | 0.1562002 | 0.6253508 | 0.1601902 |  | -0.7754794 | 0.01123663 | 4.60517 | 0 | 0.9745301 | 0.6485177 | 1.541978 | 0.1173269 | 0.541978 | 0.1058548 |  | -0.7754794 | 4.60517 | 0 | 1.057556 | 0.5976041 | 1.673349 | 0.1810982 | 0.6733486 | 0.1906395 |  | -0.7754794 | 4.60517 | 1.22378 | 0.5164325 | 1.936361 | 0.350204 | 0.9363614 | 0.4404704
Liu et al. [6] | 1.974102 | 0.0071 | 0.0113 | 100 | 0.5 | 0.5 | 1 | 5.4 | 0.694 | 1.353319 | 0.5128134 | 1.950027 | 0.4347012 | 0.950027 | 0.4144022 |  | -0.6678432 | 1 | 0.6801135 | 0.007074914 | 0.01123663 | 4.60517 | -0.6931472 | -0.6931472 | 0 | 1.686399 | 0.961651 | 0.7216755 | 1.385664 | 0.07163708 | 0.3856643 | 0.03285062 |  | -0.6678432 | 1 | 0.6801135 | 0.01123663 | 4.60517 | -0.6931472 | -0.6931472 | 0 | 1.686399 | 0.9616931 | 0.721644 | 1.385725 | 0.07165959 | 0.3857249 | 0.03280989 |  | -0.6678432 | 0.6801135 | 0.01123663 | 4.60517 | -0.6931472 | -0.6931472 | 0 | 1.686399 | 0.9537858 | 0.7276267 | 1.374331 | 0.06748867 | 0.3743311 | 0.0287196 |  | -0.6678432 | 0.6801135 | 0.01123663 | 4.60517 | -0.6931472 | 0 | 1.686399 | 0.9447505 | 0.7345855 | 1.361312 | 0.06287579 | 0.3613119 | 0.02391689 |  | -0.6678432 | 0.6801135 | 0.01123663 | 4.60517 | 0 | 1.686399 | 0.9571354 | 0.7250803 | 1.379158 | 0.06924025 | 0.3791577 | 0.0294394 |  | -0.6678432 | 0.6801135 | 0.01123663 | 4.60517 | 0 | 0.9492069 | 0.7311367 | 1.367733 | 0.06513055 | 0.3677333 | 0.02580926 |  | 0.9492069 | 1.044352 | 0.6645271 | 1.50483 | 0.1227463 | 0.5048295 | 0.07561451 |  | 1.036742 | 0.669405 | 1.493864 | 0.1174718 | 0.4938639 | 0.07105329 |  | 0.989907 | 0.701076 | 1.426379 | 0.08756094 | 0.4263789 | 0.04050791 |  | -0.6678432 | 0.01123663 | 4.60517 | 0 | 0.9609302 | 0.7222168 | 1.384626 | 0.07125175 | 0.3846257 | 0.02822438 |  | -0.6678432 | 4.60517 | 0 | 1.042798 | 0.6655173 | 1.50259 | 0.1216599 | 0.5025905 | 0.07068405 |  | -0.6678432 | 4.60517 | 1.206702 | 0.5751212 | 1.738764 | 0.2628635 | 0.738764 | 0.2172325
Liu et al. [6] | 1.291864 | 0.0071 | 0.0113 | 100 | 0.5 | 0.5 | 1 | 5.4 | 0.536 | 1.296898 | 0.413294 | 2.419585 | 0.5789653 | 1.419585 | 1.239435 |  | -0.8835961 | 1 | 0.2560859 | 0.007074914 | 0.01123663 | 4.60517 | -0.6931472 | -0.6931472 | 0 | 1.686399 | 0.8573937 | 0.6251504 | 1.599615 | 0.1032939 | 0.5996152 | 0.1561816 |  | -0.8835961 | 1 | 0.2560859 | 0.01123663 | 4.60517 | -0.6931472 | -0.6931472 | 0 | 1.686399 | 0.8572131 | 0.6252821 | 1.599278 | 0.1031778 | 0.5992781 | 0.1557788 |  | -0.8835961 | 0.2560859 | 0.01123663 | 4.60517 | -0.6931472 | -0.6931472 | 0 | 1.686399 | 0.8454555 | 0.6339778 | 1.577342 | 0.09576271 | 0.5773423 | 0.1387412 |  | -0.8835961 | 0.2560859 | 0.01123663 | 4.60517 | -0.6931472 | 0 | 1.686399 | 0.834929 | 0.6419708 | 1.557703 | 0.08935852 | 0.5577033 | 0.1232306 |  | -0.8835961 | 0.2560859 | 0.01123663 | 4.60517 | 0 | 1.686399 | 0.8505499 | 0.6301806 | 1.586847 | 0.09894163 | 0.5868468 | 0.1438444 |  | -0.8835961 | 0.2560859 | 0.01123663 | 4.60517 | 0 | 0.8368423 | 0.640503 | 1.561273 | 0.09050608 | 0.5612729 | 0.1254522 |  | 0.8368423 | 0.9206977 | 0.5821672 | 1.71772 | 0.1479923 | 0.7177195 | 0.238018 |  | 0.9136965 | 0.5866281 | 1.704658 | 0.1426546 | 0.7046576 | 0.2278649 |  | 0.8696531 | 0.6163377 | 1.622487 | 0.1113244 | 0.6224872 | 0.1579061 |  | -0.8835961 | 0.01123663 | 4.60517 | 0 | 0.9208682 | 0.5820594 | 1.718038 | 0.1481235 | 0.7180376 | 0.2514151 |  | -0.8835961 | 4.60517 | 0 | 0.9993226 | 0.5363633 | 1.864408 | 0.2146678 | 0.8644078 | 0.3939848 |  | -0.8835961 | 4.60517 | 1.156394 | 0.46351 | 2.157451 | 0.3848883 | 1.157451 | 0.7828161
Liu et al. [6] | 1.45636 | 0.0071 | 0.0113 | 100 | 0.5 | 0.5 | 1 | 5.4 | 0.604 | 1.310502 | 0.4608922 | 2.169705 | 0.4991444 | 1.169705 | 0.7454912 |  | -0.774591 | 1 | 0.3759404 | 0.007074914 | 0.01123663 | 4.60517 | -0.6931472 | -0.6931472 | 0 | 1.686399 | 0.8842425 | 0.6830705 | 1.463978 | 0.07853588 | 0.4639777 | 0.0673718 |  | -0.774591 | 1 | 0.3759404 | 0.01123663 | 4.60517 | -0.6931472 | -0.6931472 | 0 | 1.686399 | 0.8841198 | 0.6831653 | 1.463775 | 0.07846711 | 0.4637745 | 0.06717668 |  | -0.774591 | 0.3759404 | 0.01123663 | 4.60517 | -0.6931472 | -0.6931472 | 0 | 1.686399 | 0.8733634 | 0.6915793 | 1.445966 | 0.07255662 | 0.4459658 | 0.0581308 |  | -0.774591 | 0.3759404 | 0.01123663 | 4.60517 | -0.6931472 | 0 | 1.686399 | 0.8632236 | 0.6997028 | 1.429178 | 0.06719688 | 0.4291782 | 0.04951387 |  | -0.774591 | 0.3759404 | 0.01123663 | 4.60517 | 0 | 1.686399 | 0.8780048 | 0.6879233 | 1.45365 | 0.07507864 | 0.4536504 | 0.06055134 |  | -0.774591 | 0.3759404 | 0.01123663 | 4.60517 | 0 | 0.8657931 | 0.6976263 | 1.433432 | 0.06853561 | 0.4334322 | 0.05123504 |  | 0.8657931 | 0.9525563 | 0.6340833 | 1.57708 | 0.1214915 | 0.5770799 | 0.1205696 |  | 0.9453881 | 0.6388911 | 1.565212 | 0.1165458 | 0.565212 | 0.1141807 |  | 0.9005302 | 0.670716 | 1.490944 | 0.08793016 | 0.490944 | 0.07066605 |  | -0.774591 | 0.01123663 | 4.60517 | 0 | 0.9305277 | 0.6490941 | 1.540609 | 0.1066203 | 0.5406087 | 0.1049657 |  | -0.774591 | 4.60517 | 0 | 1.009805 | 0.5981353 | 1.671863 | 0.1646777 | 0.6718627 | 0.1893441 |  | -0.774591 | 4.60517 | 1.168524 | 0.5168915 | 1.934642 | 0.318687 | 0.9346419 | 0.438191
Liu et al. [6] | 1.503903 | 0.0071 | 0.0113 | 100 | 0.5 | 0.5 | 1 | 5.4 | 0.64 | 1.314433 | 0.4869019 | 2.053802 | 0.4548602 | 1.053802 | 0.5587798 |  | -0.7196927 | 1 | 0.4080634 | 0.007074914 | 0.01123663 | 4.60517 | -0.6931472 | -0.6931472 | 0 | 1.686399 | 0.8917577 | 0.7176838 | 1.393371 | 0.06338192 | 0.3933713 | 0.03570377 |  | -0.7196927 | 1 | 0.4080634 | 0.01123663 | 4.60517 | -0.6931472 | -0.6931472 | 0 | 1.686399 | 0.8916511 | 0.7177696 | 1.393205 | 0.06332827 | 0.3932048 | 0.03557559 |  | -0.7196927 | 0.4080634 | 0.01123663 | 4.60517 | -0.6931472 | -0.6931472 | 0 | 1.686399 | 0.8811737 | 0.726304 | 1.376834 | 0.05816477 | 0.376834 | 0.02957417 |  | -0.7196927 | 0.4080634 | 0.01123663 | 4.60517 | -0.6931472 | 0 | 1.686399 | 0.871142 | 0.7346679 | 1.361159 | 0.05342661 | 0.3611593 | 0.02386971 |  | -0.7196927 | 0.4080634 | 0.01123663 | 4.60517 | 0 | 1.686399 | 0.8856888 | 0.7226014 | 1.383889 | 0.06036299 | 0.3838888 | 0.0310853 |  | -0.7196927 | 0.4080634 | 0.01123663 | 4.60517 | 0 | 0.873895 | 0.7323534 | 1.365461 | 0.05470686 | 0.3654609 | 0.02508431 |  | 0.873895 | 0.961472 | 0.665646 | 1.5023 | 0.1033443 | 0.5023001 | 0.0742298 |  | 0.9542584 | 0.6706779 | 1.491029 | 0.09875835 | 0.4910288 | 0.06954989 |  | 0.9091849 | 0.7039272 | 1.420601 | 0.07246051 | 0.4206014 | 0.03821565 |  | -0.7196927 | 0.01123663 | 4.60517 | 0 | 0.9333194 | 0.6857245 | 1.458312 | 0.08603628 | 0.4583116 | 0.05841261 |  | -0.7196927 | 4.60517 | 0 | 1.012835 | 0.6318899 | 1.582554 | 0.1390057 | 0.5825541 | 0.1195973 |  | -0.7196927 | 4.60517 | 1.17203 | 0.5460613 | 1.831296 | 0.2830554 | 0.8312961 | 0.3120498
Liu et al. [6] | 2.276534 | 0.0071 | 0.0113 | 100 | 0.5 | 0.5 | 1 | 5.4 | 0.877 | 1.37833 | 0.6362773 | 1.571642 | 0.2513317 | 0.5716419 | 0.07041361 |  | -0.4521209 | 1 | 0.8226542 | 0.007074914 | 0.01123663 | 4.60517 | -0.6931472 | -0.6931472 | 0 | 1.686399 | 1.003475 | 0.8739626 | 1.144214 | 0.01599604 | 0.1442138 | 0.003624422 |  | -0.4521209 | 1 | 0.8226542 | 0.01123663 | 4.60517 | -0.6931472 | -0.6931472 | 0 | 1.686399 | 1.003605 | 0.8738496 | 1.144362 | 0.01602887 | 0.1443616 | 0.003627443 |  | -0.4521209 | 0.8226542 | 0.01123663 | 4.60517 | -0.6931472 | -0.6931472 | 0 | 1.686399 | 0.9972136 | 0.8794505 | 1.137074 | 0.01445131 | 0.1370737 | 0.00459533 |  | -0.4521209 | 0.8226542 | 0.01123663 | 4.60517 | -0.6931472 | 0 | 1.686399 | 0.988767 | 0.8869632 | 1.127442 | 0.01249187 | 0.1274425 | 0.006275586 |  | -0.4521209 | 0.8226542 | 0.01123663 | 4.60517 | 0 | 1.686399 | 0.9998745 | 0.8771101 | 1.140108 | 0.01509815 | 0.1401078 | 0.004552306 |  | -0.4521209 | 0.8226542 | 0.01123663 | 4.60517 | 0 | 0.9942386 | 0.8820821 | 1.133681 | 0.01374488 | 0.1336814 | 0.005387454 |  | 0.9942386 | 1.09391 | 0.8017111 | 1.247332 | 0.04705006 | 0.2473321 | 0.0003056735 |  | 1.086084 | 0.8074884 | 1.238408 | 0.043716 | 0.2384079 | 0.0001232599 |  | 1.038392 | 0.8445755 | 1.184027 | 0.02604722 | 0.1840268 | 0.001688089 |  | -0.4521209 | 0.01123663 | 4.60517 | 0 | 0.9786895 | 0.8960962 | 1.115952 | 0.01034076 | 0.1159516 | 0.01013505 |  | -0.4521209 | 4.60517 | 0 | 1.06207 | 0.8257459 | 1.211026 | 0.03425094 | 0.2110263 | 0.0006604601 |  | -0.4521209 | 4.60517 | 1.229004 | 0.7135861 | 1.401372 | 0.1239066 | 0.4013725 | 0.01656126
Liu et al. [6] | 2.707462 | 0.0071 | 0.0113 | 100 | 0.5 | 0.5 | 1 | 5.4 | 1.146 | 1.413968 | 0.8104853 | 1.233829 | 0.07180664 | 0.2338286 | 0.005250106 |  | -0.210122 | 1 | 0.9960115 | 0.007074914 | 0.01123663 | 4.60517 | -0.6931472 | -0.6931472 | 0 | 1.686399 | 1.060247 | 1.08088 | 0.9251719 | 0.007353569 | 0.07482806 | 0.01679328 |  | -0.210122 | 1 | 0.9960115 | 0.01123663 | 4.60517 | -0.6931472 | -0.6931472 | 0 | 1.686399 | 1.060494 | 1.080628 | 0.9253878 | 0.007311211 | 0.07461223 | 0.01689419 |  | -0.210122 | 0.9960115 | 0.01123663 | 4.60517 | -0.6931472 | -0.6931472 | 0 | 1.686399 | 1.056136 | 1.085087 | 0.9215849 | 0.008075489 | 0.07841512 | 0.01598895 |  | -0.210122 | 0.9960115 | 0.01123663 | 4.60517 | -0.6931472 | 0 | 1.686399 | 1.04848 | 1.09301 | 0.9149043 | 0.009510087 | 0.0850957 | 0.01477813 |  | -0.210122 | 0.9960115 | 0.01123663 | 4.60517 | 0 | 1.686399 | 1.057872 | 1.083307 | 0.9230993 | 0.007766573 | 0.07690066 | 0.01707671 |  | -0.210122 | 0.9960115 | 0.01123663 | 4.60517 | 0 | 1.055325 | 1.085922 | 0.9208766 | 0.008222034 | 0.07912341 | 0.01637305 |  | 1.055325 | 1.161139 | 0.9869619 | 1.01321 | 0.0002291916 | 0.01321036 | 0.04693213 |  | 1.153041 | 0.9938935 | 1.006144 | 4.957622e-05 | 0.006144013 | 0.04891246 |  | 1.104393 | 1.037674 | 0.9636941 | 0.001731107 | 0.03630591 | 0.03564818 |  | -0.210122 | 0.01123663 | 4.60517 | 0 | 1.003994 | 1.141441 | 0.8760857 | 0.02016564 | 0.1239143 | 0.008595198 |  | -0.210122 | 4.60517 | 0 | 1.089531 | 1.051829 | 0.9507248 | 0.003188785 | 0.04927516 | 0.03513773 |  | -0.210122 | 4.60517 | 1.26078 | 0.9089608 | 1.100157 | 0.01317455 | 0.1001574 | 0.0297647
Liu et al. [6] | 2.036606 | 0.0071 | 0.0113 | 100 | 0.6 | 0.5 | 1 | 5.4 | 0.687 | 1.444728 | 0.4755221 | 2.102952 | 0.5741515 | 1.102952 | 0.634676 |  | -0.743342 | 1 | 0.7112848 | 0.007074914 | 0.01123663 | 4.60517 | -0.5108256 | -0.6931472 | 0 | 1.686399 | 1.014659 | 0.677075 | 1.476941 | 0.1073601 | 0.4769412 | 0.07426946 |  | -0.743342 | 1 | 0.7112848 | 0.01123663 | 4.60517 | -0.5108256 | -0.6931472 | 0 | 1.686399 | 1.015092 | 0.6767859 | 1.477572 | 0.1076444 | 0.4775721 | 0.07451925 |  | -0.743342 | 0.7112848 | 0.01123663 | 4.60517 | -0.5108256 | -0.6931472 | 0 | 1.686399 | 1.005084 | 0.683525 | 1.463004 | 0.1011774 | 0.4630044 | 0.0666372 |  | -0.743342 | 0.7112848 | 0.01123663 | 4.60517 | -0.6931472 | 0 | 1.686399 | 1.014586 | 0.6771237 | 1.476835 | 0.1073124 | 0.4768351 | 0.07299399 |  | -0.743342 | 0.7112848 | 0.01123663 | 4.60517 | 0 | 1.686399 | 1.02747 | 0.6686329 | 1.495589 | 0.1159196 | 0.4955891 | 0.08295006 |  | -0.743342 | 0.7112848 | 0.01123663 | 4.60517 | 0 | 1.019553 | 0.6738249 | 1.484065 | 0.1105913 | 0.484065 | 0.07672033 |  | 1.019553 | 1.121774 | 0.6124226 | 1.632859 | 0.1890287 | 0.6328593 | 0.1624176 |  | 1.114117 | 0.6166316 | 1.621714 | 0.1824293 | 0.6217138 | 0.1555578 |  | 1.068689 | 0.6428435 | 1.555589 | 0.1456867 | 0.5555885 | 0.109214 |  | -0.743342 | 0.01123663 | 4.60517 | 0 | 1.025836 | 0.6696979 | 1.493211 | 0.1148096 | 0.4932106 | 0.07649984 |  | -0.743342 | 4.60517 | 0 | 1.113233 | 0.6171215 | 1.620426 | 0.1816745 | 0.6204264 | 0.1472262 |  | -0.743342 | 4.60517 | 1.288208 | 0.5332989 | 1.875121 | 0.3614513 | 0.8751211 | 0.3629329
Liu et al. [6] | 2.036606 | 0.0071 | 0.0113 | 100 | 0.7 | 0.5 | 1 | 5.4 | 0.772 | 1.530968 | 0.5042562 | 1.983119 | 0.5760322 | 0.983119 | 0.4581026 |  | -0.6846709 | 1 | 0.7112848 | 0.007074914 | 0.01123663 | 4.60517 | -0.3566749 | -0.6931472 | 0 | 1.686399 | 1.059873 | 0.7283892 | 1.372892 | 0.08287086 | 0.3728925 | 0.02838401 |  | -0.6846709 | 1 | 0.7112848 | 0.01123663 | 4.60517 | -0.3566749 | -0.6931472 | 0 | 1.686399 | 1.060653 | 0.7278537 | 1.373902 | 0.08332036 | 0.3739024 | 0.02866673 |  | -0.6846709 | 0.7112848 | 0.01123663 | 4.60517 | -0.3566749 | -0.6931472 | 0 | 1.686399 | 1.048368 | 0.7363828 | 1.357989 | 0.07637912 | 0.3579893 | 0.0234478 |  | -0.6846709 | 0.7112848 | 0.01123663 | 4.60517 | -0.6931472 | 0 | 1.686399 | 1.075149 | 0.7180398 | 1.39268 | 0.09189947 | 0.3926804 | 0.03460319 |  | -0.6846709 | 0.7112848 | 0.01123663 | 4.60517 | 0 | 1.686399 | 1.088802 | 0.7090359 | 1.410366 | 0.1003637 | 0.4103657 | 0.04112264 |  | -0.6846709 | 0.7112848 | 0.01123663 | 4.60517 | 0 | 1.080413 | 0.7145418 | 1.399498 | 0.0951184 | 0.3994983 | 0.03702457 |  | 1.080413 | 1.188758 | 0.6494174 | 1.539842 | 0.1736871 | 0.5398417 | 0.09609574 |  | 1.181101 | 0.6536275 | 1.529923 | 0.1673635 | 0.5299234 | 0.0915775 |  | 1.137271 | 0.6788177 | 1.47315 | 0.1334232 | 0.4731496 | 0.06152205 |  | -0.6846709 | 0.01123663 | 4.60517 | 0 | 1.087071 | 0.7101653 | 1.408123 | 0.09926962 | 0.4081228 | 0.03667157 |  | -0.6846709 | 4.60517 | 0 | 1.179685 | 0.654412 | 1.528089 | 0.1662071 | 0.5280895 | 0.0848928 |  | -0.6846709 | 4.60517 | 1.365105 | 0.5655242 | 1.768271 | 0.3517736 | 0.7682708 | 0.2456083
Liu et al. [6] | 2.036606 | 0.0071 | 0.0113 | 100 | 0.8 | 0.5 | 1 | 5.4 | 0.805 | 1.617208 | 0.4977715 | 2.008954 | 0.6596816 | 1.008954 | 0.4937418 |  | -0.6976141 | 1 | 0.7112848 | 0.007074914 | 0.01123663 | 4.60517 | -0.2231436 | -0.6931472 | 0 | 1.686399 | 1.105714 | 0.7280361 | 1.373558 | 0.09042912 | 0.3735582 | 0.02860877 |  | -0.6976141 | 1 | 0.7112848 | 0.01123663 | 4.60517 | -0.2231436 | -0.6931472 | 0 | 1.686399 | 1.106823 | 0.7273067 | 1.374936 | 0.09109731 | 0.3749358 | 0.02901772 |  | -0.6976141 | 0.7112848 | 0.01123663 | 4.60517 | -0.2231436 | -0.6931472 | 0 | 1.686399 | 1.092354 | 0.7369405 | 1.356962 | 0.08257238 | 0.3569616 | 0.02313413 |  | -0.6976141 | 0.7112848 | 0.01123663 | 4.60517 | -0.6931472 | 0 | 1.686399 | 1.135713 | 0.7088059 | 1.410823 | 0.109371 | 0.4108234 | 0.04168225 |  | -0.6976141 | 0.7112848 | 0.01123663 | 4.60517 | 0 | 1.686399 | 1.150135 | 0.6999178 | 1.428739 | 0.1191182 | 0.4287391 | 0.048912 |  | -0.6976141 | 0.7112848 | 0.01123663 | 4.60517 | 0 | 1.141273 | 0.7053528 | 1.41773 | 0.1130794 | 0.4177302 | 0.04437321 |  | 1.141273 | 1.255741 | 0.6410556 | 1.559927 | 0.2031677 | 0.5599271 | 0.1089518 |  | 1.248084 | 0.6449885 | 1.550415 | 0.1963237 | 0.5504153 | 0.1043999 |  | 1.205854 | 0.6675769 | 1.497955 | 0.1606836 | 0.4979548 | 0.07444255 |  | -0.6976141 | 0.01123663 | 4.60517 | 0 | 1.148306 | 0.7010327 | 1.426467 | 0.117859 | 0.426467 | 0.04403384 |  | -0.6976141 | 4.60517 | 0 | 1.246137 | 0.6459963 | 1.547996 | 0.194602 | 0.5479965 | 0.09688946 |  | -0.6976141 | 4.60517 | 1.442002 | 0.5582517 | 1.791307 | 0.4057715 | 0.7913068 | 0.2689717
Liu et al. [6] | 2.036606 | 0.0071 | 0.0113 | 100 | 0.9 | 0.5 | 1 | 5.4 | 0.834 | 1.703448 | 0.4895953 | 2.042503 | 0.7559396 | 1.042503 | 0.5420158 |  | -0.7141762 | 1 | 0.7112848 | 0.007074914 | 0.01123663 | 4.60517 | -0.1053605 | -0.6931472 | 0 | 1.686399 | 1.151949 | 0.7239901 | 1.381234 | 0.1010918 | 0.3812343 | 0.03126439 |  | -0.7141762 | 1 | 0.7112848 | 0.01123663 | 4.60517 | -0.1053605 | -0.6931472 | 0 | 1.686399 | 1.153376 | 0.7230944 | 1.382945 | 0.1020013 | 0.3829454 | 0.03181067 |  | -0.7141762 | 0.7112848 | 0.01123663 | 4.60517 | -0.1053605 | -0.6931472 | 0 | 1.686399 | 1.136785 | 0.7336482 | 1.363051 | 0.09167853 | 0.3630511 | 0.02502363 |  | -0.7141762 | 0.7112848 | 0.01123663 | 4.60517 | -0.6931472 | 0 | 1.686399 | 1.196276 | 0.6971633 | 1.434384 | 0.1312442 | 0.4343841 | 0.05185781 |  | -0.7141762 | 0.7112848 | 0.01123663 | 4.60517 | 0 | 1.686399 | 1.211468 | 0.6884212 | 1.452599 | 0.1424818 | 0.4525991 | 0.06003506 |  | -0.7141762 | 0.7112848 | 0.01123663 | 4.60517 | 0 | 1.202133 | 0.6937669 | 1.441406 | 0.1355218 | 0.4414063 | 0.0549085 |  | 1.202133 | 1.322725 | 0.6305167 | 1.586001 | 0.2388519 | 0.5860009 | 0.1268445 |  | 1.315068 | 0.6341878 | 1.57682 | 0.2314262 | 0.5768199 | 0.1221602 |  | 1.274436 | 0.6544073 | 1.5281 | 0.1939837 | 0.5281004 | 0.09180127 |  | -0.7141762 | 0.01123663 | 4.60517 | 0 | 1.209541 | 0.6895177 | 1.450289 | 0.1410311 | 0.450289 | 0.05459907 |  | -0.7141762 | 4.60517 | 0 | 1.312589 | 0.6353854 | 1.573848 | 0.2290477 | 0.573848 | 0.1136514 |  | -0.7141762 | 4.60517 | 1.518899 | 0.549082 | 1.821222 | 0.4690864 | 0.8212216 | 0.3008958
Liu et al. [6] | 2.036606 | 0.0071 | 0.0113 | 100 | 1 | 0.5 | 1 | 5.4 | 0.974 | 1.789688 | 0.544229 | 1.837462 | 0.6653467 | 0.8374619 | 0.2821476 |  | -0.6083852 | 1 | 0.7112848 | 0.007074914 | 0.01123663 | 4.60517 | 0 | -0.6931472 | 0 | 1.686399 | 1.19843 | 0.81273 | 1.230421 | 0.05036885 | 0.230421 | 0.0006762113 |  | -0.6083852 | 1 | 0.7112848 | 0.01123663 | 4.60517 | 0 | -0.6931472 | 0 | 1.686399 | 1.200167 | 0.8115534 | 1.232205 | 0.05115173 | 0.2322048 | 0.0007625832 |  | -0.6083852 | 0.7112848 | 0.01123663 | 4.60517 | 0 | -0.6931472 | 0 | 1.686399 | 1.181495 | 0.8243792 | 1.213034 | 0.04305421 | 0.213034 | 6.677235e-05 |  | -0.6083852 | 0.7112848 | 0.01123663 | 4.60517 | -0.6931472 | 0 | 1.686399 | 1.25684 | 0.7749595 | 1.29039 | 0.07999843 | 0.2903901 | 0.007010551 |  | -0.6083852 | 0.7112848 | 0.01123663 | 4.60517 | 0 | 1.686399 | 1.2728 | 0.7652418 | 1.306776 | 0.08928161 | 0.3067765 | 0.009840228 |  | -0.6083852 | 0.7112848 | 0.01123663 | 4.60517 | 0 | 1.262993 | 0.7711841 | 1.296707 | 0.08351689 | 0.2967073 | 0.008032932 |  | 1.262993 | 1.389708 | 0.7008665 | 1.426805 | 0.1728133 | 0.4268052 | 0.03879189 |  | 1.382051 | 0.7047495 | 1.418944 | 0.1665058 | 0.4189438 | 0.03672519 |  | 1.343018 | 0.7252323 | 1.378868 | 0.1361742 | 0.3788685 | 0.0236407 |  | -0.6083852 | 0.01123663 | 4.60517 | 0 | 1.270776 | 0.7664607 | 1.304698 | 0.08807608 | 0.3046983 | 0.00775698 |  | -0.6083852 | 4.60517 | 0 | 1.379041 | 0.7062877 | 1.415854 | 0.1640585 | 0.4158536 | 0.03208677 |  | -0.6083852 | 4.60517 | 1.595796 | 0.6103538 | 1.638394 | 0.3866299 | 0.638394 | 0.1337453
Liu et al. [6] | 2.014439 | 0.0071 | 0.0113 | 100 | 1 | 1 | 1 | 5.4 | 1.207 | 1.787855 | 0.6751108 | 1.481238 | 0.3373921 | 0.4812383 | 0.03060822 |  | -0.3928784 | 1 | 0.7003407 | 0.007074914 | 0.01123663 | 4.60517 | 0 | 0 | 0 | 1.686399 | 1.297721 | 0.9300923 | 1.075162 | 0.008230233 | 0.07516208 | 0.01670682 |  | -0.3928784 | 1 | 0.7003407 | 0.01123663 | 4.60517 | 0 | 0 | 0 | 1.686399 | 1.297343 | 0.9303628 | 1.07485 | 0.008161932 | 0.07484955 | 0.01683256 |  | -0.3928784 | 0.7003407 | 0.01123663 | 4.60517 | 0 | 0 | 0 | 1.686399 | 1.295251 | 0.9318659 | 1.073116 | 0.007788202 | 0.07311582 | 0.0173572 |  | -0.3928784 | 0.7003407 | 0.01123663 | 4.60517 | 0 | 0 | 1.686399 | 1.297475 | 0.9302685 | 1.074959 | 0.008185712 | 0.07495851 | 0.01734556 |  | -0.3928784 | 0.7003407 | 0.01123663 | 4.60517 | 0 | 1.686399 | 1.269022 | 0.9511262 | 1.051385 | 0.003846724 | 0.05138523 | 0.02439635 |  | -0.3928784 | 0.7003407 | 0.01123663 | 4.60517 | 0 | 1.258986 | 0.958708 | 1.04307 | 0.002702544 | 0.04307042 | 0.02689936 |  | 1.258986 | 1.385299 | 0.8712923 | 1.14772 | 0.03179036 | 0.1477204 | 0.006745041 |  | 1.377658 | 0.8761245 | 1.14139 | 0.02912416 | 0.1413902 | 0.007381455 |  | 1.338675 | 0.901638 | 1.109093 | 0.01733822 | 0.1090925 | 0.01346079 |  | -0.3928784 | 0.01123663 | 4.60517 | 0 | 1.269474 | 0.9507872 | 1.05176 | 0.003903055 | 0.0517601 | 0.0271803 |  | -0.3928784 | 4.60517 | 0 | 1.377629 | 0.8761431 | 1.141366 | 0.02911418 | 0.141366 | 0.009093483 |  | -0.3928784 | 4.60517 | 1.594161 | 0.757138 | 1.320763 | 0.1498937 | 0.3207631 | 0.002311801
Liu et al. [6] | 2.014439 | 0.0071 | 0.0113 | 100 | 1 | 0.9 | 1 | 5.4 | 1.161 | 1.787855 | 0.6493817 | 1.539926 | 0.3929467 | 0.5399265 | 0.05458776 |  | -0.4317347 | 1 | 0.7003407 | 0.007074914 | 0.01123663 | 4.60517 | 0 | -0.1053605 | 0 | 1.686399 | 1.281552 | 0.9059332 | 1.103834 | 0.01453267 | 0.1038342 | 0.01011689 |  | -0.4317347 | 1 | 0.7003407 | 0.01123663 | 4.60517 | 0 | -0.1053605 | 0 | 1.686399 | 1.281516 | 0.9059579 | 1.103804 | 0.01452423 | 0.103804 | 0.01015779 |  | -0.4317347 | 0.7003407 | 0.01123663 | 4.60517 | 0 | -0.1053605 | 0 | 1.686399 | 1.276689 | 0.9093836 | 1.099646 | 0.01338393 | 0.09964593 | 0.01107054 |  | -0.4317347 | 0.7003407 | 0.01123663 | 4.60517 | -0.1053605 | 0 | 1.686399 | 1.290603 | 0.8995792 | 1.111631 | 0.01679703 | 0.1116308 | 0.009030747 |  | -0.4317347 | 0.7003407 | 0.01123663 | 4.60517 | 0 | 1.686399 | 1.269022 | 0.9148778 | 1.093042 | 0.01166875 | 0.09304218 | 0.01311858 |  | -0.4317347 | 0.7003407 | 0.01123663 | 4.60517 | 0 | 1.258986 | 0.9221707 | 1.084398 | 0.009601255 | 0.08439793 | 0.01505105 |  | 1.258986 | 1.385299 | 0.8380865 | 1.193194 | 0.05030983 | 0.1931942 | 0.001343541 |  | 1.377658 | 0.8427345 | 1.186613 | 0.0469407 | 0.1866133 | 0.001655868 |  | 1.338675 | 0.8672757 | 1.153036 | 0.03156829 | 0.1530359 | 0.005195135 |  | -0.4317347 | 0.01123663 | 4.60517 | 0 | 1.269474 | 0.9145517 | 1.093432 | 0.0117667 | 0.0934319 | 0.01517644 |  | -0.4317347 | 4.60517 | 0 | 1.377629 | 0.8427524 | 1.186588 | 0.04692802 | 0.1865881 | 0.002513786 |  | -0.4317347 | 4.60517 | 1.594161 | 0.7282827 | 1.373093 | 0.1876285 | 0.3730931 | 0.0100824
Liu et al. [6] | 2.014439 | 0.0071 | 0.0113 | 100 | 1 | 0.8 | 1 | 5.4 | 0.972 | 1.787855 | 0.5436684 | 1.839357 | 0.6656188 | 0.8393566 | 0.284164 |  | -0.6094158 | 1 | 0.7003407 | 0.007074914 | 0.01123663 | 4.60517 | 0 | -0.2231436 | 0 | 1.686399 | 1.263714 | 0.7691612 | 1.300118 | 0.08509726 | 0.3001176 | 0.009158626 |  | -0.6094158 | 1 | 0.7003407 | 0.01123663 | 4.60517 | 0 | -0.2231436 | 0 | 1.686399 | 1.264052 | 0.7689557 | 1.300465 | 0.08529436 | 0.300465 | 0.009192034 |  | -0.6094158 | 0.7003407 | 0.01123663 | 4.60517 | 0 | -0.2231436 | 0 | 1.686399 | 1.256253 | 0.7737293 | 1.292442 | 0.0807999 | 0.2924416 | 0.007670092 |  | -0.6094158 | 0.7003407 | 0.01123663 | 4.60517 | -0.2231436 | 0 | 1.686399 | 1.282965 | 0.7576202 | 1.319923 | 0.09669905 | 0.3199225 | 0.01282816 |  | -0.6094158 | 0.7003407 | 0.01123663 | 4.60517 | 0 | 1.686399 | 1.269022 | 0.7659442 | 1.305578 | 0.08822205 | 0.3055782 | 0.009603923 |  | -0.6094158 | 0.7003407 | 0.01123663 | 4.60517 | 0 | 1.258986 | 0.7720499 | 1.295253 | 0.08236096 | 0.2952531 | 0.007774378 |  | 1.258986 | 1.385299 | 0.7016538 | 1.425204 | 0.1708157 | 0.4252042 | 0.03816383 |  | 1.377658 | 0.7055452 | 1.417344 | 0.1645584 | 0.4173436 | 0.03611444 |  | 1.338675 | 0.7260913 | 1.377237 | 0.1344503 | 0.3772373 | 0.02314175 |  | -0.6094158 | 0.01123663 | 4.60517 | 0 | 1.269474 | 0.7656712 | 1.306044 | 0.08849104 | 0.3060437 | 0.007995772 |  | -0.6094158 | 4.60517 | 0 | 1.377629 | 0.7055602 | 1.417314 | 0.1645347 | 0.4173135 | 0.03261195 |  | -0.6094158 | 4.60517 | 1.594161 | 0.6097251 | 1.640083 | 0.3870844 | 0.6400834 | 0.1349839
Liu et al. [6] | 2.014439 | 0.0071 | 0.0113 | 100 | 1 | 0.7 | 1 | 5.4 | 1.035 | 1.787855 | 0.5789061 | 1.727396 | 0.5667901 | 0.7273958 | 0.1773332 |  | -0.5466149 | 1 | 0.7003407 | 0.007074914 | 0.01123663 | 4.60517 | 0 | -0.3566749 | 0 | 1.686399 | 1.243792 | 0.8321325 | 1.201732 | 0.04359424 | 0.2017317 | 7.210351e-06 |  | -0.5466149 | 1 | 0.7003407 | 0.01123663 | 4.60517 | 0 | -0.3566749 | 0 | 1.686399 | 1.24454 | 0.8316325 | 1.202454 | 0.04390703 | 0.2024541 | 4.561492e-06 |  | -0.5466149 | 0.7003407 | 0.01123663 | 4.60517 | 0 | -0.3566749 | 0 | 1.686399 | 1.233481 | 0.839089 | 1.191769 | 0.03939452 | 0.1917686 | 0.0001714507 |  | -0.5466149 | 0.7003407 | 0.01123663 | 4.60517 | -0.3566749 | 0 | 1.686399 | 1.274359 | 0.8121728 | 1.231265 | 0.05729291 | 0.2312651 | 0.0006053583 |  | -0.5466149 | 0.7003407 | 0.01123663 | 4.60517 | 0 | 1.686399 | 1.269022 | 0.8155887 | 1.226108 | 0.05476628 | 0.2261082 | 0.0003433473 |  | -0.5466149 | 0.7003407 | 0.01123663 | 4.60517 | 0 | 1.258986 | 0.8220902 | 1.216412 | 0.05016973 | 0.2164116 | 8.706644e-05 |  | 1.258986 | 1.385299 | 0.7471314 | 1.338453 | 0.1227091 | 0.3384527 | 0.01179485 |  | 1.377658 | 0.751275 | 1.331071 | 0.1174145 | 0.3310706 | 0.01076716 |  | 1.338675 | 0.7731527 | 1.293405 | 0.0922183 | 0.2934055 | 0.004663839 |  | -0.5466149 | 0.01123663 | 4.60517 | 0 | 1.269474 | 0.815298 | 1.226545 | 0.05497826 | 0.2265453 | 9.842173e-05 |  | -0.5466149 | 4.60517 | 0 | 1.377629 | 0.7512909 | 1.331042 | 0.1173945 | 0.3310423 | 0.008895607 |  | -0.5466149 | 4.60517 | 1.594161 | 0.6492443 | 1.540252 | 0.3126611 | 0.5402523 | 0.07159388
Liu et al. [6] | 2.014439 | 0.0071 | 0.0113 | 100 | 0.5 | 0.6 | 1 | 4.4 | 0.893 | 1.402055 | 0.6369224 | 1.57005 | 0.2591366 | 0.57005 | 0.06957131 |  | -0.4511075 | 1 | 0.7003407 | 0.007074914 | 0.01123663 | 4.60517 | -0.6931472 | -0.5108256 | 0 | 1.481605 | 1.009726 | 0.884398 | 1.130713 | 0.01362505 | 0.1307127 | 0.005432319 |  | -0.4511075 | 1 | 0.7003407 | 0.01123663 | 4.60517 | -0.6931472 | -0.5108256 | 0 | 1.481605 | 1.00924 | 0.8848243 | 1.130168 | 0.01351173 | 0.1301679 | 0.005538629 |  | -0.4511075 | 0.7003407 | 0.01123663 | 4.60517 | -0.6931472 | -0.5108256 | 0 | 1.481605 | 1.00214 | 0.8910926 | 1.122218 | 0.01191164 | 0.1222178 | 0.006830157 |  | -0.4511075 | 0.7003407 | 0.01123663 | 4.60517 | -0.5108256 | 0 | 1.481605 | 0.9768974 | 0.9141186 | 1.09395 | 0.007038767 | 0.09395001 | 0.01270378 |  | -0.4511075 | 0.7003407 | 0.01123663 | 4.60517 | 0 | 1.481605 | 0.9804936 | 0.9107658 | 1.097977 | 0.007655125 | 0.09797712 | 0.01201247 |  | -0.4511075 | 0.7003407 | 0.01123663 | 4.60517 | 0 | 0.9873102 | 0.9044776 | 1.105611 | 0.008894417 | 0.1056105 | 0.01029618 |  | 0.9873102 | 1.086273 | 0.8220771 | 1.216431 | 0.03735438 | 0.2164309 | 0.0001800344 |  | 1.059413 | 0.8429198 | 1.186352 | 0.0276932 | 0.1863525 | 0.001677163 |  | 1.0239 | 0.8721551 | 1.146585 | 0.01713492 | 0.146585 | 0.006166671 |  | -0.4511075 | 0.01123663 | 4.60517 | 0 | 0.9955354 | 0.8970048 | 1.114821 | 0.0105135 | 0.1148212 | 0.01036392 |  | -0.4511075 | 4.60517 | 0 | 1.080351 | 0.8265831 | 1.2098 | 0.03510045 | 0.2097997 | 0.0007250121 |  | -0.4511075 | 4.60517 | 1.250158 | 0.7143097 | 1.399953 | 0.1275619 | 0.3999531 | 0.01619794
Liu et al. [6] | 2.084834 | 0.0071 | 0.0113 | 100 | 0.5 | 0.5 | 1 | 6.4 | 0.757 | 1.317076 | 0.5747579 | 1.739863 | 0.3136855 | 0.7398631 | 0.1879889 |  | -0.5538064 | 1 | 0.7346894 | 0.007074914 | 0.01123663 | 4.60517 | -0.6931472 | -0.6931472 | 0 | 1.856298 | 0.9538726 | 0.793607 | 1.26007 | 0.03875883 | 0.2600695 | 0.003097212 |  | -0.5538064 | 1 | 0.7346894 | 0.01123663 | 4.60517 | -0.6931472 | -0.6931472 | 0 | 1.856298 | 0.9540104 | 0.7934924 | 1.260252 | 0.0388131 | 0.2602515 | 0.003098216 |  | -0.5538064 | 0.7346894 | 0.01123663 | 4.60517 | -0.6931472 | -0.6931472 | 0 | 1.856298 | 0.9490494 | 0.7976402 | 1.253698 | 0.03688299 | 0.2536981 | 0.00238491 |  | -0.5538064 | 0.7346894 | 0.01123663 | 4.60517 | -0.6931472 | 0 | 1.856298 | 0.940695 | 0.8047242 | 1.242662 | 0.03374384 | 0.2426618 | 0.001296052 |  | -0.5538064 | 0.7346894 | 0.01123663 | 4.60517 | 0 | 1.856298 | 0.9522699 | 0.7949427 | 1.257952 | 0.03813035 | 0.2579524 | 0.002537522 |  | -0.5538064 | 0.7346894 | 0.01123663 | 4.60517 | 0 | 0.9337571 | 0.8107033 | 1.233497 | 0.03124307 | 0.2334968 | 0.0006978141 |  | 0.9337571 | 1.027361 | 0.7368391 | 1.357148 | 0.07309521 | 0.3571483 | 0.01620521 |  | 1.044038 | 0.7250697 | 1.379178 | 0.08239057 | 0.3791778 | 0.02306515 |  | 0.9888569 | 0.7655304 | 1.306284 | 0.05375762 | 0.3062839 | 0.006588684 |  | -0.5538064 | 0.01123663 | 4.60517 | 0 | 0.9351961 | 0.8094559 | 1.235398 | 0.03175386 | 0.2353978 | 0.0003524342 |  | -0.5538064 | 4.60517 | 0 | 1.014871 | 0.7459074 | 1.340649 | 0.06649758 | 0.3406489 | 0.01080003 |  | -0.5538064 | 4.60517 | 1.174386 | 0.644592 | 1.551369 | 0.1742113 | 0.5513689 | 0.07766641
Liu et al. [6] | 2.084834 | 0.0071 | 0.0113 | 100 | 0.5 | 0.5 | 1 | 7.4 | 0.718 | 1.271676 | 0.5646091 | 1.771137 | 0.3065575 | 0.771137 | 0.2160862 |  | -0.5716217 | 1 | 0.7346894 | 0.007074914 | 0.01123663 | 4.60517 | -0.6931472 | -0.6931472 | 0 | 2.00148 | 0.928686 | 0.7731354 | 1.293435 | 0.04438859 | 0.2934345 | 0.007924134 |  | -0.5716217 | 1 | 0.7346894 | 0.01123663 | 4.60517 | -0.6931472 | -0.6931472 | 0 | 2.00148 | 0.9288741 | 0.7729788 | 1.293696 | 0.04446787 | 0.2936965 | 0.007939981 |  | -0.5716217 | 0.7346894 | 0.01123663 | 4.60517 | -0.6931472 | -0.6931472 | 0 | 2.00148 | 0.9258836 | 0.7754755 | 1.289531 | 0.04321558 | 0.2895314 | 0.007168821 |  | -0.5716217 | 0.7346894 | 0.01123663 | 4.60517 | -0.6931472 | 0 | 2.00148 | 0.9179596 | 0.7821695 | 1.278495 | 0.03998382 | 0.2784952 | 0.005160144 |  | -0.5716217 | 0.7346894 | 0.01123663 | 4.60517 | 0 | 2.00148 | 0.9291873 | 0.7727182 | 1.294133 | 0.04460009 | 0.2941328 | 0.007491632 |  | -0.5716217 | 0.7346894 | 0.01123663 | 4.60517 | 0 | 0.9015702 | 0.7963883 | 1.255669 | 0.03369803 | 0.2556688 | 0.002360811 |  | 0.9015702 | 0.9919514 | 0.7238258 | 1.381548 | 0.07504936 | 0.3815479 | 0.02301267 |  | 1.03598 | 0.6930633 | 1.44287 | 0.1011116 | 0.4428697 | 0.04646786 |  | 0.9749537 | 0.7364452 | 1.357874 | 0.0660252 | 0.3578742 | 0.0176255 |  | -0.5716217 | 0.01123663 | 4.60517 | 0 | 0.9029597 | 0.7951629 | 1.257604 | 0.03421008 | 0.257604 | 0.001679312 |  | -0.5716217 | 4.60517 | 0 | 0.9798883 | 0.7327365 | 1.364747 | 0.06858551 | 0.364747 | 0.01638944 |  | -0.5716217 | 4.60517 | 1.133905 | 0.6332101 | 1.579255 | 0.1729768 | 0.5792546 | 0.0939868
Liu et al. [6] | 2.084834 | 0.0071 | 0.0113 | 100 | 0.5 | 0.5 | 1 | 8.4 | 0.644 | 1.226276 | 0.5251671 | 1.904156 | 0.3390457 | 0.9041558 | 0.357448 |  | -0.6440388 | 1 | 0.7346894 | 0.007074914 | 0.01123663 | 4.60517 | -0.6931472 | -0.6931472 | 0 | 2.128232 | 0.9020589 | 0.7139224 | 1.400713 | 0.06659438 | 0.4007125 | 0.03853196 |  | -0.6440388 | 1 | 0.7346894 | 0.01123663 | 4.60517 | -0.6931472 | -0.6931472 | 0 | 2.128232 | 0.9022873 | 0.7137416 | 1.401067 | 0.06671233 | 0.4010672 | 0.03860334 |  | -0.6440388 | 0.7346894 | 0.01123663 | 4.60517 | -0.6931472 | -0.6931472 | 0 | 2.128232 | 0.9009455 | 0.7148046 | 1.398984 | 0.066021 | 0.3989837 | 0.03768304 |  | -0.6440388 | 0.7346894 | 0.01123663 | 4.60517 | -0.6931472 | 0 | 2.128232 | 0.8934274 | 0.7208196 | 1.38731 | 0.06221404 | 0.3873097 | 0.03263392 |  | -0.6440388 | 0.7346894 | 0.01123663 | 4.60517 | 0 | 2.128232 | 0.9042978 | 0.7121548 | 1.404189 | 0.06775496 | 0.4041892 | 0.03865574 |  | -0.6440388 | 0.7346894 | 0.01123663 | 4.60517 | 0 | 0.8693833 | 0.7407549 | 1.349974 | 0.05079765 | 0.3499741 | 0.02041855 |  | 0.8693833 | 0.9565415 | 0.6732588 | 1.485313 | 0.09768219 | 0.4853129 | 0.065262 |  | 1.029842 | 0.6253388 | 1.599133 | 0.1488738 | 0.599133 | 0.1382556 |  | 0.9643608 | 0.6677999 | 1.497455 | 0.102631 | 0.4974546 | 0.07416988 |  | -0.6440388 | 0.01123663 | 4.60517 | 0 | 0.8707232 | 0.7396151 | 1.352055 | 0.0514034 | 0.3520546 | 0.0183413 |  | -0.6440388 | 4.60517 | 0 | 0.9449054 | 0.6815497 | 1.467244 | 0.09054409 | 0.4672445 | 0.05313888 |  | -0.6440388 | 4.60517 | 1.093423 | 0.5889759 | 1.697862 | 0.2019814 | 0.6978624 | 0.1807784
Liu et al. [6] | 2.084834 | 0.0071 | 0.0113 | 100 | 0.5 | 0.5 | 1 | 9.4 | 0.676 | 1.180876 | 0.5724562 | 1.746859 | 0.2549001 | 0.7468585 | 0.1941039 |  | -0.557819 | 1 | 0.7346894 | 0.007074914 | 0.01123663 | 4.60517 | -0.6931472 | -0.6931472 | 0 | 2.24071 | 0.8742789 | 0.7732087 | 1.293312 | 0.03931451 | 0.2933119 | 0.007902319 |  | -0.557819 | 1 | 0.7346894 | 0.01123663 | 4.60517 | -0.6931472 | -0.6931472 | 0 | 2.24071 | 0.8745396 | 0.7729782 | 1.293698 | 0.03941797 | 0.2936976 | 0.007940186 |  | -0.557819 | 0.7346894 | 0.01123663 | 4.60517 | -0.6931472 | -0.6931472 | 0 | 2.24071 | 0.8745857 | 0.7729374 | 1.293766 | 0.0394363 | 0.2937659 | 0.007903805 |  | -0.557819 | 0.7346894 | 0.01123663 | 4.60517 | -0.6931472 | 0 | 2.24071 | 0.8674535 | 0.7792925 | 1.283215 | 0.03665443 | 0.2832152 | 0.005860533 |  | -0.557819 | 0.7346894 | 0.01123663 | 4.60517 | 0 | 2.24071 | 0.8779585 | 0.7699681 | 1.298755 | 0.04078722 | 0.2987551 | 0.008313166 |  | -0.557819 | 0.7346894 | 0.01123663 | 4.60517 | 0 | 0.8371965 | 0.8074568 | 1.238456 | 0.0259843 | 0.2384563 | 0.0009844322 |  | 0.8371965 | 0.9211316 | 0.7338799 | 1.362621 | 0.06008951 | 0.3626207 | 0.01762844 |  | 1.025009 | 0.6595064 | 1.516286 | 0.1218073 | 0.5162855 | 0.08350937 |  | 0.9560217 | 0.7070969 | 1.414233 | 0.07841215 | 0.4142333 | 0.03576641 |  | -0.557819 | 0.01123663 | 4.60517 | 0 | 0.8384867 | 0.8062143 | 1.240365 | 0.02640193 | 0.2403649 | 0.000563605 |  | -0.557819 | 4.60517 | 0 | 0.9099225 | 0.7429204 | 1.346039 | 0.05471975 | 0.3460393 | 0.01194944 |  | -0.557819 | 4.60517 | 1.052942 | 0.6420107 | 1.557606 | 0.1420852 | 0.5576064 | 0.08118196
Liu et al. [6] | 2.084834 | 0.0071 | 0.0113 | 100 | 0.5 | 0.5 | 1 | 5.4 | 0.719 | 1.362476 | 0.5277156 | 1.89496 | 0.4140618 | 0.8949601 | 0.346537 |  | -0.6391978 | 1 | 0.7346894 | 0.007074914 | 0.01123663 | 4.60517 | -0.6931472 | -0.6931472 | 0 | 1.686399 | 0.9771933 | 0.7357808 | 1.3591 | 0.06666376 | 0.3591005 | 0.023927 |  | -0.6391978 | 1 | 0.7346894 | 0.01123663 | 4.60517 | -0.6931472 | -0.6931472 | 0 | 1.686399 | 0.977268 | 0.7357245 | 1.359204 | 0.06670235 | 0.3592044 | 0.02390565 |  | -0.6391978 | 0.7346894 | 0.01123663 | 4.60517 | -0.6931472 | -0.6931472 | 0 | 1.686399 | 0.9699258 | 0.7412938 | 1.348993 | 0.06296377 | 0.3489928 | 0.02077353 |  | -0.6391978 | 0.7346894 | 0.01123663 | 4.60517 | -0.6931472 | 0 | 1.686399 | 0.9611099 | 0.7480934 | 1.336731 | 0.05861722 | 0.3367315 | 0.01691832 |  | -0.6391978 | 0.7346894 | 0.01123663 | 4.60517 | 0 | 1.686399 | 0.9730188 | 0.7389374 | 1.353295 | 0.06452554 | 0.3532945 | 0.02123315 |  | -0.6391978 | 0.7346894 | 0.01123663 | 4.60517 | 0 | 0.965944 | 0.7443496 | 1.343455 | 0.06098132 | 0.3434548 | 0.0185979 |  | 0.965944 | 1.062771 | 0.6765332 | 1.478124 | 0.1181786 | 0.478124 | 0.06164067 |  | 1.055079 | 0.6814657 | 1.467425 | 0.112949 | 0.4674254 | 0.05765749 |  | 1.007909 | 0.7133578 | 1.401821 | 0.08346866 | 0.4018212 | 0.03122572 |  | -0.6391978 | 0.01123663 | 4.60517 | 0 | 0.9674326 | 0.7432042 | 1.345525 | 0.06171877 | 0.3455252 | 0.01661537 |  | -0.6391978 | 4.60517 | 0 | 1.049854 | 0.684857 | 1.460159 | 0.1094645 | 0.4601588 | 0.04992231 |  | -0.6391978 | 4.60517 | 1.214868 | 0.591834 | 1.689663 | 0.2458847 | 0.6896629 | 0.1738732
Liu et al. [6] | 2.556749 | 0.0043 | 0.0113 | 100 | 0.5 | 0.5 | 1 | 5.4 | 1.016 | 1.401259 | 0.7250622 | 1.379192 | 0.1484245 | 0.3791919 | 0.005315239 |  | -0.3214978 | 1 | 0.9387367 | 0.004290781 | 0.01123663 | 4.60517 | -0.6931472 | -0.6931472 | 0 | 1.686399 | 1.041359 | 0.9756485 | 1.024959 | 0.0006430598 | 0.02495928 | 0.03220505 |  | -0.3214978 | 1 | 0.9387367 | 0.01123663 | 4.60517 | -0.6931472 | -0.6931472 | 0 | 1.686399 | 1.040732 | 0.9762361 | 1.024342 | 0.0006116621 | 0.02434233 | 0.03248919 |  | -0.3214978 | 0.9387367 | 0.01123663 | 4.60517 | -0.6931472 | -0.6931472 | 0 | 1.686399 | 1.035678 | 0.9810003 | 1.019368 | 0.000387206 | 0.01936767 | 0.03440835 |  | -0.3214978 | 0.9387367 | 0.01123663 | 4.60517 | -0.6931472 | 0 | 1.686399 | 1.027752 | 0.9885654 | 1.011567 | 0.0001381068 | 0.01156682 | 0.03806176 |  | -0.3214978 | 0.9387367 | 0.01123663 | 4.60517 | 0 | 1.686399 | 1.03773 | 0.97906 | 1.021388 | 0.0004721977 | 0.0213879 | 0.03466696 |  | -0.3214978 | 0.9387367 | 0.01123663 | 4.60517 | 0 | 1.034123 | 0.9824749 | 1.017838 | 0.000328449 | 0.01783776 | 0.03581287 |  | 1.034123 | 1.138004 | 0.8927911 | 1.120083 | 0.01488502 | 0.1200828 | 0.01204852 |  | 1.129997 | 0.8991175 | 1.112202 | 0.01299528 | 0.1122016 | 0.01324893 |  | 1.081653 | 0.9393035 | 1.064619 | 0.004310256 | 0.06461864 | 0.02575849 |  | -0.3214978 | 0.01123663 | 4.60517 | 0 | 0.9949704 | 1.021136 | 0.9793016 | 0.0004422431 | 0.0206984 | 0.03838707 |  | -0.3214978 | 4.60517 | 0 | 1.079738 | 0.940969 | 1.062734 | 0.004062542 | 0.06273432 | 0.03027302 |  | -0.3214978 | 4.60517 | 1.249449 | 0.8131587 | 1.229772 | 0.05449828 | 0.2297723 | 0.001841236
Liu et al. [6] | 2.556749 | 0.0057 | 0.0113 | 100 | 0.5 | 0.5 | 1 | 5.4 | 1.054 | 1.401381 | 0.752115 | 1.329584 | 0.1206738 | 0.3295838 | 0.0005427778 |  | -0.284866 | 1 | 0.9387367 | 0.005683816 | 0.01123663 | 4.60517 | -0.6931472 | -0.6931472 | 0 | 1.686399 | 1.041032 | 1.012457 | 0.9876966 | 0.0001681625 | 0.01230337 | 0.03690762 |  | -0.284866 | 1 | 0.9387367 | 0.01123663 | 4.60517 | -0.6931472 | -0.6931472 | 0 | 1.686399 | 1.040823 | 1.01266 | 0.9874978 | 0.0001736417 | 0.0125022 | 0.03689769 |  | -0.284866 | 0.9387367 | 0.01123663 | 4.60517 | -0.6931472 | -0.6931472 | 0 | 1.686399 | 1.035768 | 1.017602 | 0.9827021 | 0.0003324062 | 0.01729792 | 0.03518049 |  | -0.284866 | 0.9387367 | 0.01123663 | 4.60517 | -0.6931472 | 0 | 1.686399 | 1.027842 | 1.02545 | 0.9751818 | 0.0006842602 | 0.02481819 | 0.03306683 |  | -0.284866 | 0.9387367 | 0.01123663 | 4.60517 | 0 | 1.686399 | 1.037821 | 1.01559 | 0.9846496 | 0.0002617689 | 0.01535035 | 0.03695168 |  | -0.284866 | 0.9387367 | 0.01123663 | 4.60517 | 0 | 1.034213 | 1.019132 | 0.9812272 | 0.0003915071 | 0.01877281 | 0.03545984 |  | 1.034213 | 1.138004 | 0.9261829 | 1.0797 | 0.007056701 | 0.07970036 | 0.0225445 |  | 1.129997 | 0.932746 | 1.072103 | 0.005775522 | 0.07210328 | 0.02408777 |  | 1.081653 | 0.9744349 | 1.026236 | 0.000764663 | 0.02623581 | 0.03955221 |  | -0.284866 | 0.01123663 | 4.60517 | 0 | 0.9950573 | 1.059235 | 0.9440771 | 0.003474241 | 0.05592286 | 0.02582504 |  | -0.284866 | 4.60517 | 0 | 1.079832 | 0.9760774 | 1.024509 | 0.0006673106 | 0.02450888 | 0.04503601 |  | -0.284866 | 4.60517 | 1.249558 | 0.8434984 | 1.185539 | 0.03824284 | 0.1855387 | 0.007593948
Liu et al. [6] | 2.556749 | 0.0085 | 0.0113 | 100 | 0.5 | 0.5 | 1 | 5.4 | 1.083 | 1.401626 | 0.772674 | 1.294207 | 0.1015226 | 0.2942069 | 0.0001459103 |  | -0.2578981 | 1 | 0.9387367 | 0.008464078 | 0.01123663 | 4.60517 | -0.6931472 | -0.6931472 | 0 | 1.686399 | 1.040382 | 1.040964 | 0.9606478 | 0.001816334 | 0.03935223 | 0.02724635 |  | -0.2578981 | 1 | 0.9387367 | 0.01123663 | 4.60517 | -0.6931472 | -0.6931472 | 0 | 1.686399 | 1.041004 | 1.040341 | 0.9612229 | 0.001763627 | 0.03877706 | 0.0274939 |  | -0.2578981 | 0.9387367 | 0.01123663 | 4.60517 | -0.6931472 | -0.6931472 | 0 | 1.686399 | 1.035949 | 1.045418 | 0.9565548 | 0.00221381 | 0.04344519 | 0.02605556 |  | -0.2578981 | 0.9387367 | 0.01123663 | 4.60517 | -0.6931472 | 0 | 1.686399 | 1.028021 | 1.05348 | 0.9492346 | 0.003022677 | 0.05076535 | 0.02430347 |  | -0.2578981 | 0.9387367 | 0.01123663 | 4.60517 | 0 | 1.686399 | 1.038002 | 1.043351 | 0.9584506 | 0.002024824 | 0.04154944 | 0.02756567 |  | -0.2578981 | 0.9387367 | 0.01123663 | 4.60517 | 0 | 1.034394 | 1.04699 | 0.9551192 | 0.002362537 | 0.04488083 | 0.02630878 |  | 1.034394 | 1.138004 | 0.9516661 | 1.050789 | 0.003025459 | 0.05078871 | 0.03206244 |  | 1.129997 | 0.9584097 | 1.043395 | 0.002208705 | 0.04339507 | 0.0338231 |  | 1.081653 | 1.001246 | 0.9987558 | 1.815649e-06 | 0.001244192 | 0.05011732 |  | -0.2578981 | 0.01123663 | 4.60517 | 0 | 0.9952311 | 1.088189 | 0.9189576 | 0.007703385 | 0.08104241 | 0.01838252 |  | -0.2578981 | 4.60517 | 0 | 1.080021 | 1.002758 | 0.9972492 | 8.874889e-06 | 0.002750762 | 0.0547443 |  | -0.2578981 | 4.60517 | 1.249776 | 0.8665553 | 1.153994 | 0.02781422 | 0.1539944 | 0.01408672
Liu et al. [6] | 2.556749 | 0.01 | 0.0113 | 100 | 0.5 | 0.5 | 1 | 5.4 | 1.108 | 1.401757 | 0.7904365 | 1.265124 | 0.08629328 | 0.2651238 | 0.001694346 |  | -0.23517 | 1 | 0.9387367 | 0.009950331 | 0.01123663 | 4.60517 | -0.6931472 | -0.6931472 | 0 | 1.686399 | 1.040034 | 1.06535 | 0.9386589 | 0.004619373 | 0.06134112 | 0.02047069 |  | -0.23517 | 1 | 0.9387367 | 0.01123663 | 4.60517 | -0.6931472 | -0.6931472 | 0 | 1.686399 | 1.041102 | 1.064257 | 0.9396226 | 0.004475368 | 0.06037743 | 0.02079724 |  | -0.23517 | 0.9387367 | 0.01123663 | 4.60517 | -0.6931472 | -0.6931472 | 0 | 1.686399 | 1.036046 | 1.069451 | 0.9350593 | 0.005177413 | 0.06494065 | 0.01957814 |  | -0.23517 | 0.9387367 | 0.01123663 | 4.60517 | -0.6931472 | 0 | 1.686399 | 1.028117 | 1.077698 | 0.9279037 | 0.00638125 | 0.07209632 | 0.01810767 |  | -0.23517 | 0.9387367 | 0.01123663 | 4.60517 | 0 | 1.686399 | 1.038099 | 1.067336 | 0.9369125 | 0.004886143 | 0.0630875 | 0.02087766 |  | -0.23517 | 0.9387367 | 0.01123663 | 4.60517 | 0 | 1.034491 | 1.071058 | 0.933656 | 0.0054036 | 0.06634403 | 0.0198068 |  | 1.034491 | 1.138004 | 0.9736344 | 1.02708 | 0.0009002505 | 0.02707958 | 0.04111528 |  | 1.129997 | 0.9805337 | 1.019853 | 0.0004838618 | 0.01985276 | 0.0430367 |  | 1.081653 | 1.024359 | 0.9762207 | 0.0006941887 | 0.0237793 | 0.04053533 |  | -0.23517 | 0.01123663 | 4.60517 | 0 | 0.9953242 | 1.113205 | 0.898307 | 0.01269585 | 0.101693 | 0.01320927 |  | -0.23517 | 4.60517 | 0 | 1.080122 | 1.02581 | 0.9748393 | 0.000777186 | 0.0251607 | 0.04475978 |  | -0.23517 | 4.60517 | 1.249893 | 0.886476 | 1.128062 | 0.02013359 | 0.1280622 | 0.02091488
Liu et al. [6] | 2.556749 | 0.0113 | 0.0113 | 100 | 0.5 | 0.5 | 1 | 5.4 | 1.064 | 1.401871 | 0.7589858 | 1.317548 | 0.1141567 | 0.3175477 | 0.0001268215 |  | -0.2757722 | 1 | 0.9387367 | 0.01123663 | 0.01123663 | 4.60517 | -0.6931472 | -0.6931472 | 0 | 1.686399 | 1.039733 | 1.023339 | 0.9771931 | 0.0005888635 | 0.02280687 | 0.03298221 |  | -0.2757722 | 1 | 0.9387367 | 0.01123663 | 4.60517 | -0.6931472 | -0.6931472 | 0 | 1.686399 | 1.041186 | 1.021911 | 0.9785585 | 0.0005204697 | 0.02144155 | 0.03354332 |  | -0.2757722 | 0.9387367 | 0.01123663 | 4.60517 | -0.6931472 | -0.6931472 | 0 | 1.686399 | 1.03613 | 1.026898 | 0.9738061 | 0.0007767516 | 0.02619386 | 0.0319225 |  | -0.2757722 | 0.9387367 | 0.01123663 | 4.60517 | -0.6931472 | 0 | 1.686399 | 1.028201 | 1.034818 | 0.966354 | 0.001281596 | 0.03364604 | 0.02993419 |  | -0.2757722 | 0.9387367 | 0.01123663 | 4.60517 | 0 | 1.686399 | 1.038183 | 1.024867 | 0.9757361 | 0.0006665076 | 0.02426392 | 0.03360425 |  | -0.2757722 | 0.9387367 | 0.01123663 | 4.60517 | 0 | 1.034575 | 1.028442 | 0.9723446 | 0.0008658503 | 0.02765539 | 0.03219342 |  | 1.034575 | 1.138004 | 0.9349702 | 1.069553 | 0.005476618 | 0.0695528 | 0.02569474 |  | 1.129997 | 0.9415955 | 1.062027 | 0.004355585 | 0.06202712 | 0.02731699 |  | 1.081653 | 0.98368 | 1.016591 | 0.0003116122 | 0.01659073 | 0.04348161 |  | -0.2757722 | 0.01123663 | 4.60517 | 0 | 0.9954048 | 1.068912 | 0.9355309 | 0.004705297 | 0.06446914 | 0.02315128 |  | -0.2757722 | 4.60517 | 0 | 1.080209 | 0.9849941 | 1.015234 | 0.0002627477 | 0.01523449 | 0.04905839 |  | -0.2757722 | 4.60517 | 1.249994 | 0.851204 | 1.174807 | 0.03459383 | 0.1748066 | 0.009579589
Liu et al. [6] | 2.556749 | 0.0071 | 0.0113 | 100 | 0.5 | 0.5 | 1 | 5.4 | 1.28 | 1.401504 | 0.9133047 | 1.094925 | 0.01476315 | 0.09492478 | 0.04467367 |  | -0.09068567 | 1 | 0.9387367 | 0.007074914 | 0.01123663 | 4.60517 | -0.6931472 | -0.6931472 | 0 | 1.686399 | 1.040707 | 1.229934 | 0.813052 | 0.05726135 | 0.186948 | 0.0003051635 |  | -0.09068567 | 1 | 0.9387367 | 0.01123663 | 4.60517 | -0.6931472 | -0.6931472 | 0 | 1.686399 | 1.040914 | 1.229689 | 0.8132137 | 0.05716233 | 0.1867863 | 0.000316969 |  | -0.09068567 | 0.9387367 | 0.01123663 | 4.60517 | -0.6931472 | -0.6931472 | 0 | 1.686399 | 1.035858 | 1.23569 | 0.8092644 | 0.05960511 | 0.1907356 | 0.0001995704 |  | -0.09068567 | 0.9387367 | 0.01123663 | 4.60517 | -0.6931472 | 0 | 1.686399 | 1.027931 | 1.245219 | 0.8030714 | 0.06353859 | 0.1969286 | 9.472045e-05 |  | -0.09068567 | 0.9387367 | 0.01123663 | 4.60517 | 0 | 1.686399 | 1.037911 | 1.233246 | 0.8108682 | 0.05860692 | 0.1891318 | 0.0003402839 |  | -0.09068567 | 0.9387367 | 0.01123663 | 4.60517 | 0 | 1.034304 | 1.237547 | 0.8080498 | 0.06036664 | 0.1919502 | 0.000228931 |  | 1.034304 | 1.138004 | 1.124776 | 0.8890658 | 0.02016281 | 0.1109342 | 0.01414063 |  | 1.129997 | 1.132747 | 0.88281 | 0.02250094 | 0.11719 | 0.01212546 |  | 1.081653 | 1.183374 | 0.845041 | 0.03934171 | 0.154959 | 0.004921615 |  | -0.09068567 | 0.01123663 | 4.60517 | 0 | 0.9951442 | 1.286246 | 0.7774564 | 0.08114283 | 0.2225436 | 3.503487e-05 |  | -0.09068567 | 4.60517 | 0 | 1.079927 | 1.185266 | 0.8436927 | 0.04002935 | 0.1563073 | 0.006467127 |  | -0.09068567 | 4.60517 | 1.249667 | 1.024273 | 0.9763022 | 0.000920099 | 0.02369776 | 0.06199312
Liu et al. [6] | 2.64101 | 0.0071 | 0.0113 | 100 | 0.5 | 0.5 | 1 | 5.4 | 1.09 | 1.408472 | 0.7738883 | 1.292176 | 0.1014245 | 0.2921762 | 0.0001990931 |  | -0.2563278 | 1 | 0.9711614 | 0.007074914 | 0.01123663 | 4.60517 | -0.6931472 | -0.6931472 | 0 | 1.686399 | 1.051669 | 1.036448 | 0.9648338 | 0.001469278 | 0.0351662 | 0.02864581 |  | -0.2563278 | 1 | 0.9711614 | 0.01123663 | 4.60517 | -0.6931472 | -0.6931472 | 0 | 1.686399 | 1.051898 | 1.036222 | 0.9650445 | 0.001451725 | 0.03495552 | 0.02877583 |  | -0.2563278 | 0.9711614 | 0.01123663 | 4.60517 | -0.6931472 | -0.6931472 | 0 | 1.686399 | 1.047235 | 1.040836 | 0.9607658 | 0.001828868 | 0.03923418 | 0.02743275 |  | -0.2563278 | 0.9711614 | 0.01123663 | 4.60517 | -0.6931472 | 0 | 1.686399 | 1.03946 | 1.048621 | 0.9536329 | 0.002554301 | 0.04636706 | 0.02569416 |  | -0.2563278 | 0.9711614 | 0.01123663 | 4.60517 | 0 | 1.686399 | 1.049109 | 1.038976 | 0.9624858 | 0.001672035 | 0.03751424 | 0.02892187 |  | -0.2563278 | 0.9711614 | 0.01123663 | 4.60517 | 0 | 1.046097 | 1.041968 | 0.9597221 | 0.001927466 | 0.04027791 | 0.02782315 |  | 1.046097 | 1.150984 | 0.9470162 | 1.055948 | 0.003718991 | 0.05594819 | 0.03024135 |  | 1.142925 | 0.9536934 | 1.048555 | 0.002801054 | 0.04855503 | 0.03195178 |  | 1.094407 | 0.9959729 | 1.004043 | 1.94246e-05 | 0.004043426 | 0.04887183 |  | -0.2563278 | 0.01123663 | 4.60517 | 0 | 1.000092 | 1.0899 | 0.9175157 | 0.008083432 | 0.08248432 | 0.01799361 |  | -0.2563278 | 4.60517 | 0 | 1.085296 | 1.004334 | 0.9956845 | 2.21268e-05 | 0.004315517 | 0.05401452 |  | -0.2563278 | 4.60517 | 1.25588 | 0.8679171 | 1.152184 | 0.02751626 | 0.1521837 | 0.01451982
Liu et al. [6] | 2.64101 | 0.0071 | 0.0113 | 100 | 0.5 | 0.5 | 1 | 5.4 | 1.54 | 1.408472 | 1.093383 | 0.9145922 | 0.0172996 | 0.08540775 | 0.04878731 |  | 0.08927694 | 1 | 0.9711614 | 0.007074914 | 0.01123663 | 4.60517 | -0.6931472 | -0.6931472 | 0 | 1.686399 | 1.051669 | 1.464339 | 0.6829018 | 0.2384673 | 0.3170982 | 0.01269706 |  | 0.08927694 | 1 | 0.9711614 | 0.01123663 | 4.60517 | -0.6931472 | -0.6931472 | 0 | 1.686399 | 1.051898 | 1.46402 | 0.683051 | 0.2382431 | 0.316949 | 0.01262457 |  | 0.08927694 | 0.9711614 | 0.01123663 | 4.60517 | -0.6931472 | -0.6931472 | 0 | 1.686399 | 1.047235 | 1.470539 | 0.6800226 | 0.2428176 | 0.3199774 | 0.01325144 |  | 0.08927694 | 0.9711614 | 0.01123663 | 4.60517 | -0.6931472 | 0 | 1.686399 | 1.03946 | 1.481539 | 0.674974 | 0.2505404 | 0.325026 | 0.01401027 |  | 0.08927694 | 0.9711614 | 0.01123663 | 4.60517 | 0 | 1.686399 | 1.049109 | 1.467912 | 0.6812399 | 0.2409735 | 0.3187601 | 0.01236133 |  | 0.08927694 | 0.9711614 | 0.01123663 | 4.60517 | 0 | 1.046097 | 1.472139 | 0.6792838 | 0.2439401 | 0.3207162 | 0.01291303 |  | 1.046097 | 1.150984 | 1.337986 | 0.7473919 | 0.1513338 | 0.2526081 | 0.0005179947 |  | 1.142925 | 1.34742 | 0.7421591 | 0.1576686 | 0.2578409 | 0.0009324035 |  | 1.094407 | 1.407154 | 0.7106541 | 0.1985528 | 0.2893459 | 0.004125841 |  | 0.08927694 | 0.01123663 | 4.60517 | 0 | 1.000092 | 1.539858 | 0.6494104 | 0.2915005 | 0.3505896 | 0.01794661 |  | 0.08927694 | 4.60517 | 0 | 1.085296 | 1.418968 | 0.7047377 | 0.2067556 | 0.2952623 | 0.003426524 |  | 0.08927694 | 4.60517 | 1.25588 | 1.226232 | 0.8155067 | 0.08072402 | 0.1844933 | 0.007777229
Liu et al. [6] | 2.64101 | 0.0071 | 0.017 | 100 | 0.5 | 0.5 | 1 | 5.4 | 1.175 | 1.408472 | 0.8342373 | 1.1987 | 0.0545092 | 0.1986996 | 0.01157488 |  | -0.1812373 | 1 | 0.9711614 | 0.007074914 | 0.01685712 | 4.60517 | -0.6931472 | -0.6931472 | 0 | 1.686399 | 1.067008 | 1.10121 | 0.9080923 | 0.01166218 | 0.0919077 | 0.01265833 |  | -0.1812373 | 1 | 0.9711614 | 0.01685712 | 4.60517 | -0.6931472 | -0.6931472 | 0 | 1.686399 | 1.067244 | 1.100966 | 0.9082931 | 0.01161126 | 0.09170685 | 0.01274258 |  | -0.1812373 | 0.9711614 | 0.01685712 | 4.60517 | -0.6931472 | -0.6931472 | 0 | 1.686399 | 1.062537 | 1.105844 | 0.9042864 | 0.01264803 | 0.09571358 | 0.0119135 |  | -0.1812373 | 0.9711614 | 0.01685712 | 4.60517 | -0.6931472 | 0 | 1.686399 | 1.054819 | 1.113935 | 0.8977182 | 0.01444351 | 0.1022818 | 0.01089502 |  | -0.1812373 | 0.9711614 | 0.01685712 | 4.60517 | 0 | 1.686399 | 1.063496 | 1.104846 | 0.9051032 | 0.01243309 | 0.09489682 | 0.01269717 |  | -0.1812373 | 0.9711614 | 0.01685712 | 4.60517 | 0 | 1.061219 | 1.107217 | 0.9031655 | 0.01294602 | 0.09683454 | 0.01215421 |  | 1.061219 | 1.150984 | 1.020866 | 0.9795605 | 0.0005767907 | 0.02043955 | 0.04385215 |  | 1.142925 | 1.028064 | 0.9727021 | 0.001028807 | 0.02729789 | 0.0400031 |  | 1.094407 | 1.07364 | 0.9314105 | 0.006495178 | 0.0685895 | 0.02449966 |  | -0.1812373 | 0.01685712 | 4.60517 | 0 | 1.015754 | 1.156776 | 0.8644714 | 0.02535934 | 0.1355286 | 0.006576551 |  | -0.1812373 | 4.60517 | 0 | 1.085296 | 1.082654 | 0.9236562 | 0.008046792 | 0.07634376 | 0.02572239 |  | -0.1812373 | 4.60517 | 1.25588 | 0.9355987 | 1.068834 | 0.006541618 | 0.06883427 | 0.04155387
Liu et al. [6] | 2.64101 | 0.0071 | 0.0226 | 100 | 0.5 | 0.5 | 1 | 5.4 | 1.126 | 1.408472 | 0.7994479 | 1.250863 | 0.07979047 | 0.2508633 | 0.003071704 |  | -0.2238339 | 1 | 0.9711614 | 0.007074914 | 0.0223484 | 4.60517 | -0.6931472 | -0.6931472 | 0 | 1.686399 | 1.082212 | 1.040462 | 0.9611115 | 0.001917432 | 0.03888854 | 0.02739965 |  | -0.2238339 | 1 | 0.9711614 | 0.0223484 | 4.60517 | -0.6931472 | -0.6931472 | 0 | 1.686399 | 1.082454 | 1.040229 | 0.9613267 | 0.001896268 | 0.03867332 | 0.02752831 |  | -0.2238339 | 0.9711614 | 0.0223484 | 4.60517 | -0.6931472 | -0.6931472 | 0 | 1.686399 | 1.077703 | 1.044815 | 0.957107 | 0.002332647 | 0.04289297 | 0.02623414 |  | -0.2238339 | 0.9711614 | 0.0223484 | 4.60517 | -0.6931472 | 0 | 1.686399 | 1.070044 | 1.052293 | 0.9503054 | 0.003131089 | 0.04969461 | 0.02463846 |  | -0.2238339 | 0.9711614 | 0.0223484 | 4.60517 | 0 | 1.686399 | 1.077743 | 1.044776 | 0.9571428 | 0.002328758 | 0.0428572 | 0.02713312 |  | -0.2238339 | 0.9711614 | 0.0223484 | 4.60517 | 0 | 1.076205 | 1.046269 | 0.9557773 | 0.002479518 | 0.0442227 | 0.02652271 |  | 1.076205 | 1.150984 | 0.9782938 | 1.022188 | 0.0006241769 | 0.02218786 | 0.04312298 |  | 1.142925 | 0.9851915 | 1.015031 | 0.000286455 | 0.01503107 | 0.04506049 |  | 1.094407 | 1.028867 | 0.9719426 | 0.0009980965 | 0.02805743 | 0.03883097 |  | -0.2238339 | 0.0223484 | 4.60517 | 0 | 1.031292 | 1.091834 | 0.9158903 | 0.008969524 | 0.08410974 | 0.01756018 |  | -0.2238339 | 4.60517 | 0 | 1.085296 | 1.037505 | 0.9638509 | 0.001656809 | 0.03614912 | 0.04023099 |  | -0.2238339 | 4.60517 | 1.25588 | 0.8965823 | 1.115347 | 0.01686888 | 0.1153466 | 0.02475441
Liu et al. [6] | 2.556749 | 0 | 0 | 100 | 0.5 | 0.5 | 1 | 5.4 | 1.003 | 1.400883 | 0.7159769 | 1.396693 | 0.158311 | 0.3966931 | 0.0081734 |  | -0.3341074 | 1 | 0.9387367 | 0 | 0 | 4.60517 | -0.6931472 | -0.6931472 | 0 | 1.686399 | 1.012621 | 0.9904985 | 1.009593 | 9.25709e-05 | 0.009592599 | 0.03795652 |  | -0.3341074 | 1 | 0.9387367 | 0 | 4.60517 | -0.6931472 | -0.6931472 | 0 | 1.686399 | 1.010758 | 0.9923249 | 1.007734 | 6.01813e-05 | 0.007734458 | 0.03875207 |  | -0.3341074 | 0.9387367 | 0 | 4.60517 | -0.6931472 | -0.6931472 | 0 | 1.686399 | 1.005804 | 0.9972124 | 1.002795 | 7.861115e-06 | 0.002795382 | 0.04083114 |  | -0.3341074 | 0.9387367 | 0 | 4.60517 | -0.6931472 | 0 | 1.686399 | 0.9977838 | 1.005228 | 0.9947994 | 2.720909e-05 | 0.005200632 | 0.0405863 |  | -0.3341074 | 0.9387367 | 0 | 4.60517 | 0 | 1.686399 | 1.009583 | 0.9934791 | 1.006564 | 4.33412e-05 | 0.006563712 | 0.04040696 |  | -0.3341074 | 0.9387367 | 0 | 4.60517 | 0 | 1.004602 | 0.998405 | 1.001598 | 2.567485e-06 | 0.001597545 | 0.04222331 |  | 1.004602 | 1.138004 | 0.8813676 | 1.1346 | 0.01822613 | 0.1346004 | 0.009072224 |  | 1.129997 | 0.8876131 | 1.126617 | 0.0161282 | 0.126617 | 0.0101382 |  | 1.081653 | 0.9272848 | 1.078417 | 0.006186222 | 0.07841729 | 0.02151968 |  | -0.3341074 | 0 | 4.60517 | 0 | 0.9642773 | 1.040157 | 0.9613931 | 0.001499451 | 0.03860693 | 0.03169028 |  | -0.3341074 | 4.60517 | 0 | 1.079448 | 0.9291782 | 1.07622 | 0.005844371 | 0.07621982 | 0.02576216 |  | -0.3341074 | 4.60517 | 1.249114 | 0.8029694 | 1.245377 | 0.06057188 | 0.2453774 | 0.0007455363
Liu et al. [6] | 2.64101 | 0.0071 | 0.0113 | 100 | 0.5 | 0.5 | 1 | 5.4 | 1.18 | 1.408472 | 0.8377873 | 1.19362 | 0.05219948 | 0.1936204 | 0.01269359 |  | -0.176991 | 1 | 0.9711614 | 0.007074914 | 0.01123663 | 4.60517 | -0.6931472 | -0.6931472 | 0 | 1.686399 | 1.051669 | 1.122026 | 0.8912448 | 0.01646889 | 0.1087552 | 0.009151163 |  | -0.176991 | 1 | 0.9711614 | 0.01123663 | 4.60517 | -0.6931472 | -0.6931472 | 0 | 1.686399 | 1.051898 | 1.121781 | 0.8914394 | 0.01641 | 0.1085606 | 0.009221627 |  | -0.176991 | 0.9711614 | 0.01123663 | 4.60517 | -0.6931472 | -0.6931472 | 0 | 1.686399 | 1.047235 | 1.126777 | 0.8874871 | 0.01762661 | 0.1125129 | 0.00852845 |  | -0.176991 | 0.9711614 | 0.01123663 | 4.60517 | -0.6931472 | 0 | 1.686399 | 1.03946 | 1.135205 | 0.8808982 | 0.01975152 | 0.1191018 | 0.007666627 |  | -0.176991 | 0.9711614 | 0.01123663 | 4.60517 | 0 | 1.686399 | 1.049109 | 1.124763 | 0.8890758 | 0.01713233 | 0.1109242 | 0.009342069 |  | -0.176991 | 0.9711614 | 0.01123663 | 4.60517 | 0 | 1.046097 | 1.128002 | 0.8865229 | 0.01792999 | 0.1134771 | 0.008761634 |  | 1.046097 | 1.150984 | 1.02521 | 0.9754098 | 0.0008419554 | 0.02459023 | 0.042131 |  | 1.142925 | 1.032439 | 0.9685805 | 0.001374557 | 0.03141951 | 0.03837138 |  | 1.094407 | 1.078209 | 0.9274638 | 0.007326104 | 0.07253616 | 0.02327975 |  | -0.176991 | 0.01123663 | 4.60517 | 0 | 1.000092 | 1.179891 | 0.8475357 | 0.03236686 | 0.1524643 | 0.004116537 |  | -0.176991 | 4.60517 | 0 | 1.085296 | 1.087261 | 0.9197424 | 0.008968831 | 0.08025755 | 0.0244823 |  | -0.176991 | 4.60517 | 1.25588 | 0.93958 | 1.064305 | 0.005757815 | 0.06430531 | 0.04342082
Ren et al. [7] | 3.043936 | 0.015 | 0.0719648 | 112 | 0.5357143 | 0.5357143 | 0.8571429 | 1.785714 | 0.9018219 | 1.637373 | 0.5507736 | 1.815628 | 0.5410356 | 0.815628 | 0.2594291 |  | -0.5964314 | 1 | 1.113151 | 0.01488861 | 0.06949323 | 4.718499 | -0.6241543 | -0.6241543 | -0.1541507 | 0.5798185 | 1.482886 | 0.6081532 | 1.644323 | 0.3376356 | 0.6443225 | 0.193517 |  | -0.5964314 | 1 | 1.113151 | 0.06949323 | 4.718499 | -0.6241543 | -0.6241543 | -0.1541507 | 0.5798185 | 1.486928 | 0.6065001 | 1.648804 | 0.342349 | 0.6488043 | 0.1973265 |  | -0.5964314 | 1.113151 | 0.06949323 | 4.718499 | -0.6241543 | -0.6241543 | -0.1541507 | 0.5798185 | 1.467911 | 0.6143573 | 1.627717 | 0.3204571 | 0.6277174 | 0.1788062 |  | -0.5964314 | 1.113151 | 0.06949323 | 4.718499 | -0.6241543 | -0.1541507 | 0.5798185 | 1.471334 | 0.6129279 | 1.631513 | 0.3243445 | 0.6315133 | 0.1804995 |  | -0.5964314 | 1.113151 | 0.06949323 | 4.718499 | -0.1541507 | 0.5798185 | 1.466453 | 0.6149683 | 1.6261 | 0.3188078 | 0.6261 | 0.1751602 |  | -0.5964314 | 1.113151 | 0.06949323 | 4.718499 | -0.1541507 | 1.586548 | 0.5684178 | 1.759269 | 0.4688494 | 0.7592694 | 0.3049125 |  | 1.586548 | 1.503705 | 0.5997331 | 1.667408 | 0.3622636 | 0.6674083 | 0.1914585 |  | 1.512363 | 0.5963 | 1.677008 | 0.3727601 | 0.6770082 | 0.2022324 |  | 1.606827 | 0.5612441 | 1.781756 | 0.4970316 | 0.781756 | 0.3098513 |  | -0.5964314 | 0.06949323 | 4.718499 | -0.1541507 | 1.514657 | 0.5953969 | 1.679552 | 0.3755664 | 0.6795518 | 0.2143017 |  | -0.5964314 | 4.718499 | -0.1541507 | 1.402077 | 0.6432041 | 1.554716 | 0.2502555 | 0.5547165 | 0.1011181 |  | -0.5964314 | 4.718499 | 1.455868 | 0.6194391 | 1.614364 | 0.3069675 | 0.6143636 | 0.1167464
Ren et al. [7] | 3.207516 | 0.015 | 0.0719648 | 112 | 0.5357143 | 0.5357143 | 0.8571429 | 1.785714 | 1.041498 | 1.650901 | 0.6308663 | 1.585122 | 0.3713723 | 0.5851218 | 0.07774928 |  | -0.4606613 | 1 | 1.165497 | 0.01488861 | 0.06949323 | 4.718499 | -0.6241543 | -0.6241543 | -0.1541507 | 0.5798185 | 1.508518 | 0.6904115 | 1.448412 | 0.2181075 | 0.4484116 | 0.0595334 |  | -0.4606613 | 1 | 1.165497 | 0.06949323 | 4.718499 | -0.6241543 | -0.6241543 | -0.1541507 | 0.5798185 | 1.512677 | 0.6885132 | 1.452405 | 0.2220096 | 0.452405 | 0.06141234 |  | -0.4606613 | 1.165497 | 0.06949323 | 4.718499 | -0.6241543 | -0.6241543 | -0.1541507 | 0.5798185 | 1.494355 | 0.6969547 | 1.434813 | 0.2050798 | 0.4348134 | 0.05287742 |  | -0.4606613 | 1.165497 | 0.06949323 | 4.718499 | -0.6241543 | -0.1541507 | 0.5798185 | 1.498397 | 0.6950748 | 1.438694 | 0.2087567 | 0.4386941 | 0.05383935 |  | -0.4606613 | 1.165497 | 0.06949323 | 4.718499 | -0.1541507 | 0.5798185 | 1.492409 | 0.6978634 | 1.432945 | 0.2033212 | 0.4329451 | 0.0507901 |  | -0.4606613 | 1.165497 | 0.06949323 | 4.718499 | -0.1541507 | 1.616212 | 0.644407 | 1.551814 | 0.3302957 | 0.5518144 | 0.1188414 |  | 1.616212 | 1.531833 | 0.6799029 | 1.470798 | 0.2404288 | 0.4707983 | 0.05805674 |  | 1.54058 | 0.6760426 | 1.479197 | 0.2490833 | 0.4791968 | 0.06344915 |  | 1.639472 | 0.6352642 | 1.574148 | 0.3575731 | 0.5741482 | 0.1218254 |  | -0.4606613 | 0.06949323 | 4.718499 | -0.1541507 | 1.527171 | 0.6819787 | 1.466321 | 0.2358781 | 0.4663214 | 0.06234851 |  | -0.4606613 | 4.718499 | -0.1541507 | 1.413661 | 0.7367379 | 1.357335 | 0.1385056 | 0.3573348 | 0.01454653 |  | -0.4606613 | 4.718499 | 1.467897 | 0.7095171 | 1.409409 | 0.181816 | 0.4094092 | 0.01869436
Ren et al. [7] | 3.113858 | 0.015 | 0.0719648 | 112 | 0.5357143 | 0.5357143 | 0.8571429 | 1.785714 | 0.9827935 | 1.643156 | 0.5981135 | 1.671924 | 0.4360781 | 0.6719235 | 0.1336906 |  | -0.5139748 | 1 | 1.135862 | 0.01488861 | 0.06949323 | 4.718499 | -0.6241543 | -0.6241543 | -0.1541507 | 0.5798185 | 1.493886 | 0.657877 | 1.520041 | 0.2612159 | 0.5200409 | 0.09961848 |  | -0.5139748 | 1 | 1.135862 | 0.06949323 | 4.718499 | -0.6241543 | -0.6241543 | -0.1541507 | 0.5798185 | 1.497979 | 0.6560799 | 1.524205 | 0.2654156 | 0.5242047 | 0.1021536 |  | -0.5139748 | 1.135862 | 0.06949323 | 4.718499 | -0.6241543 | -0.6241543 | -0.1541507 | 0.5798185 | 1.479261 | 0.6643816 | 1.505159 | 0.2464795 | 0.505159 | 0.09017798 |  | -0.5139748 | 1.135862 | 0.06949323 | 4.718499 | -0.6241543 | -0.1541507 | 0.5798185 | 1.482949 | 0.662729 | 1.508912 | 0.2501559 | 0.5089125 | 0.09135591 |  | -0.5139748 | 1.135862 | 0.06949323 | 4.718499 | -0.1541507 | 0.5798185 | 1.477593 | 0.6651316 | 1.503462 | 0.2448262 | 0.503462 | 0.08754699 |  | -0.5139748 | 1.135862 | 0.06949323 | 4.718499 | -0.1541507 | 1.599279 | 0.6145228 | 1.627279 | 0.3800545 | 0.6272789 | 0.1765666 |  | 1.599279 | 1.515778 | 0.6483758 | 1.542315 | 0.284072 | 0.5423154 | 0.09763549 |  | 1.524474 | 0.6446772 | 1.551164 | 0.2934175 | 0.5511638 | 0.1048841 |  | 1.620827 | 0.6063532 | 1.649204 | 0.4070864 | 0.6492037 | 0.1798528 |  | -0.5139748 | 0.06949323 | 4.718499 | -0.1541507 | 1.520006 | 0.6465722 | 1.546618 | 0.288597 | 0.5466176 | 0.1088954 |  | -0.5139748 | 4.718499 | -0.1541507 | 1.407029 | 0.6984885 | 1.431663 | 0.1799757 | 0.4316628 | 0.03800044 |  | -0.5139748 | 4.718499 | 1.46101 | 0.6726809 | 1.486589 | 0.2286909 | 0.4865889 | 0.04575618
Ren et al. [7] | 3.090223 | 0.015 | 0.0719648 | 112 | 0.5357143 | 0.5357143 | 0.8571429 | 1.785714 | 0.9352227 | 1.641201 | 0.5698404 | 1.754877 | 0.4984054 | 0.7548773 | 0.2012339 |  | -0.5623989 | 1 | 1.128243 | 0.01488861 | 0.06949323 | 4.718499 | -0.6241543 | -0.6241543 | -0.1541507 | 0.5798185 | 1.490176 | 0.6275923 | 1.593391 | 0.3079728 | 0.5933912 | 0.151301 |  | -0.5623989 | 1 | 1.128243 | 0.06949323 | 4.718499 | -0.6241543 | -0.6241543 | -0.1541507 | 0.5798185 | 1.494251 | 0.6258807 | 1.597749 | 0.3125124 | 0.5977487 | 0.1545738 |  | -0.5623989 | 1.128243 | 0.06949323 | 4.718499 | -0.6241543 | -0.6241543 | -0.1541507 | 0.5798185 | 1.475432 | 0.6338636 | 1.577627 | 0.2918263 | 0.5776266 | 0.138953 |  | -0.5623989 | 1.128243 | 0.06949323 | 4.718499 | -0.6241543 | -0.1541507 | 0.5798185 | 1.479031 | 0.632321 | 1.581475 | 0.295728 | 0.5814752 | 0.1404856 |  | -0.5623989 | 1.128243 | 0.06949323 | 4.718499 | -0.1541507 | 0.5798185 | 1.473835 | 0.6345505 | 1.575919 | 0.2901031 | 0.5759186 | 0.1356744 |  | -0.5623989 | 1.128243 | 0.06949323 | 4.718499 | -0.1541507 | 1.594985 | 0.5863522 | 1.70546 | 0.4352858 | 0.7054597 | 0.2483817 |  | 1.594985 | 1.511705 | 0.6186541 | 1.616412 | 0.3323323 | 0.6164122 | 0.1494314 |  | 1.520389 | 0.6151208 | 1.625697 | 0.3424191 | 0.6256968 | 0.1587155 |  | 1.616102 | 0.5786902 | 1.72804 | 0.4635972 | 0.7280402 | 0.2529356 |  | -0.5623989 | 0.06949323 | 4.718499 | -0.1541507 | 1.518198 | 0.6160085 | 1.623354 | 0.3398598 | 0.6233542 | 0.165429 |  | -0.5623989 | 4.718499 | -0.1541507 | 1.405355 | 0.6654707 | 1.502696 | 0.2210246 | 0.5026958 | 0.07074006 |  | -0.5623989 | 4.718499 | 1.459272 | 0.640883 | 1.560347 | 0.2746277 | 0.5603471 | 0.08275125
Ren et al. [7] | 2.432599 | 0.015 | 0.0719648 | 112 | 0.5357143 | 0.5357143 | 0.8571429 | 1.785714 | 0.7459514 | 1.586816 | 0.4700933 | 2.127237 | 0.7070524 | 1.127237 | 0.6739603 |  | -0.754824 | 1 | 0.8889603 | 0.01488861 | 0.06949323 | 4.718499 | -0.6241543 | -0.6241543 | -0.1541507 | 0.5798185 | 1.383296 | 0.5392566 | 1.854405 | 0.4062079 | 0.8544047 | 0.4224841 |  | -0.754824 | 1 | 0.8889603 | 0.06949323 | 4.718499 | -0.6241543 | -0.6241543 | -0.1541507 | 0.5798185 | 1.38688 | 0.5378632 | 1.859209 | 0.4107889 | 0.859209 | 0.4285261 |  | -0.754824 | 0.8889603 | 0.06949323 | 4.718499 | -0.6241543 | -0.6241543 | -0.1541507 | 0.5798185 | 1.365127 | 0.5464336 | 1.830049 | 0.3833788 | 0.8300485 | 0.3908575 |  | -0.754824 | 0.8889603 | 0.06949323 | 4.718499 | -0.6241543 | -0.1541507 | 0.5798185 | 1.366135 | 0.5460307 | 1.831399 | 0.3846272 | 0.8313989 | 0.3902973 |  | -0.754824 | 0.8889603 | 0.06949323 | 4.718499 | -0.1541507 | 0.5798185 | 1.365576 | 0.5462541 | 1.83065 | 0.3839345 | 0.83065 | 0.388218 |  | -0.754824 | 0.8889603 | 0.06949323 | 4.718499 | -0.1541507 | 1.471229 | 0.5070261 | 1.972285 | 0.5260273 | 0.9722851 | 0.5855378 |  | 1.471229 | 1.394361 | 0.5349772 | 1.869239 | 0.4204353 | 0.8692387 | 0.4088197 |  | 1.402645 | 0.5318176 | 1.880344 | 0.4312467 | 0.8803439 | 0.426459 |  | 1.480823 | 0.5037413 | 1.985146 | 0.5400356 | 0.9851461 | 0.5776501 |  | -0.754824 | 0.06949323 | 4.718499 | -0.1541507 | 1.467888 | 0.50818 | 1.967807 | 0.5211927 | 0.9678067 | 0.5642745 |  | -0.754824 | 4.718499 | -0.1541507 | 1.358785 | 0.5489841 | 1.821546 | 0.3755651 | 0.8215463 | 0.3420151 |  | -0.754824 | 4.718499 | 1.410915 | 0.5287004 | 1.89143 | 0.4421768 | 0.8914304 | 0.3828497
Ren et al. [7] | 3.357467 | 0.015 | 0.0719648 | 112 | 0.5357143 | 0.5357143 | 0.8571429 | 1.785714 | 0.9574899 | 1.663302 | 0.575656 | 1.737149 | 0.4981709 | 0.7371485 | 0.1856423 |  | -0.552245 | 1 | 1.211187 | 0.01488861 | 0.06949323 | 4.718499 | -0.6241543 | -0.6241543 | -0.1541507 | 0.5798185 | 1.531714 | 0.62511 | 1.599719 | 0.3297337 | 0.5997185 | 0.1562633 |  | -0.552245 | 1 | 1.211187 | 0.06949323 | 4.718499 | -0.6241543 | -0.6241543 | -0.1541507 | 0.5798185 | 1.53598 | 0.6233741 | 1.604173 | 0.3346503 | 0.6041731 | 0.1596667 |  | -0.552245 | 1.211187 | 0.06949323 | 4.718499 | -0.6241543 | -0.6241543 | -0.1541507 | 0.5798185 | 1.518284 | 0.6306395 | 1.585692 | 0.3144902 | 0.5856921 | 0.1450312 |  | -0.552245 | 1.211187 | 0.06949323 | 4.718499 | -0.6241543 | -0.1541507 | 0.5798185 | 1.522885 | 0.6287344 | 1.590497 | 0.3196711 | 0.5904967 | 0.1473298 |  | -0.552245 | 1.211187 | 0.06949323 | 4.718499 | -0.1541507 | 0.5798185 | 1.515898 | 0.6316319 | 1.5832 | 0.3118201 | 0.5832005 | 0.1410918 |  | -0.552245 | 1.211187 | 0.06949323 | 4.718499 | -0.1541507 | 1.643052 | 0.5827507 | 1.716 | 0.4699958 | 0.7159996 | 0.2589985 |  | 1.643052 | 1.557285 | 0.6148457 | 1.626424 | 0.3597541 | 0.6264244 | 0.1572724 |  | 1.566111 | 0.6113806 | 1.635642 | 0.3704196 | 0.6356423 | 0.1667388 |  | 1.669087 | 0.573661 | 1.74319 | 0.5063699 | 0.7431898 | 0.2684034 |  | -0.552245 | 0.06949323 | 4.718499 | -0.1541507 | 1.538642 | 0.6222953 | 1.606954 | 0.3377382 | 0.6069541 | 0.1523572 |  | -0.552245 | 4.718499 | -0.1541507 | 1.42428 | 0.6722622 | 1.487515 | 0.2178933 | 0.4875147 | 0.06289511 |  | -0.552245 | 4.718499 | 1.478923 | 0.6474237 | 1.544584 | 0.2718927 | 0.5445836 | 0.07393053
Ren et al. [7] | 3.627705 | 0.015 | 0.0719648 | 112 | 0.5357143 | 0.5357143 | 0.8571429 | 1.785714 | 0.9908907 | 1.685651 | 0.5878387 | 1.701147 | 0.4826915 | 0.701147 | 0.155915 |  | -0.5313027 | 1 | 1.2886 | 0.01488861 | 0.06949323 | 4.718499 | -0.6241543 | -0.6241543 | -0.1541507 | 0.5798185 | 1.572883 | 0.6299838 | 1.587342 | 0.3387148 | 0.5873424 | 0.1466319 |  | -0.5313027 | 1 | 1.2886 | 0.06949323 | 4.718499 | -0.6241543 | -0.6241543 | -0.1541507 | 0.5798185 | 1.577336 | 0.6282052 | 1.591836 | 0.343918 | 0.5918364 | 0.1499599 |  | -0.5313027 | 1.2886 | 0.06949323 | 4.718499 | -0.6241543 | -0.6241543 | -0.1541507 | 0.5798185 | 1.560746 | 0.6348827 | 1.575094 | 0.3247351 | 0.5750941 | 0.1370714 |  | -0.5313027 | 1.2886 | 0.06949323 | 4.718499 | -0.6241543 | -0.1541507 | 0.5798185 | 1.566336 | 0.632617 | 1.580735 | 0.331137 | 0.5807352 | 0.1399314 |  | -0.5313027 | 1.2886 | 0.06949323 | 4.718499 | -0.1541507 | 0.5798185 | 1.557582 | 0.6361724 | 1.571901 | 0.3211391 | 0.571901 | 0.1327308 |  | -0.5313027 | 1.2886 | 0.06949323 | 4.718499 | -0.1541507 | 1.690678 | 0.5860907 | 1.706221 | 0.4897023 | 0.7062205 | 0.2491406 |  | 1.690678 | 1.602447 | 0.6183611 | 1.617178 | 0.3740006 | 0.617178 | 0.150024 |  | 1.611408 | 0.6149223 | 1.626222 | 0.3850417 | 0.6262218 | 0.1591341 |  | 1.721803 | 0.5754959 | 1.737632 | 0.5342329 | 0.7376317 | 0.2626752 |  | -0.5313027 | 0.06949323 | 4.718499 | -0.1541507 | 1.559316 | 0.635465 | 1.573651 | 0.3231073 | 0.5736509 | 0.1274678 |  | -0.5313027 | 4.718499 | -0.1541507 | 1.443417 | 0.6864894 | 1.456687 | 0.2047804 | 0.4566868 | 0.04838284 |  | -0.5313027 | 4.718499 | 1.498794 | 0.6611252 | 1.512573 | 0.2579662 | 0.5125729 | 0.05754769
Liu et al. [8] | 3.532175 | 0.003637873 | 0.106640625 | 112 | 0.3571429 | 0.3571429 | 0.8571429 | 4.821429 | 1.5758 | 1.384936 | 1.137814 | 0.878878 | 0.03642909 | 0.121122 | 0.03428579 |  | 0.1291092 | 1 | 1.261914 | 0.003631272 | 0.101329 | 4.718499 | -1.029619 | -1.029619 | -0.1541507 | 1.57307 | 1.467593 | 1.073731 | 0.9313319 | 0.01170881 | 0.06866813 | 0.01842774 |  | 0.1291092 | 1 | 1.261914 | 0.101329 | 4.718499 | -1.029619 | -1.029619 | -0.1541507 | 1.57307 | 1.467869 | 1.073529 | 0.9315073 | 0.01164905 | 0.06849267 | 0.01852246 |  | 0.1291092 | 1.261914 | 0.101329 | 4.718499 | -1.029619 | -1.029619 | -0.1541507 | 1.57307 | 1.466522 | 1.074515 | 0.9306523 | 0.0119417 | 0.0693477 | 0.01836427 |  | 0.1291092 | 1.261914 | 0.101329 | 4.718499 | -1.029619 | -0.1541507 | 1.57307 | 1.465794 | 1.075049 | 0.9301904 | 0.01210132 | 0.06980963 | 0.01872831 |  | 0.1291092 | 1.261914 | 0.101329 | 4.718499 | -0.1541507 | 1.57307 | 1.478672 | 1.065686 | 0.9383626 | 0.009433876 | 0.06163735 | 0.02129883 |  | 0.1291092 | 1.261914 | 0.101329 | 4.718499 | -0.1541507 | 1.49882 | 1.05136 | 0.9511488 | 0.005925866 | 0.04885115 | 0.02503657 |  | 1.49882 | 1.310477 | 1.202463 | 0.8316262 | 0.0703965 | 0.1683738 | 0.003779155 |  | 1.286585 | 1.224793 | 0.8164647 | 0.08364527 | 0.1835353 | 0.001915843 |  | 1.236714 | 1.274184 | 0.7848163 | 0.1149796 | 0.2151837 | 9.859462e-05 |  | 0.1291092 | 0.101329 | 4.718499 | -0.1541507 | 1.399011 | 1.126367 | 0.8878101 | 0.03125428 | 0.1121899 | 0.01090661 |  | 0.1291092 | 4.718499 | -0.1541507 | 1.185916 | 1.328762 | 0.7525804 | 0.1520094 | 0.2474196 | 0.0001143579 |  | 0.1291092 | 4.718499 | 1.231414 | 1.279667 | 0.7814534 | 0.1186016 | 0.2185466 | 0.002930629
Liu et al. [8] | 2.586124 | 0.004802339 | 0.07879822 | 112 | 0.4910714 | 0.4910714 | 0.8571429 | 8.392857 | 1.4211 | 1.260156 | 1.127717 | 0.8867472 | 0.02590282 | 0.1132528 | 0.03726192 |  | 0.1201953 | 1 | 0.9501602 | 0.004790845 | 0.07584766 | 4.718499 | -0.7111657 | -0.7111657 | -0.1541507 | 2.127381 | 1.233811 | 1.151797 | 0.8682084 | 0.03507721 | 0.1317916 | 0.005274434 |  | 0.1201953 | 1 | 0.9501602 | 0.07584766 | 4.718499 | -0.7111657 | -0.7111657 | -0.1541507 | 2.127381 | 1.234286 | 1.151354 | 0.8685424 | 0.03489961 | 0.1314576 | 0.005348337 |  | 0.1201953 | 0.9501602 | 0.07584766 | 4.718499 | -0.7111657 | -0.7111657 | -0.1541507 | 2.127381 | 1.240993 | 1.145131 | 0.8732624 | 0.03243848 | 0.1267376 | 0.006103502 |  | 0.1201953 | 0.9501602 | 0.07584766 | 4.718499 | -0.7111657 | -0.1541507 | 2.127381 | 1.244216 | 1.142165 | 0.8755304 | 0.03128787 | 0.1244696 | 0.006755431 |  | 0.1201953 | 0.9501602 | 0.07584766 | 4.718499 | -0.1541507 | 2.127381 | 1.245738 | 1.140769 | 0.8766014 | 0.03075175 | 0.1233986 | 0.00708626 |  | 0.1201953 | 0.9501602 | 0.07584766 | 4.718499 | -0.1541507 | 1.201859 | 1.182418 | 0.8457243 | 0.04806667 | 0.1542757 | 0.002788368 |  | 1.201859 | 1.121422 | 1.267231 | 0.7891223 | 0.0898071 | 0.2108777 | 0.0003598944 |  | 1.204787 | 1.179545 | 0.8477848 | 0.04679135 | 0.1522152 | 0.005638569 |  | 1.129518 | 1.258147 | 0.7948196 | 0.08502002 | 0.2051804 | 0.0003973138 |  | 0.1201953 | 0.07584766 | 4.718499 | -0.1541507 | 1.186372 | 1.197854 | 0.8348262 | 0.05509743 | 0.1651738 | 0.002647187 |  | 0.1201953 | 4.718499 | -0.1541507 | 1.079068 | 1.31697 | 0.7593188 | 0.1169859 | 0.2406812 | 1.564542e-05 |  | 0.1201953 | 4.718499 | 1.120467 | 1.268311 | 0.7884503 | 0.0903804 | 0.2115497 | 0.003737146
Liu et al. [8] | 2.106778 | 0.004802339 | 0.07879822 | 112 | 0.4910714 | 0.4910714 | 0.8571429 | 6.607143 | 1.5961 | 1.301586 | 1.226273 | 0.815479 | 0.08673849 | 0.184521 | 0.01482677 |  | 0.2039796 | 1 | 0.7451599 | 0.004790845 | 0.07584766 | 4.718499 | -0.7111657 | -0.7111657 | -0.1541507 | 1.888151 | 1.213922 | 1.314829 | 0.7605551 | 0.1460601 | 0.2394449 | 0.001226961 |  | 0.2039796 | 1 | 0.7451599 | 0.07584766 | 4.718499 | -0.7111657 | -0.7111657 | -0.1541507 | 1.888151 | 1.214123 | 1.314611 | 0.7606813 | 0.1459061 | 0.2393187 | 0.001206087 |  | 0.2039796 | 0.7451599 | 0.07584766 | 4.718499 | -0.7111657 | -0.7111657 | -0.1541507 | 1.888151 | 1.213464 | 1.315325 | 0.7602681 | 0.1464103 | 0.2397319 | 0.00121587 |  | 0.2039796 | 0.7451599 | 0.07584766 | 4.718499 | -0.7111657 | -0.1541507 | 1.888151 | 1.214352 | 1.314363 | 0.7608246 | 0.1457315 | 0.2391754 | 0.001057186 |  | 0.2039796 | 0.7451599 | 0.07584766 | 4.718499 | -0.1541507 | 1.888151 | 1.219228 | 1.309107 | 0.7638794 | 0.1420326 | 0.2361206 | 0.0008146488 |  | 0.2039796 | 0.7451599 | 0.07584766 | 4.718499 | -0.1541507 | 1.192311 | 1.338661 | 0.7470153 | 0.1630455 | 0.2529847 | 0.002107186 |  | 1.192311 | 1.112477 | 1.434726 | 0.6969972 | 0.233891 | 0.3030028 | 0.005351538 |  | 1.136735 | 1.404109 | 0.7121955 | 0.211016 | 0.2878045 | 0.003660112 |  | 1.074789 | 1.485036 | 0.6733845 | 0.2717652 | 0.3266155 | 0.01030273 |  | 0.2039796 | 0.07584766 | 4.718499 | -0.1541507 | 1.225375 | 1.30254 | 0.7677309 | 0.1374368 | 0.2322691 | 0.0002447503 |  | 0.2039796 | 4.718499 | -0.1541507 | 1.114544 | 1.432066 | 0.698292 | 0.2318962 | 0.301708 | 0.004222685 |  | 0.2039796 | 4.718499 | 1.157304 | 1.379154 | 0.7250822 | 0.1925422 | 0.2749178 | 4.999103e-06
Liu et al. [8] | 3.532175 | 0.004802339 | 0.07879822 | 112 | 0.4910714 | 0.4910714 | 0.8571429 | 4.821429 | 1.4745 | 1.500538 | 0.9826477 | 1.017659 | 0.0006779622 | 0.01765867 | 0.08330588 |  | -0.01750457 | 1 | 1.261914 | 0.004790845 | 0.07584766 | 4.718499 | -0.7111657 | -0.7111657 | -0.1541507 | 1.57307 | 1.500793 | 0.9824805 | 1.017832 | 0.0006913295 | 0.01783191 | 0.03481397 |  | -0.01750457 | 1 | 1.261914 | 0.07584766 | 4.718499 | -0.7111657 | -0.7111657 | -0.1541507 | 1.57307 | 1.501319 | 0.9821367 | 1.018188 | 0.0007192346 | 0.01818823 | 0.03474558 |  | -0.01750457 | 1.261914 | 0.07584766 | 4.718499 | -0.7111657 | -0.7111657 | -0.1541507 | 1.57307 | 1.504188 | 0.980263 | 1.020134 | 0.0008813833 | 0.02013435 | 0.03412451 |  | -0.01750457 | 1.261914 | 0.07584766 | 4.718499 | -0.7111657 | -0.1541507 | 1.57307 | 1.510013 | 0.9764817 | 1.024085 | 0.001261167 | 0.02408472 | 0.03333412 |  | -0.01750457 | 1.261914 | 0.07584766 | 4.718499 | -0.1541507 | 1.57307 | 1.506163 | 0.978978 | 1.021473 | 0.001002519 | 0.02147344 | 0.03463511 |  | -0.01750457 | 1.261914 | 0.07584766 | 4.718499 | -0.1541507 | 1.521625 | 0.9690297 | 1.03196 | 0.00222078 | 0.03196009 | 0.03066721 |  | 1.521625 | 1.419777 | 1.038543 | 0.9628874 | 0.002994556 | 0.03711261 | 0.03714716 |  | 1.395886 | 1.056318 | 0.9466843 | 0.006180172 | 0.05331575 | 0.03027248 |  | 1.350248 | 1.092022 | 0.9157326 | 0.01543864 | 0.08426743 | 0.01983752 |  | -0.01750457 | 0.07584766 | 4.718499 | -0.1541507 | 1.412678 | 1.043762 | 0.9580726 | 0.003821962 | 0.04192745 | 0.03051909 |  | -0.01750457 | 4.718499 | -0.1541507 | 1.284906 | 1.147555 | 0.8714179 | 0.03594602 | 0.1285821 | 0.01169504 |  | -0.01750457 | 4.718499 | 1.334201 | 1.105156 | 0.90485 | 0.0196837 | 0.09514996 | 0.0315176
Liu et al. [8] | 2.586124 | 0.003706416 | 0.06059322 | 112 | 0.625 | 0.625 | 0.8571429 | 8.392857 | 1.6921 | 1.375561 | 1.230117 | 0.8129311 | 0.1001971 | 0.1870689 | 0.01421277 |  | 0.2071089 | 1 | 0.9501602 | 0.003699565 | 0.05882839 | 4.718499 | -0.4700036 | -0.4700036 | -0.1541507 | 2.127381 | 1.297445 | 1.304179 | 0.7667659 | 0.1557529 | 0.2332341 | 0.0008304304 |  | 0.2071089 | 1 | 0.9501602 | 0.05882839 | 4.718499 | -0.4700036 | -0.4700036 | -0.1541507 | 2.127381 | 1.297369 | 1.304255 | 0.7667211 | 0.1558127 | 0.2332789 | 0.0008230567 |  | 0.2071089 | 0.9501602 | 0.05882839 | 4.718499 | -0.4700036 | -0.4700036 | -0.1541507 | 2.127381 | 1.307227 | 1.294419 | 0.7725474 | 0.1481269 | 0.2274526 | 0.0005103101 |  | 0.2071089 | 0.9501602 | 0.05882839 | 4.718499 | -0.4700036 | -0.1541507 | 2.127381 | 1.315045 | 1.286724 | 0.7771673 | 0.1421707 | 0.2228327 | 0.0002615227 |  | 0.2071089 | 0.9501602 | 0.05882839 | 4.718499 | -0.1541507 | 2.127381 | 1.30488 | 1.296748 | 0.7711601 | 0.1499394 | 0.2288399 | 0.0004520466 |  | 0.2071089 | 0.9501602 | 0.05882839 | 4.718499 | -0.1541507 | 1.256129 | 1.347075 | 0.742349 | 0.190071 | 0.257651 | 0.002557362 |  | 1.256129 | 1.224221 | 1.382185 | 0.7234923 | 0.2189104 | 0.2765077 | 0.00217707 |  | 1.307587 | 1.294063 | 0.7727596 | 0.1478506 | 0.2272404 | 4.262554e-09 |  | 1.230231 | 1.375433 | 0.7270436 | 0.2133234 | 0.2729564 | 0.002288971 |  | 0.2071089 | 0.05882839 | 4.718499 | -0.1541507 | 1.235495 | 1.369572 | 0.730155 | 0.2084879 | 0.269845 | 0.002832414 |  | 0.2071089 | 4.718499 | -0.1541507 | 1.177888 | 1.436554 | 0.6961103 | 0.2644138 | 0.3038897 | 0.004510996 |  | 0.2071089 | 4.718499 | 1.223078 | 1.383477 | 0.7228167 | 0.2199814 | 0.2771833 | 2.026197e-05
Liu et al. [8] | 2.106778 | 0.003637873 | 0.106640625 | 112 | 0.3571429 | 0.3571429 | 0.8571429 | 6.607143 | 1.4559 | 1.185984 | 1.227588 | 0.8146056 | 0.07285452 | 0.1853944 | 0.01461483 |  | 0.2050513 | 1 | 0.7451599 | 0.003631272 | 0.101329 | 4.718499 | -1.029619 | -1.029619 | -0.1541507 | 1.888151 | 1.171922 | 1.242318 | 0.8049469 | 0.08064343 | 0.1950531 | 8.768056e-05 |  | 0.2050513 | 1 | 0.7451599 | 0.101329 | 4.718499 | -1.029619 | -1.029619 | -0.1541507 | 1.888151 | 1.171927 | 1.242313 | 0.8049504 | 0.08064053 | 0.1950496 | 9.101678e-05 |  | 0.2050513 | 0.7451599 | 0.101329 | 4.718499 | -1.029619 | -1.029619 | -0.1541507 | 1.888151 | 1.167983 | 1.246508 | 0.8022413 | 0.08289614 | 0.1977587 | 5.04646e-05 |  | 0.2050513 | 0.7451599 | 0.101329 | 4.718499 | -1.029619 | -0.1541507 | 1.888151 | 1.163751 | 1.251041 | 0.7993346 | 0.08535089 | 0.2006654 | 3.5948e-05 |  | 0.2050513 | 0.7451599 | 0.101329 | 4.718499 | -0.1541507 | 1.888151 | 1.181702 | 1.232036 | 0.8116645 | 0.07518432 | 0.1883355 | 0.0003702966 |  | 0.2050513 | 0.7451599 | 0.101329 | 4.718499 | -0.1541507 | 1.159457 | 1.255674 | 0.7963852 | 0.0878783 | 0.2036148 | 1.201235e-05 |  | 1.159457 | 1.01374 | 1.436167 | 0.6962981 | 0.1955052 | 0.3037019 | 0.005454317 |  | 1.037998 | 1.402603 | 0.7129599 | 0.1746418 | 0.2870401 | 0.003568203 |  | 0.97593 | 1.491808 | 0.6703277 | 0.2303712 | 0.3296723 | 0.01093262 |  | 0.2050513 | 0.101329 | 4.718499 | -0.1541507 | 1.198038 | 1.215237 | 0.8228845 | 0.06649305 | 0.1771155 | 0.001560967 |  | 0.2050513 | 4.718499 | -0.1541507 | 1.015555 | 1.433601 | 0.6975441 | 0.1939042 | 0.3024559 | 0.004320446 |  | 0.2050513 | 4.718499 | 1.054517 | 1.380633 | 0.7243056 | 0.1611087 | 0.2756944 | 9.074995e-06
Liu et al. [8] | 3.532175 | 0.003706416 | 0.06059322 | 112 | 0.625 | 0.625 | 0.8571429 | 4.821429 | 1.5426 | 1.615942 | 0.9546135 | 1.047544 | 0.005379038 | 0.04754436 | 0.06694736 |  | -0.04644872 | 1 | 1.261914 | 0.003699565 | 0.05882839 | 4.718499 | -0.4700036 | -0.4700036 | -0.1541507 | 1.57307 | 1.556986 | 0.9907606 | 1.009326 | 0.0002069449 | 0.00932554 | 0.03806065 |  | -0.04644872 | 1 | 1.261914 | 0.05882839 | 4.718499 | -0.4700036 | -0.4700036 | -0.1541507 | 1.57307 | 1.556841 | 0.9908528 | 1.009232 | 0.0002027987 | 0.009231648 | 0.03816485 |  | -0.04644872 | 1.261914 | 0.05882839 | 4.718499 | -0.4700036 | -0.4700036 | -0.1541507 | 1.57307 | 1.563175 | 0.9868379 | 1.013338 | 0.0004233136 | 0.0133376 | 0.0366818 |  | -0.04644872 | 1.261914 | 0.05882839 | 4.718499 | -0.4700036 | -0.1541507 | 1.57307 | 1.574523 | 0.9797255 | 1.020694 | 0.001019051 | 0.02069401 | 0.03458374 |  | -0.04644872 | 1.261914 | 0.05882839 | 4.718499 | -0.1541507 | 1.57307 | 1.556464 | 0.9910924 | 1.008988 | 0.00019222 | 0.008987646 | 0.03943835 |  | -0.04644872 | 1.261914 | 0.05882839 | 4.718499 | -0.1541507 | 1.56896 | 0.983199 | 1.017088 | 0.000694856 | 0.01708811 | 0.03609716 |  | 1.56896 | 1.529078 | 1.008843 | 0.9912345 | 0.0001828363 | 0.008765524 | 0.04887773 |  | 1.505187 | 1.024856 | 0.9757466 | 0.00139975 | 0.02425336 | 0.04123023 |  | 1.463782 | 1.053846 | 0.9489056 | 0.006212307 | 0.05109438 | 0.03028254 |  | -0.04644872 | 0.05882839 | 4.718499 | -0.1541507 | 1.4514 | 1.062836 | 0.940879 | 0.008317462 | 0.05912104 | 0.02480736 |  | -0.04644872 | 4.718499 | -0.1541507 | 1.383726 | 1.114816 | 0.8970089 | 0.02524098 | 0.1029911 | 0.01788496 |  | -0.04644872 | 4.718499 | 1.436813 | 1.073626 | 0.9314229 | 0.01119091 | 0.06857714 | 0.04165877
Liu et al. [8] | 2.586124 | 0.003637873 | 0.106640625 | 112 | 0.3571429 | 0.3571429 | 0.8571429 | 8.392857 | 1.1241 | 1.144555 | 0.9821287 | 1.018197 | 0.0004183945 | 0.01819651 | 0.08299569 |  | -0.01803293 | 1 | 0.9501602 | 0.003631272 | 0.101329 | 4.718499 | -1.029619 | -1.029619 | -0.1541507 | 2.127381 | 1.187306 | 0.9467653 | 1.056228 | 0.003994988 | 0.05622802 | 0.02195995 |  | -0.01803293 | 1 | 0.9501602 | 0.101329 | 4.718499 | -1.029619 | -1.029619 | -0.1541507 | 2.127381 | 1.187571 | 0.9465541 | 1.056464 | 0.00402854 | 0.05646364 | 0.02194139 |  | -0.01803293 | 0.9501602 | 0.101329 | 4.718499 | -1.029619 | -1.029619 | -0.1541507 | 2.127381 | 1.190653 | 0.944104 | 1.059205 | 0.004429259 | 0.0592053 | 0.02121603 |  | -0.01803293 | 0.9501602 | 0.101329 | 4.718499 | -1.029619 | -0.1541507 | 2.127381 | 1.18855 | 0.9457743 | 1.057335 | 0.004153795 | 0.05733471 | 0.02229836 |  | -0.01803293 | 0.9501602 | 0.101329 | 4.718499 | -0.1541507 | 2.127381 | 1.203528 | 0.9340044 | 1.070659 | 0.006308741 | 0.07065882 | 0.01874701 |  | -0.01803293 | 0.9501602 | 0.101329 | 4.718499 | -0.1541507 | 1.164997 | 0.9648955 | 1.036382 | 0.001672538 | 0.0363817 | 0.02913813 |  | 1.164997 | 1.018622 | 1.10355 | 0.9061667 | 0.01112561 | 0.09383329 | 0.01850016 |  | 1.101987 | 1.020066 | 0.9803285 | 0.0004889736 | 0.01967151 | 0.04311193 |  | 1.028806 | 1.092626 | 0.9152261 | 0.009081021 | 0.08477395 | 0.0196951 |  | -0.01803293 | 0.101329 | 4.718499 | -0.1541507 | 1.156187 | 0.9722476 | 1.028545 | 0.001029572 | 0.02854456 | 0.03537409 |  | -0.01803293 | 4.718499 | -0.1541507 | 0.9800785 | 1.146949 | 0.8718784 | 0.02074218 | 0.1281216 | 0.01179487 |  | -0.01803293 | 4.718499 | 1.017679 | 1.104572 | 0.9053283 | 0.01132532 | 0.09467175 | 0.03168763
Liu et al. [8] | 2.106778 | 0.003706416 | 0.06059322 | 112 | 0.625 | 0.625 | 0.8571429 | 6.607143 | 1.331 | 1.41699 | 0.9393149 | 1.064606 | 0.007394318 | 0.06460573 | 0.05840947 |  | -0.06260452 | 1 | 0.7451599 | 0.003699565 | 0.05882839 | 4.718499 | -0.4700036 | -0.4700036 | -0.1541507 | 1.888151 | 1.273121 | 1.045462 | 0.9565146 | 0.003349986 | 0.0434854 | 0.02589896 |  | -0.06260452 | 1 | 0.7451599 | 0.05882839 | 4.718499 | -0.4700036 | -0.4700036 | -0.1541507 | 1.888151 | 1.272768 | 1.045752 | 0.9562496 | 0.003390935 | 0.04375036 | 0.02586936 |  | -0.06260452 | 0.7451599 | 0.05882839 | 4.718499 | -0.4700036 | -0.4700036 | -0.1541507 | 1.888151 | 1.274816 | 1.044073 | 0.9577878 | 0.003156686 | 0.04221217 | 0.02645514 |  | -0.06260452 | 0.7451599 | 0.05882839 | 4.718499 | -0.4700036 | -0.1541507 | 1.888151 | 1.280053 | 1.039801 | 0.9617229 | 0.002595583 | 0.03827713 | 0.02835314 |  | -0.06260452 | 0.7451599 | 0.05882839 | 4.718499 | -0.1541507 | 1.888151 | 1.273701 | 1.044987 | 0.9569501 | 0.003283218 | 0.04304986 | 0.02706969 |  | -0.06260452 | 0.7451599 | 0.05882839 | 4.718499 | -0.1541507 | 1.242822 | 1.07095 | 0.9337506 | 0.007775355 | 0.06624942 | 0.01983344 |  | 1.242822 | 1.211214 | 1.098897 | 0.9100031 | 0.01434866 | 0.08999691 | 0.0195585 |  | 1.235472 | 1.077321 | 0.9282285 | 0.009125574 | 0.0717715 | 0.02419087 |  | 1.173648 | 1.134071 | 0.881779 | 0.02475969 | 0.118221 | 0.01142594 |  | -0.06260452 | 0.05882839 | 4.718499 | -0.1541507 | 1.272706 | 1.045803 | 0.9562031 | 0.003398158 | 0.04379694 | 0.02986939 |  | -0.06260452 | 4.718499 | -0.1541507 | 1.213364 | 1.09695 | 0.9116185 | 0.01383818 | 0.08838152 | 0.02200601 |  | -0.06260452 | 4.718499 | 1.259915 | 1.05642 | 0.946593 | 0.005053045 | 0.05340704 | 0.04808148
Liu et al. [8] | 2.959845 | 0.005291451 | 0.106640625 | 112 | 0.3571429 | 0.3571429 | 0.8571429 | 4.821429 | 1.0552 | 1.337749 | 0.7887879 | 1.267768 | 0.07983382 | 0.267768 | 0.001483654 |  | -0.2372579 | 1 | 1.085137 | 0.005277501 | 0.101329 | 4.718499 | -1.029619 | -1.029619 | -0.1541507 | 1.57307 | 1.374922 | 0.7674619 | 1.302996 | 0.1022219 | 0.3029963 | 0.009717887 |  | -0.2372579 | 1 | 1.085137 | 0.101329 | 4.718499 | -1.029619 | -1.029619 | -0.1541507 | 1.57307 | 1.375686 | 0.7670354 | 1.303721 | 0.1027114 | 0.3037209 | 0.009826947 |  | -0.2372579 | 1.085137 | 0.101329 | 4.718499 | -1.029619 | -1.029619 | -0.1541507 | 1.57307 | 1.371244 | 0.76952 | 1.299511 | 0.09988402 | 0.2995113 | 0.00895839 |  | -0.2372579 | 1.085137 | 0.101329 | 4.718499 | -1.029619 | -0.1541507 | 1.57307 | 1.368845 | 0.7708691 | 1.297237 | 0.09837292 | 0.2972371 | 0.008204018 |  | -0.2372579 | 1.085137 | 0.101329 | 4.718499 | -0.1541507 | 1.57307 | 1.384048 | 0.7624015 | 1.311645 | 0.1081408 | 0.3116449 | 0.01082981 |  | -0.2372579 | 1.085137 | 0.101329 | 4.718499 | -0.1541507 | 1.398277 | 0.7546431 | 1.32513 | 0.1177018 | 0.3251297 | 0.01393559 |  | 1.398277 | 1.222418 | 0.8632074 | 1.15847 | 0.02796175 | 0.1584701 | 0.005094889 |  | 1.199343 | 0.8798153 | 1.136602 | 0.02077709 | 0.1366022 | 0.008227119 |  | 1.149499 | 0.9179649 | 1.089366 | 0.008892368 | 0.08936633 | 0.01842721 |  | -0.2372579 | 0.101329 | 4.718499 | -0.1541507 | 1.351345 | 0.780852 | 1.280652 | 0.08770157 | 0.2806525 | 0.004099573 |  | -0.2372579 | 4.718499 | -0.1541507 | 1.14551 | 0.9211617 | 1.085586 | 0.0081559 | 0.08558569 | 0.02284332 |  | -0.2372579 | 4.718499 | 1.189458 | 0.8871269 | 1.127234 | 0.01802516 | 0.1272345 | 0.02115497
Liu et al. [8] | 2.471077 | 0.005976244 | 0.07879822 | 112 | 0.4910714 | 0.4910714 | 0.8571429 | 6.607143 | 1.1729 | 1.331816 | 0.8806772 | 1.13549 | 0.02525432 | 0.1354899 | 0.0291714 |  | -0.1270642 | 1 | 0.904654 | 0.005958457 | 0.07584766 | 4.718499 | -0.7111657 | -0.7111657 | -0.1541507 | 1.888151 | 1.275867 | 0.9192961 | 1.087789 | 0.0106023 | 0.08778879 | 0.01360212 |  | -0.1270642 | 1 | 0.904654 | 0.07584766 | 4.718499 | -0.7111657 | -0.7111657 | -0.1541507 | 1.888151 | 1.27663 | 0.9187469 | 1.088439 | 0.01075995 | 0.08843907 | 0.01349102 |  | -0.1270642 | 0.904654 | 0.07584766 | 4.718499 | -0.7111657 | -0.7111657 | -0.1541507 | 1.888151 | 1.278605 | 0.9173276 | 1.090123 | 0.01117364 | 0.09012314 | 0.01316513 |  | -0.1270642 | 0.904654 | 0.07584766 | 4.718499 | -0.7111657 | -0.1541507 | 1.888151 | 1.280991 | 0.9156192 | 1.092157 | 0.01168366 | 0.09215704 | 0.01311117 |  | -0.1270642 | 0.904654 | 0.07584766 | 4.718499 | -0.1541507 | 1.888151 | 1.28347 | 0.9138504 | 1.094271 | 0.01222583 | 0.094271 | 0.0128386 |  | -0.1270642 | 0.904654 | 0.07584766 | 4.718499 | -0.1541507 | 1.258884 | 0.9316979 | 1.073309 | 0.007393317 | 0.07330923 | 0.01789479 |  | 1.258884 | 1.174516 | 0.9986243 | 1.001378 | 2.610699e-06 | 0.001377582 | 0.05219901 |  | 1.199547 | 0.9777859 | 1.022719 | 0.0007100562 | 0.0227188 | 0.04185577 |  | 1.135659 | 1.032792 | 0.968249 | 0.001386875 | 0.03175102 | 0.03738892 |  | -0.1270642 | 0.07584766 | 4.718499 | -0.1541507 | 1.253835 | 0.9354498 | 1.069004 | 0.006550535 | 0.0690045 | 0.02179169 |  | -0.1270642 | 4.718499 | -0.1541507 | 1.14043 | 1.028472 | 0.9723164 | 0.00105431 | 0.02768364 | 0.04369861 |  | -0.1270642 | 4.718499 | 1.184183 | 0.9904721 | 1.00962 | 0.0001273003 | 0.009619526 | 0.06920183
Liu et al. [8] | 2.203783 | 0.003421308 | 0.06059322 | 112 | 0.625 | 0.625 | 0.8571429 | 8.392857 | 1.2204 | 1.343916 | 0.9080924 | 1.10121 | 0.01525624 | 0.1012095 | 0.04205645 |  | -0.09640917 | 1 | 0.7901753 | 0.003415468 | 0.05882839 | 4.718499 | -0.4700036 | -0.4700036 | -0.1541507 | 2.127381 | 1.233648 | 0.9892614 | 1.010855 | 0.0001754988 | 0.01085513 | 0.03746617 |  | -0.09640917 | 1 | 0.7901753 | 0.05882839 | 4.718499 | -0.4700036 | -0.4700036 | -0.1541507 | 2.127381 | 1.233356 | 0.989495 | 1.010617 | 0.0001678679 | 0.01061651 | 0.03762568 |  | -0.09640917 | 0.7901753 | 0.05882839 | 4.718499 | -0.4700036 | -0.4700036 | -0.1541507 | 2.127381 | 1.240127 | 0.9840929 | 1.016164 | 0.0003891475 | 0.01616423 | 0.03560706 |  | -0.09640917 | 0.7901753 | 0.05882839 | 4.718499 | -0.4700036 | -0.1541507 | 2.127381 | 1.246127 | 0.9793548 | 1.02108 | 0.0006618562 | 0.02108044 | 0.03444017 |  | -0.09640917 | 0.7901753 | 0.05882839 | 4.718499 | -0.1541507 | 2.127381 | 1.239069 | 0.9849332 | 1.015297 | 0.0003485244 | 0.01529729 | 0.03697208 |  | -0.09640917 | 0.7901753 | 0.05882839 | 4.718499 | -0.1541507 | 1.189213 | 1.026225 | 0.9744454 | 0.0009726157 | 0.02555456 | 0.03295172 |  | 1.189213 | 1.159017 | 1.052962 | 0.9497022 | 0.003767921 | 0.05029776 | 0.0322385 |  | 1.239799 | 0.9843529 | 1.015896 | 0.0003763322 | 0.01589584 | 0.0446941 |  | 1.165394 | 1.0472 | 0.9549275 | 0.003025714 | 0.04507251 | 0.03241464 |  | -0.09640917 | 0.05882839 | 4.718499 | -0.1541507 | 1.207073 | 1.011041 | 0.9890797 | 0.0001776115 | 0.01092027 | 0.04231426 |  | -0.09640917 | 4.718499 | -0.1541507 | 1.150791 | 1.060488 | 0.9429622 | 0.0048454 | 0.05703778 | 0.03228777 |  | -0.09640917 | 4.718499 | 1.194941 | 1.021305 | 0.9791392 | 0.000648136 | 0.0208608 | 0.06341389
Liu et al. [8] | 2.959845 | 0.005291451 | 0.106640625 | 112 | 0.3571429 | 0.3571429 | 0.8571429 | 6.607143 | 1.2188 | 1.256677 | 0.9698591 | 1.031078 | 0.001434695 | 0.03107759 | 0.0757398 |  | -0.03060446 | 1 | 1.085137 | 0.005277501 | 0.101329 | 4.718499 | -1.029619 | -1.029619 | -0.1541507 | 1.888151 | 1.315128 | 0.926754 | 1.079035 | 0.009279068 | 0.07903505 | 0.01572062 |  | -0.03060446 | 1 | 1.085137 | 0.101329 | 4.718499 | -1.029619 | -1.029619 | -0.1541507 | 1.888151 | 1.316025 | 0.9261222 | 1.079771 | 0.00945272 | 0.07977117 | 0.01557972 |  | -0.03060446 | 1.085137 | 0.101329 | 4.718499 | -1.029619 | -1.029619 | -0.1541507 | 1.888151 | 1.31745 | 0.9251202 | 1.080941 | 0.009731919 | 0.08094067 | 0.01535663 |  | -0.03060446 | 1.085137 | 0.101329 | 4.718499 | -1.029619 | -0.1541507 | 1.888151 | 1.31585 | 0.9262457 | 1.079627 | 0.009418606 | 0.07962709 | 0.01613763 |  | -0.03060446 | 1.085137 | 0.101329 | 4.718499 | -0.1541507 | 1.888151 | 1.330254 | 0.9162157 | 1.091446 | 0.0124221 | 0.09144607 | 0.01348675 |  | -0.03060446 | 1.085137 | 0.101329 | 4.718499 | -0.1541507 | 1.313537 | 0.9278762 | 1.07773 | 0.008975154 | 0.07772997 | 0.0167316 |  | 1.313537 | 1.148352 | 1.061347 | 0.9421987 | 0.004962958 | 0.05780133 | 0.02960026 |  | 1.174287 | 1.037906 | 0.9634784 | 0.001981368 | 0.03652162 | 0.03639854 |  | 1.108006 | 1.099994 | 0.909096 | 0.01227527 | 0.09090401 | 0.0180121 |  | -0.03060446 | 0.101329 | 4.718499 | -0.1541507 | 1.269449 | 0.9601015 | 1.041557 | 0.002565335 | 0.04155656 | 0.03064881 |  | -0.03060446 | 4.718499 | -0.1541507 | 1.076089 | 1.13262 | 0.8829084 | 0.02036648 | 0.1170916 | 0.01431234 |  | -0.03060446 | 4.718499 | 1.117373 | 1.090772 | 0.9167815 | 0.01028739 | 0.08321854 | 0.03589638
Liu et al. [8] | 2.471077 | 0.005976244 | 0.07879822 | 112 | 0.4910714 | 0.4910714 | 0.8571429 | 8.392857 | 1.2605 | 1.250745 | 1.0078 | 0.9922607 | 9.516671e-05 | 0.007739264 | 0.0891303 |  | 0.007769368 | 1 | 0.904654 | 0.005958457 | 0.07584766 | 4.718499 | -0.7111657 | -0.7111657 | -0.1541507 | 2.127381 | 1.21474 | 1.037671 | 0.9636967 | 0.002094007 | 0.03630331 | 0.02826219 |  | 0.007769368 | 1 | 0.904654 | 0.07584766 | 4.718499 | -0.7111657 | -0.7111657 | -0.1541507 | 2.127381 | 1.215582 | 1.036952 | 0.9643651 | 0.002017612 | 0.03563494 | 0.02854578 |  | 0.007769368 | 0.904654 | 0.07584766 | 4.718499 | -0.7111657 | -0.7111657 | -0.1541507 | 2.127381 | 1.22146 | 1.031962 | 0.9690279 | 0.001524148 | 0.0309721 | 0.03023789 |  | 0.007769368 | 0.904654 | 0.07584766 | 4.718499 | -0.7111657 | -0.1541507 | 2.127381 | 1.224236 | 1.029621 | 0.9712308 | 0.001315049 | 0.02876923 | 0.0316455 |  | 0.007769368 | 0.904654 | 0.07584766 | 4.718499 | -0.1541507 | 2.127381 | 1.226459 | 1.027755 | 0.9729943 | 0.00115877 | 0.02700572 | 0.03260655 |  | 0.007769368 | 0.904654 | 0.07584766 | 4.718499 | -0.1541507 | 1.182253 | 1.066185 | 0.9379235 | 0.006122667 | 0.06207653 | 0.02102619 |  | 1.182253 | 1.103033 | 1.142758 | 0.8750759 | 0.02479581 | 0.1249241 | 0.01100914 |  | 1.185656 | 1.063125 | 0.9406232 | 0.005601698 | 0.05937683 | 0.02820008 |  | 1.111228 | 1.134331 | 0.881577 | 0.02228218 | 0.118423 | 0.0113828 |  | 0.007769368 | 0.07584766 | 4.718499 | -0.1541507 | 1.177511 | 1.070478 | 0.9341617 | 0.006887198 | 0.06583828 | 0.02273651 |  | 0.007769368 | 4.718499 | -0.1541507 | 1.071009 | 1.176928 | 0.8496697 | 0.03590697 | 0.1503303 | 0.007464176 |  | 0.007769368 | 4.718499 | 1.112098 | 1.133443 | 0.8822675 | 0.0220231 | 0.1177325 | 0.02400932
Liu et al. [8] | 2.203783 | 0.003421308 | 0.06059322 | 112 | 0.625 | 0.625 | 0.8571429 | 4.821429 | 1.2579 | 1.506059 | 0.8352262 | 1.19728 | 0.06158288 | 0.1972804 | 0.01188228 |  | -0.1800526 | 1 | 0.7901753 | 0.003415468 | 0.05882839 | 4.718499 | -0.4700036 | -0.4700036 | -0.1541507 | 1.57307 | 1.339266 | 0.9392458 | 1.064684 | 0.006620438 | 0.06468406 | 0.01952528 |  | -0.1800526 | 1 | 0.7901753 | 0.05882839 | 4.718499 | -0.4700036 | -0.4700036 | -0.1541507 | 1.57307 | 1.338653 | 0.9396759 | 1.064197 | 0.006521062 | 0.06419675 | 0.01971024 |  | -0.1800526 | 0.7901753 | 0.05882839 | 4.718499 | -0.4700036 | -0.4700036 | -0.1541507 | 1.57307 | 1.335819 | 0.9416697 | 1.061943 | 0.006071315 | 0.06194343 | 0.02042587 |  | -0.1800526 | 0.7901753 | 0.05882839 | 4.718499 | -0.4700036 | -0.1541507 | 1.57307 | 1.341017 | 0.9380194 | 1.066076 | 0.006908448 | 0.06607606 | 0.01976414 |  | -0.1800526 | 0.7901753 | 0.05882839 | 4.718499 | -0.1541507 | 1.57307 | 1.333791 | 0.9431009 | 1.060332 | 0.005759519 | 0.0603319 | 0.02168158 |  | -0.1800526 | 0.7901753 | 0.05882839 | 4.718499 | -0.1541507 | 1.332691 | 0.9438795 | 1.059457 | 0.005593729 | 0.05945722 | 0.02179268 |  | 1.332691 | 1.298799 | 0.9685105 | 1.032513 | 0.001672693 | 0.03251337 | 0.03894119 |  | 1.277024 | 0.9850244 | 1.015203 | 0.0003657353 | 0.01520328 | 0.04498741 |  | 1.235618 | 1.018033 | 0.982286 | 0.0004965082 | 0.01771402 | 0.04301441 |  | -0.1800526 | 0.05882839 | 4.718499 | -0.1541507 | 1.352706 | 0.929914 | 1.075368 | 0.008988119 | 0.07536823 | 0.01995336 |  | -0.1800526 | 4.718499 | -0.1541507 | 1.289634 | 0.9753934 | 1.025227 | 0.001007015 | 0.02522737 | 0.04473157 |  | -0.1800526 | 4.718499 | 1.339111 | 0.9393548 | 1.06456 | 0.006595165 | 0.06456047 | 0.04331454
Liu et al. [8] | 2.959845 | 0.005291451 | 0.106640625 | 112 | 0.3571429 | 0.3571429 | 0.8571429 | 8.392857 | 0.9233 | 1.175606 | 0.7853822 | 1.273265 | 0.06365829 | 0.2732654 | 0.001090376 |  | -0.2415848 | 1 | 1.085137 | 0.005277501 | 0.101329 | 4.718499 | -1.029619 | -1.029619 | -0.1541507 | 2.127381 | 1.247266 | 0.7402589 | 1.350879 | 0.1049542 | 0.3508788 | 0.02145108 |  | -0.2415848 | 1 | 1.085137 | 0.101329 | 4.718499 | -1.029619 | -1.029619 | -0.1541507 | 2.127381 | 1.248237 | 0.7396834 | 1.35193 | 0.1055839 | 0.3519297 | 0.02170903 |  | -0.2415848 | 1.085137 | 0.101329 | 4.718499 | -1.029619 | -1.029619 | -0.1541507 | 2.127381 | 1.253691 | 0.7364654 | 1.357837 | 0.1091581 | 0.357837 | 0.02340117 |  | -0.2415848 | 1.085137 | 0.101329 | 4.718499 | -1.029619 | -0.1541507 | 2.127381 | 1.252677 | 0.7370617 | 1.356739 | 0.108489 | 0.3567386 | 0.02252326 |  | -0.2415848 | 1.085137 | 0.101329 | 4.718499 | -0.1541507 | 2.127381 | 1.266239 | 0.7291674 | 1.371427 | 0.1176069 | 0.3714271 | 0.02684635 |  | -0.2415848 | 1.085137 | 0.101329 | 4.718499 | -0.1541507 | 1.228798 | 0.7513849 | 1.330876 | 0.09332884 | 0.3308759 | 0.01532525 |  | 1.228798 | 1.074286 | 0.8594547 | 1.163528 | 0.02279672 | 0.1635285 | 0.004398362 |  | 1.159894 | 0.796021 | 1.256248 | 0.05597675 | 0.2562483 | 0.0008376775 |  | 1.08417 | 0.8516195 | 1.174233 | 0.02587906 | 0.1742334 | 0.002588752 |  | -0.2415848 | 0.101329 | 4.718499 | -0.1541507 | 1.187554 | 0.7774806 | 1.286206 | 0.06983005 | 0.2862058 | 0.00484154 |  | -0.2415848 | 4.718499 | -0.1541507 | 1.006668 | 0.9171846 | 1.090293 | 0.006950159 | 0.09029309 | 0.02144253 |  | -0.2415848 | 4.718499 | 1.045289 | 0.8832967 | 1.132122 | 0.01488124 | 0.1321225 | 0.01975696
Liu et al. [8] | 2.471077 | 0.005976244 | 0.07879822 | 112 | 0.4910714 | 0.4910714 | 0.8571429 | 4.821429 | 1.2654 | 1.412888 | 0.8956127 | 1.116554 | 0.02175257 | 0.1165541 | 0.0359983 |  | -0.1102472 | 1 | 0.904654 | 0.005958457 | 0.07584766 | 4.718499 | -0.7111657 | -0.7111657 | -0.1541507 | 1.57307 | 1.329316 | 0.9519185 | 1.05051 | 0.004085197 | 0.05051015 | 0.0236873 |  | -0.1102472 | 1 | 0.904654 | 0.07584766 | 4.718499 | -0.7111657 | -0.7111657 | -0.1541507 | 1.57307 | 1.329943 | 0.9514696 | 1.051006 | 0.004165745 | 0.05100568 | 0.02358811 |  | -0.1102472 | 0.904654 | 0.07584766 | 4.718499 | -0.7111657 | -0.7111657 | -0.1541507 | 1.57307 | 1.326263 | 0.9541094 | 1.048098 | 0.003704302 | 0.04809782 | 0.02457518 |  | -0.1102472 | 0.904654 | 0.07584766 | 4.718499 | -0.7111657 | -0.1541507 | 1.57307 | 1.328026 | 0.9528428 | 1.049491 | 0.003922007 | 0.04949101 | 0.02470242 |  | -0.1102472 | 0.904654 | 0.07584766 | 4.718499 | -0.1541507 | 1.57307 | 1.330806 | 0.9508523 | 1.051688 | 0.004277954 | 0.05168806 | 0.02430184 |  | -0.1102472 | 0.904654 | 0.07584766 | 4.718499 | -0.1541507 | 1.335516 | 0.9474988 | 1.05541 | 0.004916291 | 0.05541036 | 0.02300388 |  | 1.335516 | 1.245998 | 1.015571 | 0.9846676 | 0.0003764221 | 0.01533239 | 0.04601721 |  | 1.223728 | 1.034053 | 0.9670683 | 0.001736542 | 0.03293175 | 0.03778121 |  | 1.178188 | 1.074022 | 0.9310795 | 0.00760594 | 0.06892053 | 0.02439614 |  | -0.1102472 | 0.07584766 | 4.718499 | -0.1541507 | 1.33016 | 0.9513142 | 1.051177 | 0.004193844 | 0.05117741 | 0.02737276 |  | -0.1102472 | 4.718499 | -0.1541507 | 1.209851 | 1.045914 | 0.9561017 | 0.003085684 | 0.04389832 | 0.03718242 |  | -0.1102472 | 4.718499 | 1.256267 | 1.00727 | 0.9927828 | 8.340604e-05 | 0.007217236 | 0.0704715
Liu et al. [8] | 2.203783 | 0.003421308 | 0.06059322 | 112 | 0.625 | 0.625 | 0.8571429 | 6.607143 | 1.0989 | 1.424988 | 0.7711646 | 1.29674 | 0.1063331 | 0.29674 | 9.113113e-05 |  | -0.2598534 | 1 | 0.7901753 | 0.003415468 | 0.05882839 | 4.718499 | -0.4700036 | -0.4700036 | -0.1541507 | 1.888151 | 1.290259 | 0.8516897 | 1.174137 | 0.03661813 | 0.1741365 | 0.0009169028 |  | -0.2598534 | 1 | 0.7901753 | 0.05882839 | 4.718499 | -0.4700036 | -0.4700036 | -0.1541507 | 1.888151 | 1.289831 | 0.8519723 | 1.173747 | 0.03645451 | 0.173747 | 0.0009512818 |  | -0.2598534 | 0.7901753 | 0.05882839 | 4.718499 | -0.4700036 | -0.4700036 | -0.1541507 | 1.888151 | 1.292667 | 0.8501026 | 1.176329 | 0.03754584 | 0.1763286 | 0.000814187 |  | -0.2598534 | 0.7901753 | 0.05882839 | 4.718499 | -0.4700036 | -0.1541507 | 1.888151 | 1.298393 | 0.8463537 | 1.181539 | 0.03979756 | 0.1815391 | 0.0006311151 |  | -0.2598534 | 0.7901753 | 0.05882839 | 4.718499 | -0.1541507 | 1.888151 | 1.291194 | 0.8510728 | 1.174988 | 0.03697695 | 0.1749876 | 0.001062167 |  | -0.2598534 | 0.7901753 | 0.05882839 | 4.718499 | -0.1541507 | 1.260952 | 0.8714842 | 1.147468 | 0.02626092 | 0.1474677 | 0.003553707 |  | 1.260952 | 1.228908 | 0.8942088 | 1.118307 | 0.01690197 | 0.118307 | 0.01244152 |  | 1.253381 | 0.8767483 | 1.140578 | 0.02386449 | 0.1405782 | 0.007521654 |  | 1.191016 | 0.9226578 | 1.083825 | 0.008485319 | 0.08382545 | 0.01996222 |  | -0.2598534 | 0.05882839 | 4.718499 | -0.1541507 | 1.279889 | 0.8585899 | 1.1647 | 0.03275713 | 0.1647004 | 0.002696117 |  | -0.2598534 | 4.718499 | -0.1541507 | 1.220212 | 0.900581 | 1.110394 | 0.01471667 | 0.1103943 | 0.01595964 |  | -0.2598534 | 4.718499 | 1.267026 | 0.8673066 | 1.152995 | 0.02826637 | 0.1529949 | 0.014325
Liu et al. [8] | 2.673267 | 0.007391234 | 0.106640625 | 112 | 0.3571429 | 0.3571429 | 0.8571429 | 4.821429 | 0.8386 | 1.314232 | 0.6380911 | 1.567174 | 0.2262261 | 0.5671742 | 0.06806255 |  | -0.4492742 | 1 | 0.9833013 | 0.007364052 | 0.101329 | 4.718499 | -1.029619 | -1.029619 | -0.1541507 | 1.57307 | 1.326745 | 0.6320732 | 1.582095 | 0.2382855 | 0.5820951 | 0.1426408 |  | -0.4492742 | 1 | 0.9833013 | 0.101329 | 4.718499 | -1.029619 | -1.029619 | -0.1541507 | 1.57307 | 1.328199 | 0.6313814 | 1.583829 | 0.2397069 | 0.5838287 | 0.1438221 |  | -0.4492742 | 0.9833013 | 0.101329 | 4.718499 | -1.029619 | -1.029619 | -0.1541507 | 1.57307 | 1.322145 | 0.6342723 | 1.57661 | 0.2338159 | 0.57661 | 0.1381962 |  | -0.4492742 | 0.9833013 | 0.101329 | 4.718499 | -1.029619 | -0.1541507 | 1.57307 | 1.318877 | 0.6358438 | 1.572713 | 0.2306664 | 0.5727133 | 0.1339943 |  | -0.4492742 | 0.9833013 | 0.101329 | 4.718499 | -0.1541507 | 1.57307 | 1.335292 | 0.6280274 | 1.592287 | 0.2467031 | 0.5922873 | 0.1480009 |  | -0.4492742 | 0.9833013 | 0.101329 | 4.718499 | -0.1541507 | 1.346454 | 0.6228213 | 1.605597 | 0.2579152 | 0.6055969 | 0.1588152 |  | 1.346454 | 1.176936 | 0.7125279 | 1.403454 | 0.1144715 | 0.4034538 | 0.03013876 |  | 1.154319 | 0.726489 | 1.376483 | 0.09967842 | 0.3764833 | 0.02225398 |  | 1.104642 | 0.7591603 | 1.317245 | 0.0707781 | 0.3172449 | 0.008488247 |  | -0.4492742 | 0.101329 | 4.718499 | -0.1541507 | 1.327589 | 0.6316714 | 1.583102 | 0.2391103 | 0.5831016 | 0.1343054 |  | -0.4492742 | 4.718499 | -0.1541507 | 1.125373 | 0.7451752 | 1.341966 | 0.08223872 | 0.3419663 | 0.01107557 |  | -0.4492742 | 4.718499 | 1.168548 | 0.7176427 | 1.393451 | 0.1088658 | 0.3934512 | 0.01458521
Liu et al. [8] | 2.525827 | 0.007171493 | 0.07879822 | 112 | 0.4910714 | 0.4910714 | 0.8571429 | 6.607143 | 0.9026 | 1.336448 | 0.6753721 | 1.480665 | 0.1882244 | 0.4806652 | 0.03040801 |  | -0.3924914 | 1 | 0.9265685 | 0.0071459 | 0.07584766 | 4.718499 | -0.7111657 | -0.7111657 | -0.1541507 | 1.888151 | 1.28465 | 0.7026036 | 1.423278 | 0.1459626 | 0.4232777 | 0.04790005 |  | -0.3924914 | 1 | 0.9265685 | 0.07584766 | 4.718499 | -0.7111657 | -0.7111657 | -0.1541507 | 1.888151 | 1.285875 | 0.7019347 | 1.424634 | 0.1468994 | 0.4246339 | 0.04841936 |  | -0.3924914 | 0.9265685 | 0.07584766 | 4.718499 | -0.7111657 | -0.7111657 | -0.1541507 | 1.888151 | 1.288234 | 0.7006492 | 1.427248 | 0.1487135 | 0.4272478 | 0.04945521 |  | -0.3924914 | 0.9265685 | 0.07584766 | 4.718499 | -0.7111657 | -0.1541507 | 1.888151 | 1.290838 | 0.6992356 | 1.430133 | 0.1507289 | 0.4301332 | 0.0499398 |  | -0.3924914 | 0.9265685 | 0.07584766 | 4.718499 | -0.1541507 | 1.888151 | 1.292968 | 0.6980836 | 1.432493 | 0.1523875 | 0.4324932 | 0.0505866 |  | -0.3924914 | 0.9265685 | 0.07584766 | 4.718499 | -0.1541507 | 1.26872 | 0.7114256 | 1.405628 | 0.134044 | 0.4056284 | 0.0394212 |  | 1.26872 | 1.183602 | 0.7625874 | 1.311325 | 0.07896218 | 0.3113252 | 0.00663843 |  | 1.208741 | 0.7467272 | 1.339177 | 0.09372252 | 0.3391772 | 0.01251525 |  | 1.144583 | 0.7885844 | 1.268095 | 0.05855561 | 0.2680951 | 0.001847448 |  | -0.3924914 | 0.07584766 | 4.718499 | -0.1541507 | 1.258196 | 0.7173761 | 1.393969 | 0.1264488 | 0.393969 | 0.03145105 |  | -0.3924914 | 4.718499 | -0.1541507 | 1.144396 | 0.7887127 | 1.267889 | 0.05846554 | 0.2678889 | 0.0009711381 |  | -0.3924914 | 4.718499 | 1.188302 | 0.7595715 | 1.316532 | 0.08162537 | 0.3165317 | 0.001922805
Liu et al. [8] | 1.708445 | 0.004792134 | 0.06059322 | 112 | 0.625 | 0.625 | 0.8571429 | 8.392857 | 1.0056 | 1.303071 | 0.7717151 | 1.295815 | 0.08848928 | 0.2958149 | 0.0001096486 |  | -0.2591398 | 1 | 0.5355833 | 0.004780689 | 0.05882839 | 4.718499 | -0.4700036 | -0.4700036 | -0.1541507 | 2.127381 | 1.14498 | 0.8782685 | 1.138604 | 0.01942683 | 0.138604 | 0.004331346 |  | -0.2591398 | 1 | 0.5355833 | 0.05882839 | 4.718499 | -0.4700036 | -0.4700036 | -0.1541507 | 2.127381 | 1.144985 | 0.878265 | 1.138608 | 0.01942808 | 0.1386085 | 0.004353552 |  | -0.2591398 | 0.5355833 | 0.05882839 | 4.718499 | -0.4700036 | -0.4700036 | -0.1541507 | 2.127381 | 1.147437 | 0.8763882 | 1.141047 | 0.02011765 | 0.1410469 | 0.004072442 |  | -0.2591398 | 0.5355833 | 0.05882839 | 4.718499 | -0.4700036 | -0.1541507 | 2.127381 | 1.150906 | 0.8737466 | 1.144497 | 0.02111377 | 0.1444966 | 0.003864422 |  | -0.2591398 | 0.5355833 | 0.05882839 | 4.718499 | -0.1541507 | 2.127381 | 1.148181 | 0.87582 | 1.141787 | 0.02032939 | 0.1417872 | 0.004328508 |  | -0.2591398 | 0.5355833 | 0.05882839 | 4.718499 | -0.1541507 | 1.096749 | 0.916892 | 1.090641 | 0.008308072 | 0.09064104 | 0.01355818 |  | 1.096749 | 1.068789 | 0.9408779 | 1.062837 | 0.003992853 | 0.06283714 | 0.02789283 |  | 1.145626 | 0.8777735 | 1.139246 | 0.01960725 | 0.1392461 | 0.007754483 |  | 1.075537 | 0.9349748 | 1.069548 | 0.004891179 | 0.0695475 | 0.02420068 |  | -0.2591398 | 0.05882839 | 4.718499 | -0.1541507 | 1.170387 | 0.8592028 | 1.16387 | 0.02715483 | 0.1638696 | 0.002783092 |  | -0.2591398 | 4.718499 | -0.1541507 | 1.115816 | 0.9012239 | 1.109602 | 0.01214756 | 0.1096022 | 0.01616041 |  | -0.2591398 | 4.718499 | 1.158625 | 0.8679257 | 1.152172 | 0.0234165 | 0.1521723 | 0.01452256
Liu et al. [8] | 2.673267 | 0.007391234 | 0.106640625 | 112 | 0.3571429 | 0.3571429 | 0.8571429 | 6.607143 | 0.9689 | 1.233161 | 0.7857044 | 1.272743 | 0.06983382 | 0.2727432 | 0.001125135 |  | -0.2411746 | 1 | 0.9833013 | 0.007364052 | 0.101329 | 4.718499 | -1.029619 | -1.029619 | -0.1541507 | 1.888151 | 1.267581 | 0.764369 | 1.308269 | 0.0892106 | 0.3082686 | 0.01078516 |  | -0.2411746 | 1 | 0.9833013 | 0.101329 | 4.718499 | -1.029619 | -1.029619 | -0.1541507 | 1.888151 | 1.26913 | 0.7634362 | 1.309867 | 0.09013823 | 0.3098672 | 0.0110833 |  | -0.2411746 | 0.9833013 | 0.101329 | 4.718499 | -1.029619 | -1.029619 | -0.1541507 | 1.888151 | 1.268811 | 0.7636282 | 1.309538 | 0.08994668 | 0.3095377 | 0.0109569 |  | -0.2411746 | 0.9833013 | 0.101329 | 4.718499 | -1.029619 | -0.1541507 | 1.888151 | 1.266353 | 0.7651103 | 1.307001 | 0.08847846 | 0.307001 | 0.01006811 |  | -0.2411746 | 0.9833013 | 0.101329 | 4.718499 | -0.1541507 | 1.888151 | 1.281912 | 0.7558239 | 1.32306 | 0.09797674 | 0.3230595 | 0.01333585 |  | -0.2411746 | 0.9833013 | 0.101329 | 4.718499 | -0.1541507 | 1.263394 | 0.7669022 | 1.303947 | 0.086727 | 0.3039472 | 0.009383138 |  | 1.263394 | 1.104339 | 0.8773572 | 1.139787 | 0.0183438 | 0.1397866 | 0.008111157 |  | 1.129761 | 0.8576153 | 1.166024 | 0.02587614 | 0.166024 | 0.003755443 |  | 1.064768 | 0.9099638 | 1.098945 | 0.009190596 | 0.09894478 | 0.01591846 |  | -0.2411746 | 0.101329 | 4.718499 | -0.1541507 | 1.245694 | 0.7777996 | 1.285678 | 0.07661473 | 0.2856783 | 0.00476841 |  | -0.2411746 | 4.718499 | -0.1541507 | 1.055952 | 0.9175609 | 1.089846 | 0.007578004 | 0.08984594 | 0.02157368 |  | -0.2411746 | 4.718499 | 1.096464 | 0.8836591 | 1.131658 | 0.01627247 | 0.1316582 | 0.0198877
Liu et al. [8] | 2.525827 | 0.007171493 | 0.07879822 | 112 | 0.4910714 | 0.4910714 | 0.8571429 | 8.392857 | 1.108 | 1.255377 | 0.8826034 | 1.133012 | 0.02171997 | 0.1330117 | 0.03002407 |  | -0.1248793 | 1 | 0.9265685 | 0.0071459 | 0.07584766 | 4.718499 | -0.7111657 | -0.7111657 | -0.1541507 | 2.127381 | 1.223377 | 0.90569 | 1.104131 | 0.01331177 | 0.1041306 | 0.01005736 |  | -0.1248793 | 1 | 0.9265685 | 0.07584766 | 4.718499 | -0.7111657 | -0.7111657 | -0.1541507 | 2.127381 | 1.22466 | 0.9047412 | 1.105288 | 0.01360945 | 0.1052884 | 0.009860789 |  | -0.1248793 | 0.9265685 | 0.07584766 | 4.718499 | -0.7111657 | -0.7111657 | -0.1541507 | 2.127381 | 1.230934 | 0.9001293 | 1.110952 | 0.01511283 | 0.1109515 | 0.008819283 |  | -0.1248793 | 0.9265685 | 0.07584766 | 4.718499 | -0.7111657 | -0.1541507 | 2.127381 | 1.233925 | 0.897948 | 1.11365 | 0.01585698 | 0.1136503 | 0.008651005 |  | -0.1248793 | 0.9265685 | 0.07584766 | 4.718499 | -0.1541507 | 2.127381 | 1.235813 | 0.8965759 | 1.115355 | 0.01633613 | 0.1153546 | 0.00850526 |  | -0.1248793 | 0.9265685 | 0.07584766 | 4.718499 | -0.1541507 | 1.191757 | 0.9297195 | 1.075593 | 0.007015278 | 0.07559319 | 0.01728895 |  | 1.191757 | 1.111811 | 0.9965726 | 1.003439 | 1.452114e-05 | 0.003439225 | 0.0512612 |  | 1.19479 | 0.9273597 | 1.07833 | 0.007532496 | 0.07833028 | 0.02219366 |  | 1.119959 | 0.9893217 | 1.010794 | 0.0001430248 | 0.01079359 | 0.04593288 |  | -0.1248793 | 0.07584766 | 4.718499 | -0.1541507 | 1.181872 | 0.9374958 | 1.066671 | 0.00545706 | 0.0666714 | 0.02248595 |  | -0.1248793 | 4.718499 | -0.1541507 | 1.074975 | 1.030721 | 0.9701943 | 0.001090633 | 0.02980571 | 0.04281591 |  | -0.1248793 | 4.718499 | 1.116217 | 0.9926386 | 1.007416 | 6.751863e-05 | 0.00741604 | 0.07036599
Liu et al. [8] | 1.708445 | 0.004792134 | 0.06059322 | 112 | 0.625 | 0.625 | 0.8571429 | 4.821429 | 1.16 | 1.465214 | 0.791693 | 1.263116 | 0.09315579 | 0.2631158 | 0.001863686 |  | -0.2335815 | 1 | 0.5355833 | 0.004780689 | 0.05882839 | 4.718499 | -0.4700036 | -0.4700036 | -0.1541507 | 1.57307 | 1.247202 | 0.9300819 | 1.075174 | 0.007604197 | 0.07517418 | 0.01670369 |  | -0.2335815 | 1 | 0.5355833 | 0.05882839 | 4.718499 | -0.4700036 | -0.4700036 | -0.1541507 | 1.57307 | 1.24693 | 0.9302844 | 1.07494 | 0.007556903 | 0.07494004 | 0.01680909 |  | -0.2335815 | 0.5355833 | 0.05882839 | 4.718499 | -0.4700036 | -0.4700036 | -0.1541507 | 1.57307 | 1.240147 | 0.9353728 | 1.069092 | 0.006423579 | 0.06909244 | 0.01843352 |  | -0.2335815 | 0.5355833 | 0.05882839 | 4.718499 | -0.4700036 | -0.1541507 | 1.57307 | 1.242725 | 0.9334326 | 1.071315 | 0.00684342 | 0.07131462 | 0.01831866 |  | -0.2335815 | 0.5355833 | 0.05882839 | 4.718499 | -0.1541507 | 1.57307 | 1.240127 | 0.9353883 | 1.069075 | 0.006420281 | 0.0690747 | 0.01918332 |  | -0.2335815 | 0.5355833 | 0.05882839 | 4.718499 | -0.1541507 | 1.233218 | 0.9406281 | 1.063119 | 0.005360944 | 0.06311937 | 0.02072485 |  | 1.233218 | 1.201743 | 0.9652644 | 1.035986 | 0.001742506 | 0.03598563 | 0.03758285 |  | 1.181033 | 0.9821914 | 1.018132 | 0.000442368 | 0.0181315 | 0.04375382 |  | 1.140346 | 1.017235 | 0.9830573 | 0.0003862626 | 0.01694273 | 0.04333493 |  | -0.2335815 | 0.05882839 | 4.718499 | -0.1541507 | 1.31602 | 0.8814456 | 1.1345 | 0.02434225 | 0.1345 | 0.006744444 |  | -0.2335815 | 4.718499 | -0.1541507 | 1.254658 | 0.9245545 | 1.081602 | 0.008960205 | 0.08160203 | 0.02406337 |  | -0.2335815 | 4.718499 | 1.302794 | 0.8903943 | 1.123098 | 0.02039003 | 0.123098 | 0.02237536
Liu et al. [8] | 2.673267 | 0.007391234 | 0.106640625 | 112 | 0.3571429 | 0.3571429 | 0.8571429 | 8.392857 | 0.9053 | 1.152089 | 0.7857897 | 1.272605 | 0.06090504 | 0.2726052 | 0.001134414 |  | -0.2410661 | 1 | 0.9833013 | 0.007364052 | 0.101329 | 4.718499 | -1.029619 | -1.029619 | -0.1541507 | 2.127381 | 1.200592 | 0.7540444 | 1.326182 | 0.08719758 | 0.3261818 | 0.01482668 |  | -0.2410661 | 1 | 0.9833013 | 0.101329 | 4.718499 | -1.029619 | -1.029619 | -0.1541507 | 2.127381 | 1.202174 | 0.7530521 | 1.327929 | 0.08813442 | 0.3279293 | 0.01521261 |  | -0.2410661 | 0.9833013 | 0.101329 | 4.718499 | -1.029619 | -1.029619 | -0.1541507 | 2.127381 | 1.205818 | 0.7507769 | 1.331954 | 0.09031083 | 0.3319536 | 0.01615214 |  | -0.2410661 | 0.9833013 | 0.101329 | 4.718499 | -1.029619 | -0.1541507 | 2.127381 | 1.203971 | 0.7519282 | 1.329914 | 0.08920458 | 0.3299142 | 0.01519134 |  | -0.2410661 | 0.9833013 | 0.101329 | 4.718499 | -0.1541507 | 2.127381 | 1.218618 | 0.7428906 | 1.346093 | 0.09816829 | 0.3460932 | 0.01918631 |  | -0.2410661 | 0.9833013 | 0.101329 | 4.718499 | -0.1541507 | 1.180335 | 0.7669854 | 1.303806 | 0.07564448 | 0.3038058 | 0.009355761 |  | 1.180335 | 1.031742 | 0.8774479 | 1.139669 | 0.01598763 | 0.1396688 | 0.008132388 |  | 1.115653 | 0.8114533 | 1.232357 | 0.04424825 | 0.2323569 | 2.551501e-05 |  | 1.041861 | 0.8689257 | 1.150846 | 0.01864899 | 0.1508464 | 0.005515546 |  | -0.2410661 | 0.101329 | 4.718499 | -0.1541507 | 1.163798 | 0.7778839 | 1.285539 | 0.06682137 | 0.2855388 | 0.004749173 |  | -0.2410661 | 4.718499 | -0.1541507 | 0.9865305 | 0.9176604 | 1.089728 | 0.006598399 | 0.08972775 | 0.02160842 |  | -0.2410661 | 4.718499 | 1.024379 | 0.8837549 | 1.131535 | 0.01417981 | 0.1315354 | 0.01992234
Liu et al. [8] | 2.525827 | 0.007171493 | 0.07879822 | 112 | 0.4910714 | 0.4910714 | 0.8571429 | 4.821429 | 1.1391 | 1.41752 | 0.8035867 | 1.244421 | 0.07751759 | 0.2444209 | 0.003827325 |  | -0.2186703 | 1 | 0.9265685 | 0.0071459 | 0.07584766 | 4.718499 | -0.7111657 | -0.7111657 | -0.1541507 | 1.57307 | 1.3382 | 0.8512179 | 1.174787 | 0.03964092 | 0.1747874 | 0.000877912 |  | -0.2186703 | 1 | 0.9265685 | 0.07584766 | 4.718499 | -0.7111657 | -0.7111657 | -0.1541507 | 1.57307 | 1.339307 | 0.8505148 | 1.175759 | 0.04008267 | 0.1757586 | 0.0008312465 |  | -0.2186703 | 0.9265685 | 0.07584766 | 4.718499 | -0.7111657 | -0.7111657 | -0.1541507 | 1.57307 | 1.335985 | 0.8526296 | 1.172842 | 0.03876352 | 0.1728422 | 0.001025303 |  | -0.2186703 | 0.9265685 | 0.07584766 | 4.718499 | -0.7111657 | -0.1541507 | 1.57307 | 1.337969 | 0.8513653 | 1.174584 | 0.03954871 | 0.1745839 | 0.001028941 |  | -0.2186703 | 0.9265685 | 0.07584766 | 4.718499 | -0.1541507 | 1.57307 | 1.340388 | 0.8498288 | 1.176708 | 0.0405167 | 0.1767076 | 0.0009530161 |  | -0.2186703 | 0.9265685 | 0.07584766 | 4.718499 | -0.1541507 | 1.345683 | 0.8464846 | 1.181356 | 0.04267657 | 0.1813564 | 0.0006617371 |  | 1.345683 | 1.255394 | 0.9073649 | 1.102092 | 0.01352418 | 0.1020925 | 0.01632163 |  | 1.233027 | 0.923824 | 1.082457 | 0.008822297 | 0.08245727 | 0.02098105 |  | 1.187446 | 0.9592861 | 1.042442 | 0.002337293 | 0.04244189 | 0.0333688 |  | -0.2186703 | 0.07584766 | 4.718499 | -0.1541507 | 1.334521 | 0.8535647 | 1.171557 | 0.03818935 | 0.1715573 | 0.002031057 |  | -0.2186703 | 4.718499 | -0.1541507 | 1.213818 | 0.9384441 | 1.065594 | 0.005582732 | 0.06559361 | 0.02928621 |  | -0.2186703 | 4.718499 | 1.260386 | 0.9037707 | 1.106475 | 0.01471032 | 0.1064754 | 0.02762462
Liu et al. [8] | 1.708445 | 0.004792134 | 0.06059322 | 112 | 0.625 | 0.625 | 0.8571429 | 6.607143 | 1.0377 | 1.384143 | 0.7497058 | 1.333857 | 0.1200227 | 0.3338565 | 0.0007601204 |  | -0.2880744 | 1 | 0.5355833 | 0.004780689 | 0.05882839 | 4.718499 | -0.4700036 | -0.4700036 | -0.1541507 | 1.888151 | 1.199658 | 0.8649966 | 1.156074 | 0.02623035 | 0.1560739 | 0.002337052 |  | -0.2880744 | 1 | 0.5355833 | 0.05882839 | 4.718499 | -0.4700036 | -0.4700036 | -0.1541507 | 1.888151 | 1.199548 | 0.865076 | 1.155968 | 0.02619471 | 0.1559678 | 0.002364109 |  | -0.2880744 | 0.5355833 | 0.05882839 | 4.718499 | -0.4700036 | -0.4700036 | -0.1541507 | 1.888151 | 1.198183 | 0.8660612 | 1.154653 | 0.02575488 | 0.1546529 | 0.002521013 |  | -0.2880744 | 0.5355833 | 0.05882839 | 4.718499 | -0.4700036 | -0.1541507 | 1.888151 | 1.201317 | 0.8638019 | 1.157673 | 0.02677055 | 0.1576728 | 0.002399848 |  | -0.2880744 | 0.5355833 | 0.05882839 | 4.718499 | -0.1541507 | 1.888151 | 1.198616 | 0.8657481 | 1.15507 | 0.02589412 | 0.1550703 | 0.002757112 |  | -0.2880744 | 0.5355833 | 0.05882839 | 4.718499 | -0.1541507 | 1.164984 | 0.8907422 | 1.122659 | 0.0162011 | 0.1226593 | 0.007126966 |  | 1.164984 | 1.135266 | 0.9140588 | 1.094022 | 0.00951916 | 0.09402157 | 0.01844898 |  | 1.158545 | 0.8956928 | 1.116454 | 0.0146034 | 0.1164542 | 0.01228804 |  | 1.099184 | 0.9440642 | 1.05925 | 0.003780241 | 0.05924994 | 0.02751061 |  | -0.2880744 | 0.05882839 | 4.718499 | -0.1541507 | 1.243204 | 0.8346983 | 1.198038 | 0.04223174 | 0.1980376 | 0.0003454755 |  | -0.2880744 | 4.718499 | -0.1541507 | 1.185237 | 0.875521 | 1.142177 | 0.02176721 | 0.1421771 | 0.008939454 |  | -0.2880744 | 4.718499 | 1.230709 | 0.8431725 | 1.185997 | 0.0372525 | 0.185997 | 0.007514279
Deng [9] | 3.420306 | 0.0018 | 0.1001 | 112 | 0.3571429 | 0.3571429 | 0.8571429 | 3.035714 | 1.232006 | 1.456595 | 0.8458123 | 1.182295 | 0.05044027 | 0.1822955 | 0.01537371 |  | -0.1674579 | 1 | 1.22973 | 0.001798382 | 0.09540108 | 4.718499 | -1.029619 | -1.029619 | -0.1541507 | 1.110447 | 1.473057 | 0.8363599 | 1.195657 | 0.05810567 | 0.1956575 | 7.672836e-05 |  | -0.1674579 | 1 | 1.22973 | 0.09540108 | 4.718499 | -1.029619 | -1.029619 | -0.1541507 | 1.110447 | 1.472253 | 0.8368169 | 1.195004 | 0.05771849 | 0.1950045 | 9.18801e-05 |  | -0.1674579 | 1.22973 | 0.09540108 | 4.718499 | -1.029619 | -1.029619 | -0.1541507 | 1.110447 | 1.460958 | 0.8432866 | 1.185836 | 0.05241884 | 0.1858364 | 0.0003619933 |  | -0.1674579 | 1.22973 | 0.09540108 | 4.718499 | -1.029619 | -0.1541507 | 1.110447 | 1.458502 | 0.8447064 | 1.183843 | 0.05130048 | 0.1838433 | 0.0005206487 |  | -0.1674579 | 1.22973 | 0.09540108 | 4.718499 | -0.1541507 | 1.110447 | 1.4739 | 0.8358818 | 1.196341 | 0.05851263 | 0.1963414 | 0.000126273 |  | -0.1674579 | 1.22973 | 0.09540108 | 4.718499 | -0.1541507 | 1.542891 | 0.7985047 | 1.252341 | 0.09664969 | 0.2523407 | 0.002048476 |  | 1.542891 | 1.369707 | 0.8994668 | 1.11177 | 0.01896156 | 0.1117697 | 0.01394262 |  | 1.325869 | 0.9292067 | 1.076187 | 0.00881018 | 0.07618677 | 0.02283691 |  | 1.315707 | 0.9363834 | 1.067939 | 0.007005824 | 0.06793863 | 0.02470384 |  | -0.1674579 | 0.09540108 | 4.718499 | -0.1541507 | 1.447481 | 0.8511381 | 1.174897 | 0.04642936 | 0.1748975 | 0.001741152 |  | -0.1674579 | 4.718499 | -0.1541507 | 1.247278 | 0.9877559 | 1.012396 | 0.0002332259 | 0.01239583 | 0.05032392 |  | -0.1674579 | 4.718499 | 1.29513 | 0.9512606 | 1.051237 | 0.003984623 | 0.05123665 | 0.04903801
Deng [9] | 3.420306 | 0.0026 | 0.0682 | 112 | 0.5357143 | 0.5357143 | 0.8571429 | 4.821429 | 1.442223 | 1.529594 | 0.9428796 | 1.060581 | 0.007633688 | 0.06058078 | 0.06037117 |  | -0.05881667 | 1 | 1.22973 | 0.002596626 | 0.06597499 | 4.718499 | -0.6241543 | -0.6241543 | -0.1541507 | 1.57307 | 1.487544 | 0.969533 | 1.031424 | 0.002053991 | 0.03142439 | 0.02992642 |  | -0.05881667 | 1 | 1.22973 | 0.06597499 | 4.718499 | -0.6241543 | -0.6241543 | -0.1541507 | 1.57307 | 1.487025 | 0.9698714 | 1.031064 | 0.00200721 | 0.03106448 | 0.03011107 |  | -0.05881667 | 1.22973 | 0.06597499 | 4.718499 | -0.6241543 | -0.6241543 | -0.1541507 | 1.57307 | 1.490373 | 0.9676927 | 1.033386 | 0.002318412 | 0.03338589 | 0.02940424 |  | -0.05881667 | 1.22973 | 0.06597499 | 4.718499 | -0.6241543 | -0.1541507 | 1.57307 | 1.49746 | 0.9631126 | 1.0383 | 0.003051172 | 0.0383002 | 0.02834538 |  | -0.05881667 | 1.22973 | 0.06597499 | 4.718499 | -0.1541507 | 1.57307 | 1.490469 | 0.9676304 | 1.033452 | 0.002327667 | 0.03345247 | 0.03031989 |  | -0.05881667 | 1.22973 | 0.06597499 | 4.718499 | -0.1541507 | 1.50293 | 0.9596077 | 1.042093 | 0.003685314 | 0.04209252 | 0.02722108 |  | 1.50293 | 1.438319 | 1.002714 | 0.9972934 | 1.523788e-05 | 0.002706636 | 0.05159347 |  | 1.414578 | 1.019542 | 0.9808321 | 0.0007642092 | 0.01916787 | 0.04332133 |  | 1.370293 | 1.052492 | 0.950126 | 0.005173845 | 0.04987402 | 0.03070876 |  | -0.05881667 | 0.06597499 | 4.718499 | -0.1541507 | 1.401259 | 1.029234 | 0.9715965 | 0.001678058 | 0.02840346 | 0.03542719 |  | -0.05881667 | 4.718499 | -0.1541507 | 1.309786 | 1.101113 | 0.9081719 | 0.01753943 | 0.09182806 | 0.02099534 |  | -0.05881667 | 4.718499 | 1.360036 | 1.060429 | 0.9430142 | 0.006754578 | 0.05698582 | 0.04652481
Deng [9] | 3.420306 | 0.0034 | 0.0495 | 112 | 0.7142857 | 0.7142857 | 0.8571429 | 6.607143 | 1.22423 | 1.602592 | 0.7639064 | 1.309061 | 0.1431577 | 0.309061 | 7.699167e-06 |  | -0.2693101 | 1 | 1.22973 | 0.003394233 | 0.04831386 | 4.718499 | -0.3364722 | -0.3364722 | -0.1541507 | 1.888151 | 1.52724 | 0.8015963 | 1.247511 | 0.09181513 | 0.2475107 | 0.001857073 |  | -0.2693101 | 1 | 1.22973 | 0.04831386 | 4.718499 | -0.3364722 | -0.3364722 | -0.1541507 | 1.888151 | 1.527017 | 0.8017135 | 1.247328 | 0.0916799 | 0.2473284 | 0.001826576 |  | -0.2693101 | 1.22973 | 0.04831386 | 4.718499 | -0.3364722 | -0.3364722 | -0.1541507 | 1.888151 | 1.541041 | 0.794418 | 1.258783 | 0.1003687 | 0.2587832 | 0.002907436 |  | -0.2693101 | 1.22973 | 0.04831386 | 4.718499 | -0.3364722 | -0.1541507 | 1.888151 | 1.555555 | 0.7870058 | 1.270639 | 0.1097757 | 0.2706387 | 0.004093142 |  | -0.2693101 | 1.22973 | 0.04831386 | 4.718499 | -0.1541507 | 1.888151 | 1.530796 | 0.7997347 | 1.250415 | 0.0939822 | 0.2504146 | 0.001834928 |  | -0.2693101 | 1.22973 | 0.04831386 | 4.718499 | -0.1541507 | 1.505217 | 0.8133249 | 1.229521 | 0.07895347 | 0.229521 | 0.0005035699 |  | 1.505217 | 1.506931 | 0.8123996 | 1.230921 | 0.07991979 | 0.2309213 | 1.150704e-06 |  | 1.533615 | 0.7982644 | 1.252718 | 0.09571897 | 0.2527178 | 0.0006457787 |  | 1.465824 | 0.8351824 | 1.197343 | 0.05836746 | 0.1973432 | 0.0007711692 |  | -0.2693101 | 0.04831386 | 4.718499 | -0.1541507 | 1.398169 | 0.8755955 | 1.14208 | 0.0302546 | 0.1420799 | 0.005556914 |  | -0.2693101 | 4.718499 | -0.1541507 | 1.372295 | 0.8921046 | 1.120945 | 0.02192301 | 0.1209447 | 0.01340525 |  | -0.2693101 | 4.718499 | 1.424943 | 0.8591434 | 1.16395 | 0.04028557 | 0.1639501 | 0.01182262
Deng [9] | 3.420306 | 0.0042 | 0.0375 | 112 | 0.8928571 | 0.8928571 | 0.8571429 | 8.392857 | 1.677508 | 1.675591 | 1.001144 | 0.998857 | 3.676124e-06 | 0.001142958 | 0.09311242 |  | 0.001143612 | 1 | 1.22973 | 0.004191205 | 0.03681397 | 4.718499 | -0.1133287 | -0.1133287 | -0.1541507 | 2.127381 | 1.580262 | 1.061538 | 0.9420297 | 0.009456723 | 0.05797033 | 0.02144661 |  | 0.001143612 | 1 | 1.22973 | 0.03681397 | 4.718499 | -0.1133287 | -0.1133287 | -0.1541507 | 2.127381 | 1.580359 | 1.061472 | 0.9420876 | 0.009437835 | 0.0579124 | 0.02151429 |  | 0.001143612 | 1.22973 | 0.03681397 | 4.718499 | -0.1133287 | -0.1133287 | -0.1541507 | 2.127381 | 1.603323 | 1.04627 | 0.9557766 | 0.005503429 | 0.0442234 | 0.02580494 |  | 0.001143612 | 1.22973 | 0.03681397 | 4.718499 | -0.1133287 | -0.1541507 | 2.127381 | 1.624335 | 1.032735 | 0.9683021 | 0.002827411 | 0.03169785 | 0.03061212 |  | 0.001143612 | 1.22973 | 0.03681397 | 4.718499 | -0.1541507 | 2.127381 | 1.583807 | 1.059162 | 0.9441426 | 0.008779933 | 0.05585744 | 0.0230193 |  | 0.001143612 | 1.22973 | 0.03681397 | 4.718499 | -0.1541507 | 1.528236 | 1.097676 | 0.9110157 | 0.02228208 | 0.08898427 | 0.01394675 |  | 1.528236 | 1.575543 | 1.064717 | 0.9392166 | 0.0103968 | 0.06078343 | 0.02858303 |  | 1.663621 | 1.008347 | 0.9917218 | 0.0001928395 | 0.008278152 | 0.04797304 |  | 1.576164 | 1.064298 | 0.9395867 | 0.01027056 | 0.06041327 | 0.02712606 |  | 0.001143612 | 0.03681397 | 4.718499 | -0.1541507 | 1.416109 | 1.18459 | 0.8441742 | 0.06832943 | 0.1558258 | 0.003696494 |  | 0.001143612 | 4.718499 | -0.1541507 | 1.434803 | 1.169156 | 0.8553181 | 0.05890574 | 0.1446819 | 0.008472072 |  | 0.001143612 | 4.718499 | 1.48985 | 1.125958 | 0.8881326 | 0.0352157 | 0.1118674 | 0.02586131
Deng [9] | 2.949776 | 0.0042 | 0.1001 | 112 | 0.3571429 | 0.3571429 | 0.8571429 | 4.821429 | 1.215317 | 1.336821 | 0.9091101 | 1.099977 | 0.0147631 | 0.09997676 | 0.0425636 |  | -0.09528905 | 1 | 1.081729 | 0.004191205 | 0.09540108 | 4.718499 | -1.029619 | -1.029619 | -0.1541507 | 1.57307 | 1.352781 | 0.8983841 | 1.11311 | 0.01889638 | 0.1131096 | 0.008337021 |  | -0.09528905 | 1 | 1.081729 | 0.09540108 | 4.718499 | -1.029619 | -1.029619 | -0.1541507 | 1.57307 | 1.353104 | 0.8981699 | 1.113375 | 0.01898516 | 0.113375 | 0.008320151 |  | -0.09528905 | 1.081729 | 0.09540108 | 4.718499 | -1.029619 | -1.029619 | -0.1541507 | 1.57307 | 1.348643 | 0.901141 | 1.109704 | 0.01777568 | 0.1097042 | 0.009055102 |  | -0.09528905 | 1.081729 | 0.09540108 | 4.718499 | -1.029619 | -0.1541507 | 1.57307 | 1.34602 | 0.9028968 | 1.107546 | 0.01708324 | 0.1075463 | 0.009823736 |  | -0.09528905 | 1.081729 | 0.09540108 | 4.718499 | -0.1541507 | 1.57307 | 1.362535 | 0.8919532 | 1.121135 | 0.02167299 | 0.121135 | 0.007472479 |  | -0.09528905 | 1.081729 | 0.09540108 | 4.718499 | -0.1541507 | 1.375392 | 0.883615 | 1.131715 | 0.02562401 | 0.1317146 | 0.005680041 |  | 1.375392 | 1.220838 | 0.9954781 | 1.004542 | 3.047631e-05 | 0.004542464 | 0.05076285 |  | 1.197778 | 1.014643 | 0.9855683 | 0.0003076184 | 0.01443167 | 0.04531533 |  | 1.147939 | 1.058695 | 0.944559 | 0.004539846 | 0.05544098 | 0.02878865 |  | -0.09528905 | 0.09540108 | 4.718499 | -0.1541507 | 1.328456 | 0.9148345 | 1.093094 | 0.01280034 | 0.09309386 | 0.01525984 |  | -0.09528905 | 4.718499 | -0.1541507 | 1.144715 | 1.061676 | 0.9419066 | 0.004984632 | 0.05809341 | 0.03190952 |  | -0.09528905 | 4.718499 | 1.188633 | 1.02245 | 0.9780431 | 0.0007120696 | 0.02195693 | 0.06286303
Deng [9] | 2.949776 | 0.0034 | 0.0682 | 112 | 0.5357143 | 0.5357143 | 0.8571429 | 3.035714 | 1.462569 | 1.571822 | 0.9304924 | 1.0747 | 0.01193634 | 0.07469977 | 0.05363229 |  | -0.07204134 | 1 | 1.081729 | 0.003394233 | 0.06597499 | 4.718499 | -0.6241543 | -0.6241543 | -0.1541507 | 1.110447 | 1.45126 | 1.007792 | 0.9922679 | 0.0001278861 | 0.007732063 | 0.03868494 |  | -0.07204134 | 1 | 1.081729 | 0.06597499 | 4.718499 | -0.6241543 | -0.6241543 | -0.1541507 | 1.110447 | 1.450689 | 1.008189 | 0.9918777 | 0.0001411217 | 0.008122329 | 0.03859951 |  | -0.07204134 | 1.081729 | 0.06597499 | 4.718499 | -0.6241543 | -0.6241543 | -0.1541507 | 1.110447 | 1.441971 | 1.014284 | 0.9859168 | 0.0004242631 | 0.0140832 | 0.03639676 |  | -0.07204134 | 1.081729 | 0.06597499 | 4.718499 | -0.6241543 | -0.1541507 | 1.110447 | 1.446169 | 1.01134 | 0.988787 | 0.0002689515 | 0.01121297 | 0.03819995 |  | -0.07204134 | 1.081729 | 0.06597499 | 4.718499 | -0.1541507 | 1.110447 | 1.442523 | 1.013897 | 0.986294 | 0.000401843 | 0.01370604 | 0.03758655 |  | -0.07204134 | 1.081729 | 0.06597499 | 4.718499 | -0.1541507 | 1.500109 | 0.9749748 | 1.025668 | 0.00140929 | 0.02566752 | 0.03291072 |  | 1.500109 | 1.435514 | 1.018847 | 0.9815018 | 0.0007319654 | 0.01849818 | 0.044669 |  | 1.392933 | 1.049992 | 0.9523882 | 0.004849096 | 0.04761175 | 0.03228989 |  | 1.395711 | 1.047902 | 0.9542876 | 0.004469919 | 0.04571235 | 0.03218465 |  | -0.07204134 | 0.06597499 | 4.718499 | -0.1541507 | 1.439944 | 1.015712 | 0.9845309 | 0.0005118714 | 0.01546907 | 0.04046354 |  | -0.07204134 | 4.718499 | -0.1541507 | 1.345946 | 1.086647 | 0.920262 | 0.01360077 | 0.07973802 | 0.02464515 |  | -0.07204134 | 4.718499 | 1.397584 | 1.046498 | 0.9555681 | 0.004223018 | 0.04443193 | 0.05209806
Deng [9] | 2.949776 | 0.0026 | 0.0495 | 112 | 0.7142857 | 0.7142857 | 0.8571429 | 8.392857 | 1.315102 | 1.482538 | 0.8870616 | 1.127317 | 0.02803466 | 0.1273175 | 0.03202981 |  | -0.1198409 | 1 | 1.081729 | 0.002596626 | 0.04831386 | 4.718499 | -0.3364722 | -0.3364722 | -0.1541507 | 2.127381 | 1.397022 | 0.941361 | 1.062292 | 0.006710881 | 0.0622917 | 0.02019958 |  | -0.1198409 | 1 | 1.081729 | 0.04831386 | 4.718499 | -0.3364722 | -0.3364722 | -0.1541507 | 2.127381 | 1.396507 | 0.9417082 | 1.0619 | 0.006626759 | 0.06190005 | 0.0203604 |  | -0.1198409 | 1.081729 | 0.04831386 | 4.718499 | -0.3364722 | -0.3364722 | -0.1541507 | 2.127381 | 1.41122 | 0.9318904 | 1.073088 | 0.009238586 | 0.07308751 | 0.01736466 |  | -0.1198409 | 1.081729 | 0.04831386 | 4.718499 | -0.3364722 | -0.1541507 | 2.127381 | 1.423594 | 0.9237904 | 1.082497 | 0.01177041 | 0.08249664 | 0.0154168 |  | -0.1198409 | 1.081729 | 0.04831386 | 4.718499 | -0.1541507 | 2.127381 | 1.403465 | 0.9370394 | 1.067191 | 0.007808024 | 0.06719098 | 0.01970867 |  | -0.1198409 | 1.081729 | 0.04831386 | 4.718499 | -0.1541507 | 1.352505 | 0.9723458 | 1.028441 | 0.00139894 | 0.02844068 | 0.03191224 |  | 1.352505 | 1.354125 | 0.9711827 | 1.029672 | 0.001522734 | 0.02967238 | 0.04007052 |  | 1.439676 | 0.9134714 | 1.094725 | 0.01551846 | 0.09472501 | 0.01757762 |  | 1.358306 | 0.9681934 | 1.032852 | 0.001866508 | 0.03285151 | 0.03696455 |  | -0.1198409 | 0.04831386 | 4.718499 | -0.1541507 | 1.293429 | 1.016757 | 0.9835192 | 0.0004697598 | 0.0164808 | 0.04005753 |  | -0.1198409 | 4.718499 | -0.1541507 | 1.269493 | 1.035928 | 0.9653184 | 0.002080263 | 0.03468164 | 0.04082183 |  | -0.1198409 | 4.718499 | 1.318197 | 0.9976525 | 1.002353 | 9.575927e-06 | 0.002353048 | 0.07307771
Deng [9] | 2.949776 | 0.0018 | 0.0375 | 112 | 0.8928571 | 0.8928571 | 0.8571429 | 6.607143 | 1.546639 | 1.71754 | 0.9004967 | 1.110498 | 0.0292071 | 0.1104982 | 0.03833294 |  | -0.1048088 | 1 | 1.081729 | 0.001798382 | 0.03681397 | 4.718499 | -0.1133287 | -0.1133287 | -0.1541507 | 1.888151 | 1.5591 | 0.9920074 | 1.008057 | 0.0001552828 | 0.00805699 | 0.03855723 |  | -0.1048088 | 1 | 1.081729 | 0.03681397 | 4.718499 | -0.1133287 | -0.1133287 | -0.1541507 | 1.888151 | 1.557835 | 0.9928127 | 1.007239 | 0.0001253656 | 0.007239361 | 0.03894724 |  | -0.1048088 | 1.081729 | 0.03681397 | 4.718499 | -0.1133287 | -0.1133287 | -0.1541507 | 1.888151 | 1.572249 | 0.9837111 | 1.016559 | 0.0006558785 | 0.01655857 | 0.03545839 |  | -0.1048088 | 1.081729 | 0.03681397 | 4.718499 | -0.1133287 | -0.1541507 | 1.888151 | 1.590533 | 0.9724025 | 1.028381 | 0.001926746 | 0.02838071 | 0.03178388 |  | -0.1048088 | 1.081729 | 0.03681397 | 4.718499 | -0.1541507 | 1.888151 | 1.554021 | 0.9952493 | 1.004773 | 5.450524e-05 | 0.004773427 | 0.04112992 |  | -0.1048088 | 1.081729 | 0.03681397 | 4.718499 | -0.1541507 | 1.52155 | 1.016489 | 0.9837785 | 0.0006294462 | 0.01622148 | 0.03642722 |  | 1.52155 | 1.568801 | 0.9858732 | 1.014329 | 0.0004911575 | 0.01432919 | 0.04644862 |  | 1.594719 | 0.9698502 | 1.031087 | 0.002311725 | 0.03108703 | 0.03850174 |  | 1.529003 | 1.011534 | 0.9885973 | 0.0003110236 | 0.0114027 | 0.04567216 |  | -0.1048088 | 0.03681397 | 4.718499 | -0.1541507 | 1.451562 | 1.0655 | 0.9385267 | 0.009039635 | 0.06147331 | 0.02407192 |  | -0.1048088 | 4.718499 | -0.1541507 | 1.470724 | 1.051617 | 0.9509161 | 0.005763096 | 0.0490839 | 0.03520947 |  | -0.1048088 | 4.718499 | 1.527148 | 1.012763 | 0.9873982 | 0.0003798747 | 0.01260176 | 0.06764169
Deng [9] | 2.481101 | 0.0026 | 0.1001 | 112 | 0.3571429 | 0.3571429 | 0.8571429 | 6.607143 | 1.053584 | 1.21685 | 0.8658292 | 1.154962 | 0.02665572 | 0.1549622 | 0.02289895 |  | -0.1440677 | 1 | 0.9087026 | 0.002596626 | 0.09540108 | 4.718499 | -1.029619 | -1.029619 | -0.1541507 | 1.888151 | 1.217985 | 0.8650223 | 1.15604 | 0.02702761 | 0.1560395 | 0.002340375 |  | -0.1440677 | 1 | 0.9087026 | 0.09540108 | 4.718499 | -1.029619 | -1.029619 | -0.1541507 | 1.888151 | 1.217744 | 0.8651938 | 1.15581 | 0.02694833 | 0.1558105 | 0.002379433 |  | -0.1440677 | 0.9087026 | 0.09540108 | 4.718499 | -1.029619 | -1.029619 | -0.1541507 | 1.888151 | 1.216219 | 0.8662781 | 1.154364 | 0.02645021 | 0.1543637 | 0.00255013 |  | -0.1440677 | 0.9087026 | 0.09540108 | 4.718499 | -1.029619 | -0.1541507 | 1.888151 | 1.213014 | 0.8685675 | 1.151321 | 0.02541773 | 0.151321 | 0.003062525 |  | -0.1440677 | 0.9087026 | 0.09540108 | 4.718499 | -0.1541507 | 1.888151 | 1.230468 | 0.856247 | 1.167887 | 0.03128772 | 0.1678872 | 0.0015754 |  | -0.1440677 | 0.9087026 | 0.09540108 | 4.718499 | -0.1541507 | 1.210067 | 0.8706823 | 1.148525 | 0.02448696 | 0.1485245 | 0.003428821 |  | 1.210067 | 1.074219 | 0.9807911 | 1.019585 | 0.0004257847 | 0.0195851 | 0.04421074 |  | 1.09927 | 0.95844 | 1.043362 | 0.002087175 | 0.04336208 | 0.03383523 |  | 1.035206 | 1.017753 | 0.9825566 | 0.0003377527 | 0.01744336 | 0.04312675 |  | -0.1440677 | 0.09540108 | 4.718499 | -0.1541507 | 1.209236 | 0.8712811 | 1.147735 | 0.02422741 | 0.1477353 | 0.004745735 |  | -0.1440677 | 4.718499 | -0.1541507 | 1.041985 | 1.011132 | 0.9889905 | 0.0001345474 | 0.01100952 | 0.05094782 |  | -0.1440677 | 4.718499 | 1.081961 | 0.973773 | 1.026933 | 0.000805229 | 0.02693335 | 0.06039236
Deng [9] | 2.481101 | 0.0018 | 0.0682 | 112 | 0.5357143 | 0.5357143 | 0.8571429 | 8.392857 | 1.160278 | 1.289709 | 0.8996434 | 1.111552 | 0.01675233 | 0.1115516 | 0.0379216 |  | -0.1057568 | 1 | 0.9087026 | 0.001798382 | 0.06597499 | 4.718499 | -0.6241543 | -0.6241543 | -0.1541507 | 2.127381 | 1.226167 | 0.946264 | 1.056788 | 0.004341407 | 0.05678756 | 0.02179443 |  | -0.1057568 | 1 | 0.9087026 | 0.06597499 | 4.718499 | -0.6241543 | -0.6241543 | -0.1541507 | 2.127381 | 1.225494 | 0.9467841 | 1.056207 | 0.004253087 | 0.05620696 | 0.0220175 |  | -0.1057568 | 0.9087026 | 0.06597499 | 4.718499 | -0.6241543 | -0.6241543 | -0.1541507 | 2.127381 | 1.232422 | 0.9414616 | 1.062178 | 0.005204752 | 0.06217818 | 0.02035883 |  | -0.1057568 | 0.9087026 | 0.06597499 | 4.718499 | -0.6241543 | -0.1541507 | 2.127381 | 1.236628 | 0.9382592 | 1.065804 | 0.005829378 | 0.06580351 | 0.01984085 |  | -0.1057568 | 0.9087026 | 0.06597499 | 4.718499 | -0.1541507 | 2.127381 | 1.23566 | 0.9389948 | 1.064969 | 0.005682395 | 0.06496863 | 0.02033759 |  | -0.1057568 | 0.9087026 | 0.06597499 | 4.718499 | -0.1541507 | 1.18968 | 0.9752857 | 1.025341 | 0.0008644817 | 0.02534054 | 0.03302947 |  | 1.18968 | 1.138632 | 1.01901 | 0.9813445 | 0.0004685327 | 0.01865554 | 0.04460251 |  | 1.22132 | 0.9500192 | 1.05261 | 0.003726197 | 0.05261031 | 0.03051846 |  | 1.146129 | 1.012345 | 0.9878052 | 0.0002002036 | 0.01219478 | 0.04533424 |  | -0.1057568 | 0.06597499 | 4.718499 | -0.1541507 | 1.1815 | 0.9820377 | 1.018291 | 0.0004503907 | 0.0182908 | 0.03933629 |  | -0.1057568 | 4.718499 | -0.1541507 | 1.104373 | 1.050621 | 0.951818 | 0.003125308 | 0.04818195 | 0.03554877 |  | -0.1057568 | 4.718499 | 1.146743 | 1.011803 | 0.9883348 | 0.0001831931 | 0.01166521 | 0.06812973
Deng [9] | 2.481101 | 0.0042 | 0.0495 | 112 | 0.7142857 | 0.7142857 | 0.8571429 | 3.035714 | 1.581359 | 1.687133 | 0.9373053 | 1.066888 | 0.01118819 | 0.0668882 | 0.05731142 |  | -0.06474619 | 1 | 0.9087026 | 0.004191205 | 0.04831386 | 4.718499 | -0.3364722 | -0.3364722 | -0.1541507 | 1.110447 | 1.455632 | 1.086373 | 0.9204944 | 0.01580726 | 0.07950563 | 0.01560283 |  | -0.06474619 | 1 | 0.9087026 | 0.04831386 | 4.718499 | -0.3364722 | -0.3364722 | -0.1541507 | 1.110447 | 1.45502 | 1.08683 | 0.9201073 | 0.01596154 | 0.0798927 | 0.01554939 |  | -0.06474619 | 0.9087026 | 0.04831386 | 4.718499 | -0.3364722 | -0.3364722 | -0.1541507 | 1.110447 | 1.446723 | 1.093063 | 0.9148607 | 0.01812677 | 0.08513925 | 0.01433367 |  | -0.06474619 | 0.9087026 | 0.04831386 | 4.718499 | -0.3364722 | -0.1541507 | 1.110447 | 1.455099 | 1.086771 | 0.9201573 | 0.01594157 | 0.07984269 | 0.0160829 |  | -0.06474619 | 0.9087026 | 0.04831386 | 4.718499 | -0.1541507 | 1.110447 | 1.438486 | 1.099321 | 0.9096522 | 0.02041248 | 0.0903478 | 0.01374305 |  | -0.06474619 | 0.9087026 | 0.04831386 | 4.718499 | -0.1541507 | 1.487652 | 1.06299 | 0.940743 | 0.008780928 | 0.05925703 | 0.02185182 |  | 1.487652 | 1.489204 | 1.061882 | 0.9417245 | 0.008492444 | 0.0582755 | 0.02943733 |  | 1.448048 | 1.092062 | 0.9156989 | 0.01777162 | 0.08430108 | 0.0204503 |  | 1.462975 | 1.08092 | 0.9251378 | 0.01401475 | 0.07486216 | 0.02257537 |  | -0.06474619 | 0.04831386 | 4.718499 | -0.1541507 | 1.471926 | 1.074347 | 0.9307981 | 0.01197557 | 0.06920185 | 0.02173346 |  | -0.06474619 | 4.718499 | -0.1541507 | 1.444686 | 1.094603 | 0.913573 | 0.01867927 | 0.08642704 | 0.02258971 |  | -0.06474619 | 4.718499 | 1.500112 | 1.05416 | 0.9486224 | 0.006600974 | 0.05137758 | 0.04897561
Deng [9] | 2.481101 | 0.0034 | 0.0375 | 112 | 0.8928571 | 0.8928571 | 0.8571429 | 4.821429 | 1.58897 | 1.759991 | 0.9028281 | 1.107631 | 0.02924843 | 0.1076306 | 0.03946408 |  | -0.1022231 | 1 | 0.9087026 | 0.003394233 | 0.03681397 | 4.718499 | -0.1133287 | -0.1133287 | -0.1541507 | 1.57307 | 1.522818 | 1.04344 | 0.9583681 | 0.004376072 | 0.04163194 | 0.02649895 |  | -0.1022231 | 1 | 0.9087026 | 0.03681397 | 4.718499 | -0.1133287 | -0.1133287 | -0.1541507 | 1.57307 | 1.521932 | 1.044048 | 0.9578103 | 0.004494111 | 0.04218968 | 0.02637383 |  | -0.1022231 | 0.9087026 | 0.03681397 | 4.718499 | -0.1133287 | -0.1133287 | -0.1541507 | 1.57307 | 1.525934 | 1.04131 | 0.9603292 | 0.003973491 | 0.03967076 | 0.02728833 |  | -0.1022231 | 0.9087026 | 0.03681397 | 4.718499 | -0.1133287 | -0.1541507 | 1.57307 | 1.540959 | 1.031156 | 0.9697851 | 0.002305009 | 0.03021487 | 0.03113326 |  | -0.1022231 | 0.9087026 | 0.03681397 | 4.718499 | -0.1541507 | 1.57307 | 1.509213 | 1.052846 | 0.9498063 | 0.006361068 | 0.05019372 | 0.02476998 |  | -0.1022231 | 0.9087026 | 0.03681397 | 4.718499 | -0.1541507 | 1.506986 | 1.054403 | 0.9484042 | 0.006721405 | 0.05159581 | 0.02417554 |  | 1.506986 | 1.553618 | 1.022755 | 0.9777515 | 0.001249775 | 0.02224848 | 0.04309781 |  | 1.53133 | 1.037641 | 0.9637248 | 0.003322385 | 0.03627517 | 0.03649264 |  | 1.497629 | 1.06099 | 0.9425157 | 0.008343137 | 0.05748428 | 0.02809945 |  | -0.1022231 | 0.03681397 | 4.718499 | -0.1541507 | 1.487439 | 1.068258 | 0.9361031 | 0.01030839 | 0.06389689 | 0.02332575 |  | -0.1022231 | 4.718499 | -0.1541507 | 1.507075 | 1.05434 | 0.9484605 | 0.006706737 | 0.05153948 | 0.03429396 |  | -0.1022231 | 4.718499 | 1.564894 | 1.015385 | 0.9848484 | 0.0005796228 | 0.01515155 | 0.0663219
Deng [9] | 2.173126 | 0.0034 | 0.1001 | 112 | 0.3571429 | 0.3571429 | 0.8571429 | 8.392857 | 0.903929 | 1.110379 | 0.8140725 | 1.228392 | 0.0426216 | 0.2283918 | 0.006067541 |  | -0.2057058 | 1 | 0.7761667 | 0.003394233 | 0.09540108 | 4.718499 | -1.029619 | -1.029619 | -0.1541507 | 2.127381 | 1.10137 | 0.8207318 | 1.218425 | 0.03898278 | 0.2184249 | 0.000196222 |  | -0.2057058 | 1 | 0.7761667 | 0.09540108 | 4.718499 | -1.029619 | -1.029619 | -0.1541507 | 2.127381 | 1.101422 | 0.8206928 | 1.218483 | 0.03900344 | 0.2184827 | 0.0001930107 |  | -0.2057058 | 0.7761667 | 0.09540108 | 4.718499 | -1.029619 | -1.029619 | -0.1541507 | 2.127381 | 1.10174 | 0.8204559 | 1.218835 | 0.03912917 | 0.2188346 | 0.0001952186 |  | -0.2057058 | 0.7761667 | 0.09540108 | 4.718499 | -1.029619 | -0.1541507 | 2.127381 | 1.098249 | 0.8230639 | 1.214973 | 0.03776023 | 0.2149726 | 6.908104e-05 |  | -0.2057058 | 0.7761667 | 0.09540108 | 4.718499 | -0.1541507 | 2.127381 | 1.115839 | 0.8100889 | 1.234432 | 0.04490593 | 0.2344324 | 0.0007211266 |  | -0.2057058 | 0.7761667 | 0.09540108 | 4.718499 | -0.1541507 | 1.075776 | 0.8402578 | 1.190111 | 0.0295313 | 0.1901109 | 0.0002879732 |  | 1.075776 | 0.9549642 | 0.946558 | 1.056459 | 0.002604594 | 0.05645933 | 0.03006384 |  | 1.035525 | 0.8729189 | 1.145582 | 0.01731741 | 0.1455818 | 0.006678785 |  | 0.9654018 | 0.9363241 | 1.068006 | 0.00377891 | 0.06800627 | 0.02468258 |  | -0.2057058 | 0.09540108 | 4.718499 | -0.1541507 | 1.103431 | 0.8191985 | 1.220705 | 0.03980104 | 0.2207054 | 1.665294e-05 |  | -0.2057058 | 4.718499 | -0.1541507 | 0.950814 | 0.9506896 | 1.051868 | 0.002198201 | 0.05186799 | 0.0341724 |  | -0.2057058 | 4.718499 | 0.9872922 | 0.9155638 | 1.092223 | 0.006949423 | 0.09222317 | 0.03256536
Deng [9] | 2.173126 | 0.0042 | 0.0682 | 112 | 0.5357143 | 0.5357143 | 0.8571429 | 6.607143 | 1.218473 | 1.34552 | 0.9055776 | 1.104268 | 0.016141 | 0.1042676 | 0.04081154 |  | -0.0991823 | 1 | 0.7761667 | 0.004191205 | 0.06597499 | 4.718499 | -0.6241543 | -0.6241543 | -0.1541507 | 1.888151 | 1.232819 | 0.988363 | 1.011774 | 0.0002058186 | 0.01177406 | 0.03711128 |  | -0.0991823 | 1 | 0.7761667 | 0.06597499 | 4.718499 | -0.6241543 | -0.6241543 | -0.1541507 | 1.888151 | 1.232775 | 0.9883989 | 1.011737 | 0.0002045348 | 0.01173728 | 0.03719213 |  | -0.0991823 | 0.7761667 | 0.06597499 | 4.718499 | -0.6241543 | -0.6241543 | -0.1541507 | 1.888151 | 1.233544 | 0.9877824 | 1.012369 | 0.0002271319 | 0.01236867 | 0.03705389 |  | -0.0991823 | 0.7761667 | 0.06597499 | 4.718499 | -0.6241543 | -0.1541507 | 1.888151 | 1.236087 | 0.9857501 | 1.014456 | 0.0003102574 | 0.0144559 | 0.03694282 |  | -0.0991823 | 0.7761667 | 0.06597499 | 4.718499 | -0.1541507 | 1.888151 | 1.237397 | 0.9847068 | 1.015531 | 0.0003581086 | 0.01553071 | 0.03688237 |  | -0.0991823 | 0.7761667 | 0.06597499 | 4.718499 | -0.1541507 | 1.209224 | 1.007649 | 0.9924094 | 8.554278e-05 | 0.007590594 | 0.03979628 |  | 1.209224 | 1.157117 | 1.053025 | 0.9496455 | 0.003764513 | 0.05035452 | 0.03221812 |  | 1.181524 | 1.031273 | 0.9696758 | 0.001365244 | 0.03032419 | 0.03880169 |  | 1.119245 | 1.088656 | 0.9185639 | 0.009846137 | 0.0814361 | 0.0206431 |  | -0.0991823 | 0.06597499 | 4.718499 | -0.1541507 | 1.232629 | 0.9885155 | 1.011618 | 0.0002003974 | 0.01161797 | 0.04202771 |  | -0.0991823 | 4.718499 | -0.1541507 | 1.152165 | 1.057551 | 0.9455808 | 0.004396793 | 0.05441919 | 0.03323569 |  | -0.0991823 | 4.718499 | 1.196368 | 1.018477 | 0.9818583 | 0.000488641 | 0.01814174 | 0.06479071
Deng [9] | 2.173126 | 0.0018 | 0.0495 | 112 | 0.7142857 | 0.7142857 | 0.8571429 | 3.035714 | 2.607362 | 1.661453 | 1.569326 | 0.6372163 | 0.894743 | 0.3627837 | 0.003191968 |  | 0.4506462 | 1 | 0.7761667 | 0.001798382 | 0.04831386 | 4.718499 | -0.3364722 | -0.3364722 | -0.1541507 | 1.110447 | 1.402467 | 1.859125 | 0.5378874 | 1.451771 | 0.4621126 | 0.06640704 |  | 0.4506462 | 1 | 0.7761667 | 0.04831386 | 4.718499 | -0.3364722 | -0.3364722 | -0.1541507 | 1.110447 | 1.400801 | 1.861336 | 0.5372485 | 1.455788 | 0.4627515 | 0.0666474 |  | 0.4506462 | 0.7761667 | 0.04831386 | 4.718499 | -0.3364722 | -0.3364722 | -0.1541507 | 1.110447 | 1.390398 | 1.875263 | 0.5332584 | 1.481002 | 0.4667416 | 0.06858063 |  | 0.4506462 | 0.7761667 | 0.04831386 | 4.718499 | -0.3364722 | -0.1541507 | 1.110447 | 1.397132 | 1.866224 | 0.5358412 | 1.464656 | 0.4641588 | 0.06630507 |  | 0.4506462 | 0.7761667 | 0.04831386 | 4.718499 | -0.1541507 | 1.110447 | 1.383563 | 1.884527 | 0.5306372 | 1.497683 | 0.4693628 | 0.06853099 |  | 0.4506462 | 0.7761667 | 0.04831386 | 4.718499 | -0.1541507 | 1.42731 | 1.826767 | 0.5474153 | 1.392523 | 0.4525847 | 0.06027223 |  | 1.42731 | 1.428969 | 1.824645 | 0.5480518 | 1.388609 | 0.4519482 | 0.04932825 |  | 1.388873 | 1.877323 | 0.5326735 | 1.484716 | 0.4673265 | 0.05761001 |  | 1.400778 | 1.861367 | 0.5372395 | 1.455845 | 0.4627605 | 0.05647624 |  | 0.4506462 | 0.04831386 | 4.718499 | -0.1541507 | 1.449522 | 1.798774 | 0.5559343 | 1.340594 | 0.4440657 | 0.05172948 |  | 0.4506462 | 4.718499 | -0.1541507 | 1.422697 | 1.832689 | 0.5456462 | 1.40343 | 0.4543538 | 0.04736194 |  | 0.4506462 | 4.718499 | 1.477279 | 1.764976 | 0.5665801 | 1.277087 | 0.4334199 | 0.02583669
Deng [9] | 2.173126 | 0.0026 | 0.0375 | 112 | 0.8928571 | 0.8928571 | 0.8571429 | 4.821429 | 0.9025726 | 1.734452 | 0.5203792 | 1.921676 | 0.6920231 | 0.9216757 | 0.3787042 |  | -0.6531976 | 1 | 0.7761667 | 0.002596626 | 0.03681397 | 4.718499 | -0.1133287 | -0.1133287 | -0.1541507 | 1.57307 | 1.467583 | 0.6150062 | 1.626 | 0.3192367 | 0.6259999 | 0.1777322 |  | -0.6531976 | 1 | 0.7761667 | 0.03681397 | 4.718499 | -0.1133287 | -0.1133287 | -0.1541507 | 1.57307 | 1.466276 | 0.6155545 | 1.624552 | 0.3177612 | 0.6245515 | 0.1763678 |  | -0.6531976 | 0.7761667 | 0.03681397 | 4.718499 | -0.1133287 | -0.1133287 | -0.1541507 | 1.57307 | 1.467582 | 0.6150068 | 1.625998 | 0.3192352 | 0.6259984 | 0.1773554 |  | -0.6531976 | 0.7761667 | 0.03681397 | 4.718499 | -0.1133287 | -0.1541507 | 1.57307 | 1.480638 | 0.6095835 | 1.640464 | 0.3341599 | 0.6404644 | 0.1881853 |  | -0.6531976 | 0.7761667 | 0.03681397 | 4.718499 | -0.1541507 | 1.57307 | 1.452636 | 0.6213344 | 1.609439 | 0.3025695 | 0.6094393 | 0.161492 |  | -0.6531976 | 0.7761667 | 0.03681397 | 4.718499 | -0.1541507 | 1.446901 | 0.6237971 | 1.603085 | 0.2962934 | 0.6030854 | 0.1568198 |  | 1.446901 | 1.491725 | 0.6050529 | 1.652748 | 0.3471008 | 0.6527481 | 0.178844 |  | 1.470011 | 0.6139905 | 1.62869 | 0.3219861 | 0.6286897 | 0.1611092 |  | 1.436329 | 0.6283887 | 1.591372 | 0.2848955 | 0.5913718 | 0.1341454 |  | -0.6531976 | 0.03681397 | 4.718499 | -0.1541507 | 1.465855 | 0.6157312 | 1.624085 | 0.317287 | 0.6240853 | 0.1660243 |  | -0.6531976 | 4.718499 | -0.1541507 | 1.485206 | 0.6077089 | 1.645525 | 0.3394612 | 0.6455248 | 0.1671166 |  | -0.6531976 | 4.718499 | 1.542186 | 0.5852554 | 1.708656 | 0.4091051 | 0.7086557 | 0.1900732
Song [10] | 3.002607 | 0.0034 | 0.03256818 | 100 | 0.6 | 0.66 | 0.68 | 5.4 | 1.54 | 1.524293 | 1.010305 | 0.9898005 | 0.0002467184 | 0.01019953 | 0.08766734 |  | 0.0102519 | 1 | 1.099481 | 0.003394233 | 0.03204908 | 4.60517 | -0.5108256 | -0.4155154 | -0.3856625 | 1.686399 | 1.622753 | 0.9490043 | 1.053736 | 0.006848123 | 0.05373597 | 0.02270475 |  | 0.0102519 | 1 | 1.099481 | 0.03204908 | 4.60517 | -0.5108256 | -0.4155154 | -0.3856625 | 1.686399 | 1.622311 | 0.9492632 | 1.053449 | 0.006775078 | 0.05344861 | 0.02284369 |  | 0.0102519 | 1.099481 | 0.03204908 | 4.60517 | -0.5108256 | -0.4155154 | -0.3856625 | 1.686399 | 1.611441 | 0.9556663 | 1.04639 | 0.005103826 | 0.0463903 | 0.02511345 |  | 0.0102519 | 1.099481 | 0.03204908 | 4.60517 | -0.4155154 | -0.3856625 | 1.686399 | 1.625709 | 0.9472793 | 1.055655 | 0.007345959 | 0.05565491 | 0.02280285 |  | 0.0102519 | 1.099481 | 0.03204908 | 4.60517 | -0.3856625 | 1.686399 | 1.622447 | 0.9491834 | 1.053537 | 0.006797564 | 0.05353723 | 0.02372873 |  | 0.0102519 | 1.099481 | 0.03204908 | 4.60517 | -0.3856625 | 1.580145 | 0.9745938 | 1.026068 | 0.001611658 | 0.02606848 | 0.03276541 |  | 1.580145 | 1.648991 | 0.9339045 | 1.070773 | 0.01187899 | 0.07077324 | 0.02530497 |  | 1.638325 | 0.9399843 | 1.063848 | 0.009667867 | 0.0638476 | 0.02671853 |  | 1.577111 | 0.9764687 | 1.024098 | 0.00137726 | 0.02409835 | 0.04040696 |  | 0.0102519 | 0.03204908 | 4.60517 | -0.3856625 | 1.519621 | 1.013411 | 0.9867668 | 0.0004153087 | 0.0132332 | 0.04136805 |  | 0.0102519 | 4.60517 | -0.3856625 | 1.554117 | 0.9909165 | 1.009167 | 0.0001992842 | 0.009166756 | 0.0517831 |  | 0.0102519 | 4.60517 | 1.359153 | 1.133059 | 0.8825669 | 0.0327056 | 0.1174331 | 0.02410221
Song [10] | 2.509395 | 0.0034 | 0.03256818 | 100 | 0.6 | 0.66 | 0.68 | 5.4 | 1.47 | 1.483504 | 0.9908971 | 1.009187 | 0.0001823624 | 0.009186505 | 0.08826825 |  | -0.009144566 | 1 | 0.9200419 | 0.003394233 | 0.03204908 | 4.60517 | -0.5108256 | -0.4155154 | -0.3856625 | 1.686399 | 1.531826 | 0.9596392 | 1.042058 | 0.003822413 | 0.04205828 | 0.02636033 |  | -0.009144566 | 1 | 0.9200419 | 0.03204908 | 4.60517 | -0.5108256 | -0.4155154 | -0.3856625 | 1.686399 | 1.531243 | 0.9600043 | 1.041662 | 0.003750714 | 0.04166196 | 0.02654552 |  | -0.009144566 | 0.9200419 | 0.03204908 | 4.60517 | -0.5108256 | -0.4155154 | -0.3856625 | 1.686399 | 1.517412 | 0.9687545 | 1.032253 | 0.002247931 | 0.0322533 | 0.02979395 |  | -0.009144566 | 0.9200419 | 0.03204908 | 4.60517 | -0.4155154 | -0.3856625 | 1.686399 | 1.528898 | 0.9614767 | 1.040067 | 0.003469004 | 0.04006684 | 0.02775363 |  | -0.009144566 | 0.9200419 | 0.03204908 | 4.60517 | -0.3856625 | 1.686399 | 1.529395 | 0.9611646 | 1.040405 | 0.00352773 | 0.04040455 | 0.02794714 |  | -0.009144566 | 0.9200419 | 0.03204908 | 4.60517 | -0.3856625 | 1.484529 | 0.9902129 | 1.009884 | 0.000211099 | 0.009883842 | 0.03888658 |  | 1.484529 | 1.549192 | 0.9488817 | 1.053872 | 0.006271373 | 0.05387211 | 0.03096772 |  | 1.538896 | 0.95523 | 1.046868 | 0.004746714 | 0.0468683 | 0.03255763 |  | 1.478788 | 0.994057 | 1.005979 | 7.723672e-05 | 0.005978532 | 0.04801999 |  | -0.009144566 | 0.03204908 | 4.60517 | -0.3856625 | 1.478957 | 0.9939435 | 1.006093 | 8.023366e-05 | 0.006093418 | 0.04432337 |  | -0.009144566 | 4.60517 | -0.3856625 | 1.51253 | 0.9718814 | 1.028932 | 0.001808816 | 0.02893209 | 0.04317821 |  | -0.009144566 | 4.60517 | 1.322784 | 1.111293 | 0.8998527 | 0.0216727 | 0.1001473 | 0.02976821
Song [10] | 3.496178 | 0.0034 | 0.03256818 | 100 | 0.6 | 0.66 | 0.68 | 5.4 | 1.6 | 1.565111 | 1.022292 | 0.9781944 | 0.001217236 | 0.02180557 | 0.08092925 |  | 0.02204682 | 1 | 1.25167 | 0.003394233 | 0.03204908 | 4.60517 | -0.5108256 | -0.4155154 | -0.3856625 | 1.686399 | 1.709931 | 0.93571 | 1.068707 | 0.01208493 | 0.06870717 | 0.01841714 |  | 0.02204682 | 1 | 1.25167 | 0.03204908 | 4.60517 | -0.5108256 | -0.4155154 | -0.3856625 | 1.686399 | 1.709621 | 0.9358798 | 1.068513 | 0.01201682 | 0.0685133 | 0.01851684 |  | 0.02204682 | 1.25167 | 0.03204908 | 4.60517 | -0.5108256 | -0.4155154 | -0.3856625 | 1.686399 | 1.701555 | 0.9403161 | 1.063472 | 0.01031351 | 0.06347217 | 0.01999124 |  | 0.02204682 | 1.25167 | 0.03204908 | 4.60517 | -0.4155154 | -0.3856625 | 1.686399 | 1.718477 | 0.9310571 | 1.074048 | 0.01403673 | 0.07404795 | 0.01758624 |  | 0.02204682 | 1.25167 | 0.03204908 | 4.60517 | -0.3856625 | 1.686399 | 1.71164 | 0.9347762 | 1.069775 | 0.0124634 | 0.06977476 | 0.01898988 |  | 0.02204682 | 1.25167 | 0.03204908 | 4.60517 | -0.3856625 | 1.671763 | 0.9570733 | 1.044852 | 0.00514996 | 0.04485201 | 0.02631813 |  | 1.671763 | 1.744618 | 0.9171062 | 1.090386 | 0.02091439 | 0.09038629 | 0.01944973 |  | 1.733628 | 0.9229198 | 1.083518 | 0.01785657 | 0.0835178 | 0.02067494 |  | 1.671641 | 0.9571434 | 1.044775 | 0.005132403 | 0.04477549 | 0.03252168 |  | 0.02204682 | 0.03204908 | 4.60517 | -0.3856625 | 1.560314 | 1.025435 | 0.9751963 | 0.001574968 | 0.02480367 | 0.03679526 |  | 0.02204682 | 4.60517 | -0.3856625 | 1.595734 | 1.002673 | 0.9973336 | 1.820035e-05 | 0.002666367 | 0.0547838 |  | 0.02204682 | 4.60517 | 1.395549 | 1.146502 | 0.8722183 | 0.04180011 | 0.1277817 | 0.02099607
Song [10] | 3.782391 | 0.0034 | 0.03256818 | 100 | 0.6 | 0.66 | 0.68 | 5.4 | 1.69 | 1.588781 | 1.063709 | 0.940107 | 0.01024531 | 0.05989298 | 0.06070964 |  | 0.06176156 | 1 | 1.330356 | 0.003394233 | 0.03204908 | 4.60517 | -0.5108256 | -0.4155154 | -0.3856625 | 1.686399 | 1.759194 | 0.9606672 | 1.040943 | 0.004787819 | 0.04094324 | 0.02672365 |  | 0.06176156 | 1 | 1.330356 | 0.03204908 | 4.60517 | -0.5108256 | -0.4155154 | -0.3856625 | 1.686399 | 1.758958 | 0.9607961 | 1.040804 | 0.004755203 | 0.04080354 | 0.02682597 |  | 0.06176156 | 1.330356 | 0.03204908 | 4.60517 | -0.5108256 | -0.4155154 | -0.3856625 | 1.686399 | 1.752465 | 0.964356 | 1.036961 | 0.003901863 | 0.03696147 | 0.02819077 |  | 0.06176156 | 1.330356 | 0.03204908 | 4.60517 | -0.4155154 | -0.3856625 | 1.686399 | 1.770881 | 0.954327 | 1.047859 | 0.006541814 | 0.04785886 | 0.02521814 |  | 0.06176156 | 1.330356 | 0.03204908 | 4.60517 | -0.3856625 | 1.686399 | 1.762033 | 0.9591196 | 1.042623 | 0.005188688 | 0.04262281 | 0.0272104 |  | 0.06176156 | 1.330356 | 0.03204908 | 4.60517 | -0.3856625 | 1.723516 | 0.9805535 | 1.019832 | 0.001123342 | 0.01983213 | 0.03506201 |  | 1.723516 | 1.798637 | 0.9396005 | 1.064282 | 0.01180194 | 0.0642821 | 0.02741227 |  | 1.787476 | 0.9454674 | 1.057678 | 0.00950152 | 0.05767795 | 0.02877355 |  | 1.725161 | 0.9796187 | 1.020805 | 0.001236293 | 0.0208053 | 0.04174171 |  | 0.06176156 | 0.03204908 | 4.60517 | -0.3856625 | 1.583911 | 1.066979 | 0.9372257 | 0.0112548 | 0.06277434 | 0.0236699 |  | 0.06176156 | 4.60517 | -0.3856625 | 1.619867 | 1.043296 | 0.958501 | 0.004918679 | 0.04149899 | 0.03811349 |  | 0.06176156 | 4.60517 | 1.416655 | 1.192951 | 0.8382572 | 0.07471766 | 0.1617428 | 0.01230749
Song [10] | 3.002607 | 0.0034 | 0.03256818 | 100 | 0.4 | 0.46 | 0.68 | 5.4 | 1.4 | 1.351813 | 1.035646 | 0.9655805 | 0.002322013 | 0.03441948 | 0.07391154 |  | 0.03502578 | 1 | 1.099481 | 0.003394233 | 0.03204908 | 4.60517 | -0.9162907 | -0.7765288 | -0.3856625 | 1.686399 | 1.431767 | 0.9778125 | 1.022691 | 0.001009163 | 0.02269094 | 0.03302434 |  | 0.03502578 | 1 | 1.099481 | 0.03204908 | 4.60517 | -0.9162907 | -0.7765288 | -0.3856625 | 1.686399 | 1.431508 | 0.9779896 | 1.022506 | 0.0009927544 | 0.02250572 | 0.03315465 |  | 0.03502578 | 1.099481 | 0.03204908 | 4.60517 | -0.9162907 | -0.7765288 | -0.3856625 | 1.686399 | 1.417914 | 0.987366 | 1.012796 | 0.0003209064 | 0.01279562 | 0.03688971 |  | 0.03502578 | 1.099481 | 0.03204908 | 4.60517 | -0.7765288 | -0.3856625 | 1.686399 | 1.415757 | 0.98887 | 1.011255 | 0.0002482945 | 0.01125526 | 0.03818343 |  | 0.03502578 | 1.099481 | 0.03204908 | 4.60517 | -0.3856625 | 1.686399 | 1.438861 | 0.972992 | 1.027758 | 0.001510157 | 0.02775767 | 0.03233555 |  | 0.03502578 | 1.099481 | 0.03204908 | 4.60517 | -0.3856625 | 1.401345 | 0.9990399 | 1.000961 | 1.810346e-06 | 0.0009610651 | 0.04248528 |  | 1.401345 | 1.462387 | 0.9573392 | 1.044562 | 0.003892085 | 0.04456184 | 0.03433118 |  | 1.451721 | 0.9643726 | 1.036944 | 0.002675072 | 0.03694364 | 0.03623769 |  | 1.386054 | 1.010062 | 0.9900383 | 0.0001945014 | 0.009961697 | 0.04629016 |  | 0.03502578 | 0.03204908 | 4.60517 | -0.3856625 | 1.34767 | 1.03883 | 0.9626211 | 0.00273848 | 0.03737892 | 0.03212901 |  | 0.03502578 | 4.60517 | -0.3856625 | 1.378262 | 1.015772 | 0.9844729 | 0.0004725369 | 0.01552708 | 0.04892886 |  | 0.03502578 | 4.60517 | 1.205359 | 1.161479 | 0.8609709 | 0.03788499 | 0.1390291 | 0.01786309
Song [10] | 3.002607 | 0.0034 | 0.04975694 | 100 | 0.8 | 0.86 | 0.68 | 5.4 | 1.6 | 1.696773 | 0.9429666 | 1.060483 | 0.009364961 | 0.06048296 | 0.06041926 |  | -0.05872442 | 1 | 1.099481 | 0.003394233 | 0.04855866 | 4.60517 | -0.2231436 | -0.1508229 | -0.3856625 | 1.686399 | 1.893666 | 0.8449218 | 1.183541 | 0.08623992 | 0.1835415 | 0.0004357853 |  | -0.05872442 | 1 | 1.099481 | 0.04855866 | 4.60517 | -0.2231436 | -0.1508229 | -0.3856625 | 1.686399 | 1.893002 | 0.8452183 | 1.183126 | 0.08585021 | 0.1831263 | 0.0004606867 |  | -0.05872442 | 1.099481 | 0.04855866 | 4.60517 | -0.2231436 | -0.1508229 | -0.3856625 | 1.686399 | 1.884538 | 0.8490145 | 1.177836 | 0.08096182 | 0.1778362 | 0.0007304235 |  | -0.05872442 | 1.099481 | 0.04855866 | 4.60517 | -0.1508229 | -0.3856625 | 1.686399 | 1.914711 | 0.8356351 | 1.196695 | 0.09904319 | 0.1966945 | 9.933123e-05 |  | -0.05872442 | 1.099481 | 0.04855866 | 4.60517 | -0.3856625 | 1.686399 | 1.879754 | 0.8511752 | 1.174846 | 0.07826229 | 0.1748462 | 0.001071405 |  | -0.05872442 | 1.099481 | 0.04855866 | 4.60517 | -0.3856625 | 1.834686 | 0.8720839 | 1.146679 | 0.05507747 | 0.1466787 | 0.003648397 |  | 1.834686 | 1.835595 | 0.871652 | 1.147247 | 0.05550501 | 0.1472469 | 0.006823044 |  | 1.82493 | 0.8767462 | 1.140581 | 0.05059329 | 0.140581 | 0.007521171 |  | 1.768169 | 0.9048907 | 1.105106 | 0.02828091 | 0.1051058 | 0.01440177 |  | -0.05872442 | 0.04855866 | 4.60517 | -0.3856625 | 1.770572 | 0.903663 | 1.106607 | 0.02909468 | 0.1066073 | 0.01210381 |  | -0.05872442 | 4.60517 | -0.3856625 | 1.729971521 | 0.9248707 | 1.081232 | 0.0168926 | 0.0812322 | 0.02417825 |  | -0.05872442 | 4.60517 | 1.512947 | 1.057539 | 0.9455918 | 0.007578249 | 0.05440821 | 0.04764342
Song [10] | 3.002607 | 0.0034 | 0.02296474 | 100 | 1 | 1.06 | 0.68 | 5.4 | 1.65 | 1.869253 | 0.8827057 | 1.13288 | 0.04807176 | 0.1328804 | 0.03006957 |  | -0.1247635 | 1 | 1.099481 | 0.003394233 | 0.02270502 | 4.60517 | 0 | 0.05826891 | -0.3856625 | 1.686399 | 1.959675 | 0.8419762 | 1.187682 | 0.09589883 | 0.187682 | 0.0002800566 |  | -0.1247635 | 1 | 1.099481 | 0.02270502 | 4.60517 | 0 | 0.05826891 | -0.3856625 | 1.686399 | 1.958813 | 0.8423469 | 1.187159 | 0.09536539 | 0.1871593 | 0.0003038253 |  | -0.1247635 | 1.099481 | 0.02270502 | 4.60517 | 0 | 0.05826891 | -0.3856625 | 1.686399 | 1.953297 | 0.8447256 | 1.183816 | 0.09198911 | 0.1838164 | 0.0004429401 |  | -0.1247635 | 1.099481 | 0.02270502 | 4.60517 | 0.05826891 | -0.3856625 | 1.686399 | 1.99261 | 0.8280595 | 1.207643 | 0.1173819 | 0.2076427 | 9.63547e-07 |  | -0.1247635 | 1.099481 | 0.02270502 | 4.60517 | -0.3856625 | 1.686399 | 1.945075 | 0.8482964 | 1.178833 | 0.08706919 | 0.1788333 | 0.0008262911 |  | -0.1247635 | 1.099481 | 0.02270502 | 4.60517 | -0.3856625 | 1.892056 | 0.8720671 | 1.146701 | 0.05859118 | 0.1467007 | 0.003645739 |  | 1.892056 | 2.022199 | 0.8159433 | 1.225575 | 0.1385323 | 0.2255753 | 1.826122e-05 |  | 2.011534 | 0.8202696 | 1.219111 | 0.1307066 | 0.2191114 | 6.714627e-05 |  | 1.959227 | 0.8421688 | 1.18741 | 0.09562142 | 0.1874104 | 0.001421501 |  | -0.1247635 | 0.02270502 | 4.60517 | -0.3856625 | 1.815999 | 0.9085909 | 1.100605 | 0.02755558 | 0.1006053 | 0.01346047 |  | -0.1247635 | 4.60517 | -0.3856625 | 1.905826 | 0.8657662 | 1.155046 | 0.06544706 | 0.1550462 | 0.00667155 |  | -0.1247635 | 4.60517 | 1.666741 | 0.9899561 | 1.010146 | 0.0002802488 | 0.01014584 | 0.0689252
Song [10] | 3.002607 | 0.0034 | 0.01705952 | 100 | 0.6 | 0.66 | 0.68 | 3.4 | 2.21 | 1.615093 | 1.368342 | 0.7308112 | 0.3539147 | 0.2691888 | 0.001376219 |  | 0.3136001 | 1 | 1.099481 | 0.003394233 | 0.01691564 | 4.60517 | -0.5108256 | -0.4155154 | -0.3856625 | 1.223775 | 1.610409 | 1.372322 | 0.7286918 | 0.3595096 | 0.2713082 | 0.004474445 |  | 0.3136001 | 1 | 1.099481 | 0.01691564 | 4.60517 | -0.5108256 | -0.4155154 | -0.3856625 | 1.223775 | 1.60966 | 1.372961 | 0.7283528 | 0.3604086 | 0.2716472 | 0.004496687 |  | 0.3136001 | 1.099481 | 0.01691564 | 4.60517 | -0.5108256 | -0.4155154 | -0.3856625 | 1.223775 | 1.588677 | 1.391095 | 0.7188583 | 0.3860424 | 0.2811417 | 0.005818509 |  | 0.3136001 | 1.099481 | 0.01691564 | 4.60517 | -0.4155154 | -0.3856625 | 1.223775 | 1.600785 | 1.380573 | 0.7243371 | 0.371143 | 0.2756629 | 0.004761256 |  | 0.3136001 | 1.099481 | 0.01691564 | 4.60517 | -0.3856625 | 1.223775 | 1.602457 | 1.379132 | 0.7250938 | 0.3691082 | 0.2749062 | 0.004533014 |  | 0.3136001 | 1.099481 | 0.01691564 | 4.60517 | -0.3856625 | 1.610805 | 1.371985 | 0.728871 | 0.3590347 | 0.271129 | 0.004102189 |  | 1.610805 | 1.747183 | 1.264893 | 0.7905807 | 0.2141992 | 0.2094193 | 0.0004173578 |  | 1.695959 | 1.303098 | 0.7674021 | 0.2642384 | 0.2325979 | 2.800755e-05 |  | 1.689345 | 1.308199 | 0.7644097 | 0.2710811 | 0.2355903 | 0.0001097698 |  | 0.3136001 | 0.01691564 | 4.60517 | -0.3856625 | 1.544165 | 1.431194 | 0.6987172 | 0.4433362 | 0.3012828 | 0.007167014 |  | 0.3136001 | 4.60517 | -0.3856625 | 1.646693 | 1.342083 | 0.7451101 | 0.3173143 | 0.2548899 | 0.0003299349 |  | 0.3136001 | 4.60517 | 1.440116 | 1.534599 | 0.6516362 | 0.5927214 | 0.3483638 | 0.005727748
Song [10] | 3.002607 | 0.0034 | 0.03256818 | 100 | 0.6 | 0.66 | 0.68 | 4.4 | 1.92 | 1.569693 | 1.223169 | 0.8175483 | 0.1227152 | 0.1824517 | 0.01533499 |  | 0.2014453 | 1 | 1.099481 | 0.003394233 | 0.03204908 | 4.60517 | -0.5108256 | -0.4155154 | -0.3856625 | 1.481605 | 1.651591 | 1.162516 | 0.8602036 | 0.07204347 | 0.1397964 | 0.004175809 |  | 0.2014453 | 1 | 1.099481 | 0.03204908 | 4.60517 | -0.5108256 | -0.4155154 | -0.3856625 | 1.481605 | 1.651005 | 1.162928 | 0.8598985 | 0.07235819 | 0.1401015 | 0.004158761 |  | 0.2014453 | 1.099481 | 0.03204908 | 4.60517 | -0.5108256 | -0.4155154 | -0.3856625 | 1.481605 | 1.635348 | 1.174062 | 0.851744 | 0.08102651 | 0.148256 | 0.003204299 |  | 0.2014453 | 1.099481 | 0.03204908 | 4.60517 | -0.4155154 | -0.3856625 | 1.481605 | 1.649253 | 1.164163 | 0.8589861 | 0.07330376 | 0.1410139 | 0.00430955 |  | 0.2014453 | 1.099481 | 0.03204908 | 4.60517 | -0.3856625 | 1.481605 | 1.646113 | 1.166384 | 0.8573507 | 0.07501386 | 0.1426493 | 0.004215812 |  | 0.2014453 | 1.099481 | 0.03204908 | 4.60517 | -0.3856625 | 1.627209 | 1.179934 | 0.8475047 | 0.08572657 | 0.1524953 | 0.002979559 |  | 1.627209 | 1.698087 | 1.130684 | 0.8844204 | 0.04924533 | 0.1155796 | 0.0130574 |  | 1.660593 | 1.156214 | 0.8648921 | 0.06729211 | 0.1351079 | 0.008500417 |  | 1.620475 | 1.184838 | 0.8439972 | 0.08971546 | 0.1560028 | 0.004776242 |  | 0.2014453 | 0.03204908 | 4.60517 | -0.3856625 | 1.564882 | 1.22693 | 0.8150426 | 0.126109 | 0.1849574 | 0.001002808 |  | 0.2014453 | 4.60517 | -0.3856625 | 1.600405 | 1.199696 | 0.8335443 | 0.1021409 | 0.1664557 | 0.004937884 |  | 0.2014453 | 4.60517 | 1.399635 | 1.371787 | 0.7289763 | 0.2707802 | 0.2710237 | 2.749784e-06
Song [10] | 3.002607 | 0.0034 | 0.03256818 | 100 | 0.6 | 0.66 | 0.68 | 6.4 | 1.35 | 1.478893 | 0.9128451 | 1.095476 | 0.01661334 | 0.0954761 | 0.04444092 |  | -0.09118906 | 1 | 1.099481 | 0.003394233 | 0.03204908 | 4.60517 | -0.5108256 | -0.4155154 | -0.3856625 | 1.856298 | 1.589823 | 0.8491511 | 1.177647 | 0.05751506 | 0.1776467 | 0.000716648 |  | -0.09118906 | 1 | 1.099481 | 0.03204908 | 4.60517 | -0.5108256 | -0.4155154 | -0.3856625 | 1.856298 | 1.589497 | 0.849325 | 1.177406 | 0.05735903 | 0.1774055 | 0.0007389906 |  | -0.09118906 | 1.099481 | 0.03204908 | 4.60517 | -0.5108256 | -0.4155154 | -0.3856625 | 1.856298 | 1.582527 | 0.8530662 | 1.172242 | 0.05406869 | 0.172242 | 0.001064098 |  | -0.09118906 | 1.099481 | 0.03204908 | 4.60517 | -0.4155154 | -0.3856625 | 1.856298 | 1.596999 | 0.8453353 | 1.182963 | 0.06100872 | 0.1829625 | 0.0005616194 |  | -0.09118906 | 1.099481 | 0.03204908 | 4.60517 | -0.3856625 | 1.856298 | 1.59366 | 0.8471064 | 1.180489 | 0.0593704 | 0.1804892 | 0.0007338332 |  | -0.09118906 | 1.099481 | 0.03204908 | 4.60517 | -0.3856625 | 1.533082 | 0.8805792 | 1.135616 | 0.03351899 | 0.1356162 | 0.005107162 |  | 1.533082 | 1.599894 | 0.8438057 | 1.185107 | 0.06244725 | 0.185107 | 0.002001809 |  | 1.623016 | 0.8317846 | 1.202234 | 0.07453797 | 0.2022344 | 0.0006285674 |  | 1.547299 | 0.872488 | 1.146148 | 0.03892701 | 0.1461476 | 0.006235557 |  | -0.09118906 | 0.03204908 | 4.60517 | -0.3856625 | 1.47436 | 0.9156515 | 1.092119 | 0.01546542 | 0.09211854 | 0.01550175 |  | -0.09118906 | 4.60517 | -0.3856625 | 1.507829 | 0.8953273 | 1.11691 | 0.02490984 | 0.11691 | 0.01435581 |  | -0.09118906 | 4.60517 | 1.318672 | 1.023757 | 0.9767938 | 0.0009814647 | 0.02320618 | 0.06223815
Song [10] | 3.002607 | 0.0018 | 0.03256818 | 100 | 0.6 | 0.66 | 0.68 | 5.4 | 1.56 | 1.524153 | 1.023519 | 0.9770211 | 0.001285015 | 0.02297892 | 0.08026304 |  | 0.02324705 | 1 | 1.099481 | 0.001798382 | 0.03204908 | 4.60517 | -0.5108256 | -0.4155154 | -0.3856625 | 1.686399 | 1.62335 | 0.960976 | 1.040609 | 0.00401318 | 0.04060876 | 0.02683312 |  | 0.02324705 | 1 | 1.099481 | 0.03204908 | 4.60517 | -0.5108256 | -0.4155154 | -0.3856625 | 1.686399 | 1.622162 | 0.9616795 | 1.039847 | 0.003864118 | 0.03984746 | 0.02714007 |  | 0.02324705 | 1.099481 | 0.03204908 | 4.60517 | -0.5108256 | -0.4155154 | -0.3856625 | 1.686399 | 1.611293 | 0.9681664 | 1.03288 | 0.002630996 | 0.03288028 | 0.0295779 |  | 0.02324705 | 1.099481 | 0.03204908 | 4.60517 | -0.4155154 | -0.3856625 | 1.686399 | 1.625559 | 0.9596696 | 1.042025 | 0.004298038 | 0.04202527 | 0.02710494 |  | 0.02324705 | 1.099481 | 0.03204908 | 4.60517 | -0.3856625 | 1.686399 | 1.622298 | 0.9615986 | 1.039935 | 0.003881102 | 0.03993493 | 0.02810438 |  | 0.02324705 | 1.099481 | 0.03204908 | 4.60517 | -0.3856625 | 1.58 | 0.9873415 | 1.012821 | 0.0004000197 | 0.01282083 | 0.03773688 |  | 1.58 | 1.648991 | 0.9460332 | 1.057045 | 0.007919361 | 0.05704538 | 0.02986095 |  | 1.638325 | 0.9521918 | 1.050209 | 0.006134854 | 0.05020853 | 0.03136339 |  | 1.577111 | 0.9891501 | 1.010969 | 0.000292802 | 0.01096888 | 0.04585778 |  | 0.02324705 | 0.03204908 | 4.60517 | -0.3856625 | 1.519481 | 1.026666 | 0.9740266 | 0.001641752 | 0.02597342 | 0.03634786 |  | 0.02324705 | 4.60517 | -0.3856625 | 1.553974 | 1.003878 | 0.9961373 | 3.630993e-05 | 0.003862674 | 0.05422522 |  | 0.02324705 | 4.60517 | 1.359028 | 1.147879 | 0.8711721 | 0.04038958 | 0.1288279 | 0.02069397
Song [10] | 3.002607 | 0.0026 | 0.03256818 | 100 | 0.6 | 0.66 | 0.68 | 5.4 | 1.55 | 1.524223 | 1.016912 | 0.9833696 | 0.0006644636 | 0.01663045 | 0.08390048 |  | 0.01677028 | 1 | 1.099481 | 0.002596626 | 0.03204908 | 4.60517 | -0.5108256 | -0.4155154 | -0.3856625 | 1.686399 | 1.623051 | 0.9549913 | 1.04713 | 0.0053365 | 0.0471299 | 0.02473921 |  | 0.01677028 | 1 | 1.099481 | 0.03204908 | 4.60517 | -0.5108256 | -0.4155154 | -0.3856625 | 1.686399 | 1.622236 | 0.9554711 | 1.046604 | 0.005218105 | 0.04660416 | 0.0249595 |  | 0.01677028 | 1.099481 | 0.03204908 | 4.60517 | -0.5108256 | -0.4155154 | -0.3856625 | 1.686399 | 1.611367 | 0.9619161 | 1.039592 | 0.003765927 | 0.03959171 | 0.02731445 |  | 0.01677028 | 1.099481 | 0.03204908 | 4.60517 | -0.4155154 | -0.3856625 | 1.686399 | 1.625634 | 0.9534742 | 1.048796 | 0.005720501 | 0.04879613 | 0.02492134 |  | 0.01677028 | 1.099481 | 0.03204908 | 4.60517 | -0.3856625 | 1.686399 | 1.622373 | 0.9553907 | 1.046692 | 0.005237839 | 0.0466922 | 0.02588442 |  | 0.01677028 | 1.099481 | 0.03204908 | 4.60517 | -0.3856625 | 1.580073 | 0.9809674 | 1.019402 | 0.0009043839 | 0.01940192 | 0.03522331 |  | 1.580073 | 1.648991 | 0.9399689 | 1.063865 | 0.009799177 | 0.06386503 | 0.02755055 |  | 1.638325 | 0.9460881 | 1.056984 | 0.00780136 | 0.05698407 | 0.02900944 |  | 1.577111 | 0.9828094 | 1.017491 | 0.0007350312 | 0.01749126 | 0.04310686 |  | 0.01677028 | 0.03204908 | 4.60517 | -0.3856625 | 1.519551 | 1.020038 | 0.9803556 | 0.0009271312 | 0.01964441 | 0.03880119 |  | 0.01677028 | 4.60517 | -0.3856625 | 1.554046 | 0.9973968 | 1.00261 | 1.63662e-05 | 0.00261001 | 0.05481019 |  | 0.01677028 | 4.60517 | 1.359091 | 1.140468 | 0.8768327 | 0.03644634 | 0.1231673 | 0.02235464
Song [10] | 3.002607 | 0.0042 | 0.03256818 | 100 | 0.6 | 0.66 | 0.68 | 5.4 | 1.54 | 1.524363 | 1.010258 | 0.9898459 | 0.0002445268 | 0.01015412 | 0.08769423 |  | 0.01020603 | 1 | 1.099481 | 0.004191205 | 0.03204908 | 4.60517 | -0.5108256 | -0.4155154 | -0.3856625 | 1.686399 | 1.622456 | 0.9491784 | 1.053543 | 0.006798954 | 0.05354271 | 0.02276303 |  | 0.01020603 | 1 | 1.099481 | 0.03204908 | 4.60517 | -0.5108256 | -0.4155154 | -0.3856625 | 1.686399 | 1.622385 | 0.9492197 | 1.053497 | 0.006787335 | 0.05349694 | 0.02282909 |  | 0.01020603 | 1.099481 | 0.03204908 | 4.60517 | -0.5108256 | -0.4155154 | -0.3856625 | 1.686399 | 1.611515 | 0.9556225 | 1.046438 | 0.005114393 | 0.0464383 | 0.02509824 |  | 0.01020603 | 1.099481 | 0.03204908 | 4.60517 | -0.4155154 | -0.3856625 | 1.686399 | 1.625783 | 0.9472358 | 1.055703 | 0.007358747 | 0.05570334 | 0.02278823 |  | 0.01020603 | 1.099481 | 0.03204908 | 4.60517 | -0.3856625 | 1.686399 | 1.622522 | 0.9491398 | 1.053586 | 0.006809841 | 0.05358556 | 0.02371384 |  | 0.01020603 | 1.099481 | 0.03204908 | 4.60517 | -0.3856625 | 1.580218 | 0.9745491 | 1.026116 | 0.001617483 | 0.02611555 | 0.03274837 |  | 1.580218 | 1.648991 | 0.9339045 | 1.070773 | 0.01187899 | 0.07077324 | 0.02530497 |  | 1.638325 | 0.9399843 | 1.063848 | 0.009667867 | 0.0638476 | 0.02671853 |  | 1.577111 | 0.9764687 | 1.024098 | 0.00137726 | 0.02409835 | 0.04040696 |  | 0.01020603 | 0.03204908 | 4.60517 | -0.3856625 | 1.519691 | 1.013364 | 0.9868121 | 0.0004124725 | 0.01318793 | 0.04138647 |  | 0.01020603 | 4.60517 | -0.3856625 | 1.554188 | 0.9908711 | 1.009213 | 0.000201302 | 0.009213047 | 0.05176204 |  | 0.01020603 | 4.60517 | 1.359215 | 1.133007 | 0.8826074 | 0.03268306 | 0.1173926 | 0.02411479
Liu et al. [11] | 2.038448 | 0.002 | 0.07662031 | 112 | 0.4910714 | 0.4910714 | 0.8571429 | 6.607143 | 1.426 | 1.29569 | 1.100572 | 0.9086186 | 0.01698065 | 0.09138137 | 0.04618411 |  | 0.09582982 | 1 | 0.7121888 | 0.001998003 | 0.07382679 | 4.718499 | -0.7111657 | -0.7111657 | -0.1541507 | 1.888151 | 1.196382 | 1.191927 | 0.8389772 | 0.05272464 | 0.1610228 | 0.001883054 |  | 0.09582982 | 1 | 0.7121888 | 0.07382679 | 4.718499 | -0.7111657 | -0.7111657 | -0.1541507 | 1.888151 | 1.195594 | 1.192712 | 0.8384251 | 0.05308682 | 0.1615749 | 0.001850293 |  | 0.09582982 | 0.7121888 | 0.07382679 | 4.718499 | -0.7111657 | -0.7111657 | -0.1541507 | 1.888151 | 1.194419 | 1.193886 | 0.8376011 | 0.0536297 | 0.1623989 | 0.001803159 |  | 0.09582982 | 0.7121888 | 0.07382679 | 4.718499 | -0.7111657 | -0.1541507 | 1.888151 | 1.194944 | 1.193361 | 0.8379691 | 0.05338689 | 0.1620309 | 0.001991853 |  | 0.09582982 | 0.7121888 | 0.07382679 | 4.718499 | -0.1541507 | 1.888151 | 1.200708 | 1.187632 | 0.8420115 | 0.05075629 | 0.1579885 | 0.002459176 |  | 0.09582982 | 0.7121888 | 0.07382679 | 4.718499 | -0.1541507 | 1.173168 | 1.215512 | 0.8226983 | 0.06392416 | 0.1773017 | 0.0008867841 |  | 1.173168 | 1.100485 | 1.295793 | 0.7717284 | 0.1059603 | 0.2282716 | 2.48679e-06 |  | 1.124586 | 1.268022 | 0.7886296 | 0.0908505 | 0.2113704 | 0.0002539325 |  | 1.063034 | 1.341443 | 0.7454657 | 0.1317443 | 0.2545343 | 0.0008656036 |  | 0.09582982 | 0.07382679 | 4.718499 | -0.1541507 | 1.213028 | 1.17557 | 0.8506511 | 0.04535688 | 0.1493489 | 0.004526014 |  | 0.09582982 | 4.718499 | -0.1541507 | 1.109495 | 1.285269 | 0.7780472 | 0.1001752 | 0.2219528 | 0.0002182414 |  | 0.09582982 | 4.718499 | 1.152061 | 1.237781 | 0.8078972 | 0.07504234 | 0.1921028 | 0.006492999
Liu et al. [11] | 2.173721 | 0.002 | 0.07662031 | 112 | 0.4910714 | 0.4910714 | 0.8571429 | 4.821429 | 1.629 | 1.387949 | 1.173675 | 0.8520249 | 0.05810576 | 0.1479751 | 0.02506243 |  | 0.1601395 | 1 | 0.7764402 | 0.001998003 | 0.07382679 | 4.718499 | -0.7111657 | -0.7111657 | -0.1541507 | 1.57307 | 1.272478 | 1.280179 | 0.7811408 | 0.1271077 | 0.2188592 | 0.00020858 |  | 0.1601395 | 1 | 0.7764402 | 0.07382679 | 4.718499 | -0.7111657 | -0.7111657 | -0.1541507 | 1.57307 | 1.27153 | 1.281134 | 0.7805584 | 0.127785 | 0.2194416 | 0.0002205719 |  | 0.1601395 | 0.7764402 | 0.07382679 | 4.718499 | -0.7111657 | -0.7111657 | -0.1541507 | 1.57307 | 1.265873 | 1.286858 | 0.7770862 | 0.1318609 | 0.2229138 | 0.0003258461 |  | 0.1601395 | 0.7764402 | 0.07382679 | 4.718499 | -0.7111657 | -0.1541507 | 1.57307 | 1.266329 | 1.286395 | 0.7773659 | 0.1315302 | 0.2226341 | 0.0002551369 |  | 0.1601395 | 0.7764402 | 0.07382679 | 4.718499 | -0.1541507 | 1.57307 | 1.271576 | 1.281088 | 0.7805868 | 0.127752 | 0.2194132 | 0.0001400594 |  | 0.1601395 | 0.7764402 | 0.07382679 | 4.718499 | -0.1541507 | 1.272685 | 1.279971 | 0.7812679 | 0.1269601 | 0.2187321 | 0.0001357562 |  | 1.272685 | 1.193809 | 1.36454 | 0.7328477 | 0.1893912 | 0.2671523 | 0.001391562 |  | 1.172093 | 1.389821 | 0.7195171 | 0.2087637 | 0.2804829 | 0.00282782 |  | 1.126868 | 1.4456 | 0.6917543 | 0.2521367 | 0.3082457 | 0.00691101 |  | 0.1601395 | 0.07382679 | 4.718499 | -0.1541507 | 1.299401 | 1.253655 | 0.7976679 | 0.1086355 | 0.2023321 | 0.0002042756 |  | 0.1601395 | 4.718499 | -0.1541507 | 1.188496 | 1.37064 | 0.7295862 | 0.1940438 | 0.2704138 | 0.001134881 |  | 0.1601395 | 4.718499 | 1.234093 | 1.319998 | 0.757577 | 0.1559516 | 0.242423 | 0.000915603
Liu et al. [11] | 1.872359 | 0.002 | 0.1036932 | 112 | 0.3571429 | 0.3571429 | 0.8571429 | 6.607143 | 1.202 | 1.166455 | 1.030473 | 0.9704281 | 0.001263475 | 0.02957187 | 0.07657084 |  | 0.03001794 | 1 | 0.6271992 | 0.001998003 | 0.09866199 | 4.718499 | -1.029619 | -1.029619 | -0.1541507 | 1.888151 | 1.122505 | 1.070819 | 0.9338645 | 0.006319429 | 0.06613547 | 0.01912176 |  | 0.03001794 | 1 | 0.6271992 | 0.09866199 | 4.718499 | -1.029619 | -1.029619 | -0.1541507 | 1.888151 | 1.121902 | 1.071395 | 0.9333626 | 0.006415718 | 0.06663742 | 0.01903089 |  | 0.03001794 | 0.6271992 | 0.09866199 | 4.718499 | -1.029619 | -1.029619 | -0.1541507 | 1.888151 | 1.116388 | 1.076687 | 0.9287751 | 0.007329474 | 0.07122492 | 0.01785902 |  | 0.03001794 | 0.6271992 | 0.09866199 | 4.718499 | -1.029619 | -0.1541507 | 1.888151 | 1.111326 | 1.081591 | 0.9245642 | 0.008221746 | 0.07543581 | 0.01722007 |  | 0.03001794 | 0.6271992 | 0.09866199 | 4.718499 | -0.1541507 | 1.888151 | 1.130762 | 1.063 | 0.9407342 | 0.005074789 | 0.05926585 | 0.02199666 |  | 0.03001794 | 0.6271992 | 0.09866199 | 4.718499 | -0.1541507 | 1.106647 | 1.086164 | 0.9206713 | 0.009092207 | 0.07932867 | 0.01632057 |  | 1.106647 | 0.9742916 | 1.233717 | 0.8105587 | 0.05185111 | 0.1894413 | 0.001632754 |  | 0.9979933 | 1.204417 | 0.8302772 | 0.04161875 | 0.1697228 | 0.003315789 |  | 0.9373285 | 1.282368 | 0.7798074 | 0.070051 | 0.2201926 | 2.421212e-05 |  | 0.03001794 | 0.09866199 | 4.718499 | -0.1541507 | 1.169653 | 1.027655 | 0.9730892 | 0.001046311 | 0.02691075 | 0.03599134 |  | 0.03001794 | 4.718499 | -0.1541507 | 0.9988314 | 1.203406 | 0.8309745 | 0.0412775 | 0.1690255 | 0.004583326 |  | 0.03001794 | 4.718499 | 1.037152 | 1.158943 | 0.8628551 | 0.02717494 | 0.1371449 | 0.01837027
Liu et al. [11] | 2.116277 | 0.002 | 0.05891848 | 112 | 0.625 | 0.625 | 0.8571429 | 6.607143 | 1.684 | 1.417627 | 1.187901 | 0.841821 | 0.07095478 | 0.158179 | 0.02193576 |  | 0.1721878 | 1 | 0.7496584 | 0.001998003 | 0.05724809 | 4.718499 | -0.4700036 | -0.4700036 | -0.1541507 | 1.888151 | 1.270111 | 1.325869 | 0.7542225 | 0.1713044 | 0.2457775 | 0.001710699 |  | 0.1721878 | 1 | 0.7496584 | 0.05724809 | 4.718499 | -0.4700036 | -0.4700036 | -0.1541507 | 1.888151 | 1.26914 | 1.326883 | 0.753646 | 0.172109 | 0.246354 | 0.001744244 |  | 0.1721878 | 0.7496584 | 0.05724809 | 4.718499 | -0.4700036 | -0.4700036 | -0.1541507 | 1.888151 | 1.271248 | 1.324682 | 0.754898 | 0.1703641 | 0.245102 | 0.001619217 |  | 0.1721878 | 0.7496584 | 0.05724809 | 4.718499 | -0.4700036 | -0.1541507 | 1.888151 | 1.276454 | 1.31928 | 0.7579891 | 0.166094 | 0.2420109 | 0.001249609 |  | 0.1721878 | 0.7496584 | 0.05724809 | 4.718499 | -0.1541507 | 1.888151 | 1.270419 | 1.325547 | 0.7544056 | 0.1710493 | 0.2455944 | 0.001445208 |  | 0.1721878 | 0.7496584 | 0.05724809 | 4.718499 | -0.1541507 | 1.239469 | 1.358646 | 0.7360267 | 0.1976079 | 0.2639733 | 0.003236774 |  | 1.239469 | 1.212959 | 1.388341 | 0.7202842 | 0.2218799 | 0.2797158 | 0.002486733 |  | 1.237238 | 1.361096 | 0.734702 | 0.1995961 | 0.265298 | 0.00144342 |  | 1.17536 | 1.432753 | 0.6979572 | 0.2587146 | 0.3020428 | 0.00591816 |  | 0.1721878 | 0.05724809 | 4.718499 | -0.1541507 | 1.267727 | 1.328362 | 0.752807 | 0.1732832 | 0.247193 | 0.0009344291 |  | 0.1721878 | 4.718499 | -0.1541507 | 1.213909 | 1.387254 | 0.7208487 | 0.2209854 | 0.2791513 | 0.001799929 |  | 0.1721878 | 4.718499 | 1.260481 | 1.335998 | 0.7485042 | 0.1793683 | 0.2514958 | 0.0004488524
Liu et al. [11] | 2.772581 | 0.002 | 0.07662031 | 112 | 0.4910714 | 0.4910714 | 0.8571429 | 6.607143 | 1.717 | 1.356403 | 1.265848 | 0.7899843 | 0.1300302 | 0.2100157 | 0.009268009 |  | 0.2357423 | 1 | 1.019779 | 0.001998003 | 0.07382679 | 4.718499 | -0.7111657 | -0.7111657 | -0.1541507 | 1.888151 | 1.319755 | 1.300999 | 0.7686402 | 0.1578035 | 0.2313598 | 0.0007259201 |  | 0.2357423 | 1 | 1.019779 | 0.07382679 | 4.718499 | -0.7111657 | -0.7111657 | -0.1541507 | 1.888151 | 1.31913 | 1.301615 | 0.7682761 | 0.1583005 | 0.2317239 | 0.0007362529 |  | 0.2357423 | 1.019779 | 0.07382679 | 4.718499 | -0.7111657 | -0.7111657 | -0.1541507 | 1.888151 | 1.323154 | 1.297657 | 0.7706199 | 0.1551144 | 0.2293801 | 0.0006011096 |  | 0.2357423 | 1.019779 | 0.07382679 | 4.718499 | -0.7111657 | -0.1541507 | 1.888151 | 1.32663 | 1.294257 | 0.7726441 | 0.1523888 | 0.2273559 | 0.0004282781 |  | 0.2357423 | 1.019779 | 0.07382679 | 4.718499 | -0.1541507 | 1.888151 | 1.32771 | 1.293204 | 0.7732731 | 0.1515468 | 0.2267269 | 0.0003666601 |  | 0.2357423 | 1.019779 | 0.07382679 | 4.718499 | -0.1541507 | 1.304739 | 1.315972 | 0.7598948 | 0.1699588 | 0.2401052 | 0.001090621 |  | 1.304739 | 1.223922 | 1.402867 | 0.7128258 | 0.243126 | 0.2871742 | 0.003286227 |  | 1.249526 | 1.374121 | 0.7277381 | 0.2185317 | 0.2722619 | 0.002021067 |  | 1.184203 | 1.44992 | 0.6896932 | 0.2838724 | 0.3103068 | 0.007257956 |  | 0.2357423 | 0.07382679 | 4.718499 | -0.1541507 | 1.269868 | 1.352109 | 0.7395853 | 0.1999271 | 0.2604147 | 0.001917577 |  | 0.2357423 | 4.718499 | -0.1541507 | 1.161484 | 1.478282 | 0.676461 | 0.3085986 | 0.323539 | 0.007536539 |  | 0.2357423 | 4.718499 | 1.206044 | 1.423663 | 0.7024136 | 0.2610759 | 0.2975864 | 0.0006202329
Liu et al. [11] | 1.324809 | 0.002 | 0.07662031 | 112 | 0.4910714 | 0.4910714 | 0.8571429 | 6.607143 | 1.268 | 1.236672 | 1.025332 | 0.9752935 | 0.0009814304 | 0.02470646 | 0.07928717 |  | 0.02501678 | 1 | 0.2812682 | 0.001998003 | 0.07382679 | 4.718499 | -0.7111657 | -0.7111657 | -0.1541507 | 1.888151 | 1.061135 | 1.194946 | 0.8368576 | 0.04279294 | 0.1631424 | 0.001703588 |  | 0.02501678 | 1 | 0.2812682 | 0.07382679 | 4.718499 | -0.7111657 | -0.7111657 | -0.1541507 | 1.888151 | 1.060163 | 1.196043 | 0.8360907 | 0.04319622 | 0.1639093 | 0.001654911 |  | 0.02501678 | 0.2812682 | 0.07382679 | 4.718499 | -0.7111657 | -0.7111657 | -0.1541507 | 1.888151 | 1.053159 | 1.203997 | 0.8305671 | 0.04615663 | 0.1694329 | 0.001255258 |  | 0.02501678 | 0.2812682 | 0.07382679 | 4.718499 | -0.7111657 | -0.1541507 | 1.888151 | 1.050403 | 1.207156 | 0.8283936 | 0.04734839 | 0.1716064 | 0.001228832 |  | 0.02501678 | 0.2812682 | 0.07382679 | 4.718499 | -0.1541507 | 1.888151 | 1.0614 | 1.194649 | 0.837066 | 0.04268371 | 0.162934 | 0.001993133 |  | 0.02501678 | 0.2812682 | 0.07382679 | 4.718499 | -0.1541507 | 1.028731 | 1.232587 | 0.8113021 | 0.05724963 | 0.1886979 | 0.000337925 |  | 1.028731 | 0.9649821 | 1.314014 | 0.7610269 | 0.09181984 | 0.2389731 | 8.325637e-05 |  | 0.9871246 | 1.284539 | 0.7784895 | 0.07889097 | 0.2215105 | 3.358319e-05 |  | 0.9305182 | 1.362682 | 0.7338472 | 0.113894 | 0.2661528 | 0.001684255 |  | 0.02501678 | 0.07382679 | 4.718499 | -0.1541507 | 1.157776 | 1.095204 | 0.9130723 | 0.0121494 | 0.0869277 | 0.01682128 |  | 0.02501678 | 4.718499 | -0.1541507 | 1.058958 | 1.197403 | 0.8351407 | 0.04369836 | 0.1648593 | 0.005164795 |  | 0.02501678 | 4.718499 | 1.099586 | 1.153162 | 0.8671811 | 0.02836339 | 0.1328189 | 0.01956168
Liu et al. [11] | 1.79731 | 0.0025 | 0.07662031 | 112 | 0.4910714 | 0.4910714 | 0.8571429 | 6.607143 | 1.457 | 1.275792 | 1.142036 | 0.8756292 | 0.03283644 | 0.1243708 | 0.03309322 |  | 0.1328126 | 1 | 0.5862909 | 0.00249688 | 0.07382679 | 4.718499 | -0.7111657 | -0.7111657 | -0.1541507 | 1.888151 | 1.152869 | 1.263803 | 0.7912623 | 0.0924956 | 0.2087377 | 1.866945e-05 |  | 0.1328126 | 1 | 0.5862909 | 0.07382679 | 4.718499 | -0.7111657 | -0.7111657 | -0.1541507 | 1.888151 | 1.152189 | 1.26455 | 0.7907953 | 0.09290989 | 0.2092047 | 2.12963e-05 |  | 0.1328126 | 0.5862909 | 0.07382679 | 4.718499 | -0.7111657 | -0.7111657 | -0.1541507 | 1.888151 | 1.149159 | 1.267883 | 0.7887162 | 0.09476578 | 0.2112838 | 4.123263e-05 |  | 0.1328126 | 0.5862909 | 0.07382679 | 4.718499 | -0.7111657 | -0.1541507 | 1.888151 | 1.148637 | 1.26846 | 0.7883578 | 0.09508759 | 0.2116422 | 2.481229e-05 |  | 0.1328126 | 0.5862909 | 0.07382679 | 4.718499 | -0.1541507 | 1.888151 | 1.156069 | 1.260306 | 0.7934584 | 0.09055954 | 0.2065416 | 1.075255e-06 |  | 0.1328126 | 0.5862909 | 0.07382679 | 4.718499 | -0.1541507 | 1.126896 | 1.292932 | 0.7734358 | 0.1089687 | 0.2265642 | 0.0003796101 |  | 1.126896 | 1.057038 | 1.37838 | 0.7254895 | 0.1599694 | 0.2745105 | 0.001994685 |  | 1.08055 | 1.348388 | 0.7416266 | 0.1417147 | 0.2583734 | 0.0009652083 |  | 1.020483 | 1.427755 | 0.7004003 | 0.1905469 | 0.2995997 | 0.005548241 |  | 0.1328126 | 0.07382679 | 4.718499 | -0.1541507 | 1.194399 | 1.21986 | 0.8197663 | 0.06895904 | 0.1802337 | 0.001324294 |  | 0.1328126 | 4.718499 | -0.1541507 | 1.092456 | 1.333692 | 0.7497985 | 0.1328921 | 0.2502015 | 0.0001815963 |  | 0.1328126 | 4.718499 | 1.134369 | 1.284415 | 0.7785647 | 0.1040909 | 0.2214353 | 0.002626215
Liu et al. [11] | 1.79731 | 0.003 | 0.07662031 | 112 | 0.4910714 | 0.4910714 | 0.8571429 | 6.607143 | 1.472 | 1.275835 | 1.153754 | 0.866736 | 0.03848054 | 0.133264 | 0.0299367 |  | 0.1430208 | 1 | 0.5862909 | 0.002995509 | 0.07382679 | 4.718499 | -0.7111657 | -0.7111657 | -0.1541507 | 1.888151 | 1.152743 | 1.276954 | 0.7831136 | 0.1019249 | 0.2168864 | 0.0001554878 |  | 0.1430208 | 1 | 0.5862909 | 0.07382679 | 4.718499 | -0.7111657 | -0.7111657 | -0.1541507 | 1.888151 | 1.152228 | 1.277525 | 0.7827637 | 0.102254 | 0.2172363 | 0.0001599303 |  | 0.1430208 | 0.5862909 | 0.07382679 | 4.718499 | -0.7111657 | -0.7111657 | -0.1541507 | 1.888151 | 1.149199 | 1.280892 | 0.7807057 | 0.1042006 | 0.2192943 | 0.0002082743 |  | 0.1430208 | 0.5862909 | 0.07382679 | 4.718499 | -0.7111657 | -0.1541507 | 1.888151 | 1.148677 | 1.281475 | 0.7803509 | 0.104538 | 0.2196491 | 0.0001686882 |  | 0.1430208 | 0.5862909 | 0.07382679 | 4.718499 | -0.1541507 | 1.888151 | 1.156108 | 1.273237 | 0.7853998 | 0.09978745 | 0.2146002 | 4.930381e-05 |  | 0.1430208 | 0.5862909 | 0.07382679 | 4.718499 | -0.1541507 | 1.126935 | 1.306198 | 0.7655805 | 0.1190702 | 0.2344195 | 0.0007474122 |  | 1.126935 | 1.057038 | 1.39257 | 0.7180966 | 0.1721933 | 0.2819034 | 0.002709701 |  | 1.08055 | 1.362269 | 0.7340692 | 0.1532332 | 0.2659308 | 0.001491901 |  | 1.020483 | 1.442454 | 0.6932631 | 0.2038674 | 0.3067369 | 0.006662436 |  | 0.1430208 | 0.07382679 | 4.718499 | -0.1541507 | 1.19444 | 1.232376 | 0.8114405 | 0.07703935 | 0.1885595 | 0.0007876468 |  | 0.1430208 | 4.718499 | -0.1541507 | 1.092494 | 1.347376 | 0.7421833 | 0.144025 | 0.2578167 | 0.0004448284 |  | 0.1430208 | 4.718499 | 1.134408 | 1.297594 | 0.7706573 | 0.1139686 | 0.2293427 | 0.001878292
Liu et al. [11] | 1.85567 | 0.002 | 0.07662031 | 112 | 0.4910714 | 0.4910714 | 0.8571429 | 8.392857 | 1.448 | 1.199503 | 1.207167 | 0.8283861 | 0.06175076 | 0.1716139 | 0.01813663 |  | 0.188276 | 1 | 0.6182459 | 0.001998003 | 0.07382679 | 4.718499 | -0.7111657 | -0.7111657 | -0.1541507 | 2.127381 | 1.105043 | 1.310356 | 0.7631512 | 0.1176195 | 0.2368488 | 0.001051826 |  | 0.188276 | 1 | 0.6182459 | 0.07382679 | 4.718499 | -0.7111657 | -0.7111657 | -0.1541507 | 2.127381 | 1.104359 | 1.311168 | 0.762679 | 0.118089 | 0.237321 | 0.001071325 |  | 0.188276 | 0.6182459 | 0.07382679 | 4.718499 | -0.7111657 | -0.7111657 | -0.1541507 | 2.127381 | 1.105534 | 1.309774 | 0.7634905 | 0.1172828 | 0.2365095 | 0.00100153 |  | 0.188276 | 0.6182459 | 0.07382679 | 4.718499 | -0.7111657 | -0.1541507 | 2.127381 | 1.105732 | 1.30954 | 0.7636272 | 0.1171473 | 0.2363728 | 0.0008827892 |  | 0.188276 | 0.6182459 | 0.07382679 | 4.718499 | -0.1541507 | 2.127381 | 1.112291 | 1.301818 | 0.7681567 | 0.1127006 | 0.2318433 | 0.0005887773 |  | 0.188276 | 0.6182459 | 0.07382679 | 4.718499 | -0.1541507 | 1.066191 | 1.358105 | 0.73632 | 0.1457779 | 0.26368 | 0.003203489 |  | 1.066191 | 1.000162 | 1.447766 | 0.6907195 | 0.2005591 | 0.3092805 | 0.006309432 |  | 1.078258 | 1.342907 | 0.7446534 | 0.136709 | 0.2553466 | 0.0007862928 |  | 1.008769 | 1.435412 | 0.696664 | 0.1929235 | 0.303336 | 0.006118812 |  | 0.188276 | 0.07382679 | 4.718499 | -0.1541507 | 1.122978 | 1.289429 | 0.7755371 | 0.1056394 | 0.2244629 | 6.143877e-05 |  | 0.188276 | 4.718499 | -0.1541507 | 1.027131 | 1.409753 | 0.7093443 | 0.1771311 | 0.2906557 | 0.002908435 |  | 0.188276 | 4.718499 | 1.066537 | 1.357665 | 0.7365585 | 0.1455142 | 0.2634415 | 8.538569e-05
Liu [12] | 1.23258 | 0.002410741 | 0.017 | 160 | 0.625 | 0.85 | 0.55 | 1.875 | 0.855 | 1.55942 | 0.5482808 | 1.823883 | 0.4962076 | 0.8238831 | 0.2679065 |  | -0.6009678 | 1 | 0.2091094 | 0.00240784 | 0.01685712 | 5.075174 | -0.4700036 | -0.1625189 | -0.597837 | 0.6286087 | 1.397373 | 0.6118625 | 1.634354 | 0.2941682 | 0.6343541 | 0.1848459 |  | -0.6009678 | 1 | 0.2091094 | 0.01685712 | 5.075174 | -0.4700036 | -0.1625189 | -0.597837 | 0.6286087 | 1.396807 | 0.6121102 | 1.633693 | 0.2935551 | 0.6336927 | 0.1841292 |  | -0.6009678 | 0.2091094 | 0.01685712 | 5.075174 | -0.4700036 | -0.1625189 | -0.597837 | 0.6286087 | 1.392473 | 0.6140156 | 1.628623 | 0.2888769 | 0.6286231 | 0.179573 |  | -0.6009678 | 0.2091094 | 0.01685712 | 5.075174 | -0.1625189 | -0.597837 | 0.6286087 | 1.382666 | 0.6183705 | 1.617154 | 0.2784317 | 0.6171536 | 0.1685041 |  | -0.6009678 | 0.2091094 | 0.01685712 | 5.075174 | -0.597837 | 0.6286087 | 1.387797 | 0.6160841 | 1.623155 | 0.2838731 | 0.6231549 | 0.1727037 |  | -0.6009678 | 0.2091094 | 0.01685712 | 5.075174 | -0.597837 | 1.424612 | 0.6001633 | 1.666213 | 0.3244582 | 0.6662133 | 0.2108028 |  | 1.424612 | 1.545462 | 0.5532325 | 1.807558 | 0.4767384 | 0.8075584 | 0.3337486 |  | 1.54589 | 0.5530795 | 1.808058 | 0.4773287 | 0.8080582 | 0.3372735 |  | 1.617903 | 0.5284619 | 1.892284 | 0.5820207 | 0.892284 | 0.4451169 |  | -0.6009678 | 0.01685712 | 5.075174 | -0.597837 | 1.675584 | 0.5102699 | 1.959747 | 0.6733581 | 0.9597474 | 0.5522315 |  | -0.6009678 | 5.075174 | -0.597837 | 1.806062 | 0.4734058 | 2.112353 | 0.9045183 | 1.112353 | 0.7667228 |  | -0.6009678 | 5.075174 | 1.374297 | 0.6221364 | 1.607365 | 0.2696691 | 0.6073646 | 0.1120125
Liu [12] | 1.458538 | 0.002410741 | 0.017 | 160 | 0.625 | 0.85 | 0.55 | 1.875 | 1.361 | 1.578107 | 0.8624258 | 1.15952 | 0.04713536 | 0.1595201 | 0.02154031 |  | -0.1480062 | 1 | 0.3774346 | 0.00240784 | 0.01685712 | 5.075174 | -0.4700036 | -0.1625189 | -0.597837 | 0.6286087 | 1.455217 | 0.935256 | 1.069226 | 0.008876755 | 0.06922596 | 0.0182766 |  | -0.1480062 | 1 | 0.3774346 | 0.01685712 | 5.075174 | -0.4700036 | -0.1625189 | -0.597837 | 0.6286087 | 1.454775 | 0.9355401 | 1.068901 | 0.008793676 | 0.06890125 | 0.01841141 |  | -0.1480062 | 0.3774346 | 0.01685712 | 5.075174 | -0.4700036 | -0.1625189 | -0.597837 | 0.6286087 | 1.453462 | 0.9363852 | 1.067937 | 0.008549149 | 0.06793653 | 0.01874873 |  | -0.1480062 | 0.3774346 | 0.01685712 | 5.075174 | -0.1625189 | -0.597837 | 0.6286087 | 1.444952 | 0.9419001 | 1.061684 | 0.007047857 | 0.0616837 | 0.02101843 |  | -0.1480062 | 0.3774346 | 0.01685712 | 5.075174 | -0.597837 | 0.6286087 | 1.447144 | 0.9404733 | 1.063294 | 0.007420727 | 0.06329437 | 0.02081792 |  | -0.1480062 | 0.3774346 | 0.01685712 | 5.075174 | -0.597837 | 1.490216 | 0.9132903 | 1.094942 | 0.01669683 | 0.09494211 | 0.01257505 |  | 1.490216 | 1.616639 | 0.8418699 | 1.187832 | 0.06535146 | 0.187832 | 0.001765397 |  | 1.617081 | 0.84164 | 1.188157 | 0.06557749 | 0.1881565 | 0.001532653 |  | 1.696435 | 0.8022706 | 1.246462 | 0.1125166 | 0.2464622 | 0.0004557791 |  | -0.1480062 | 0.01685712 | 5.075174 | -0.597837 | 1.695663 | 0.802636 | 1.245895 | 0.1119992 | 0.2458948 | 0.0008567432 |  | -0.1480062 | 5.075174 | -0.597837 | 1.827704 | 0.7446501 | 1.342913 | 0.2178126 | 0.3429125 | 0.01127563 |  | -0.1480062 | 5.075174 | 1.390765 | 0.978598 | 1.02187 | 0.0008859649 | 0.02187007 | 0.06290659
Liu [12] | 1.287233 | 0.002410741 | 0.02275 | 160 | 0.625 | 0.85 | 0.55 | 2.5 | 1.068 | 1.535565 | 0.6955095 | 1.437795 | 0.2186169 | 0.4377948 | 0.01729451 |  | -0.3631106 | 1 | 0.2524952 | 0.00240784 | 0.02249508 | 5.075174 | -0.4700036 | -0.1625189 | -0.597837 | 0.9162907 | 1.429854 | 0.7469295 | 1.338815 | 0.1309382 | 0.3388145 | 0.01806271 |  | -0.3631106 | 1 | 0.2524952 | 0.02249508 | 5.075174 | -0.4700036 | -0.1625189 | -0.597837 | 0.9162907 | 1.429481 | 0.7471243 | 1.338465 | 0.1306685 | 0.3384654 | 0.01792265 |  | -0.3631106 | 0.2524952 | 0.02249508 | 5.075174 | -0.4700036 | -0.1625189 | -0.597837 | 0.9162907 | 1.431518 | 0.746061 | 1.340373 | 0.1321455 | 0.3403729 | 0.01836306 |  | -0.3631106 | 0.2524952 | 0.02249508 | 5.075174 | -0.1625189 | -0.597837 | 0.9162907 | 1.422801 | 0.7506318 | 1.332211 | 0.125884 | 0.332211 | 0.01576279 |  | -0.3631106 | 0.2524952 | 0.02249508 | 5.075174 | -0.597837 | 0.9162907 | 1.425572 | 0.749173 | 1.334805 | 0.1278577 | 0.3348052 | 0.01618662 |  | -0.3631106 | 0.2524952 | 0.02249508 | 5.075174 | -0.597837 | 1.435359 | 0.7440646 | 1.343969 | 0.1349528 | 0.3439693 | 0.01873851 |  | 1.435359 | 1.534875 | 0.6958221 | 1.437149 | 0.2179724 | 0.437149 | 0.04297347 |  | 1.498478 | 0.712723 | 1.40307 | 0.1853116 | 0.4030696 | 0.03089297 |  | 1.521248 | 0.7020552 | 1.424389 | 0.2054336 | 0.4243893 | 0.03971099 |  | -0.3631106 | 0.02249508 | 5.075174 | -0.597837 | 1.675872 | 0.6372803 | 1.569168 | 0.3695078 | 0.5691681 | 0.124287 |  | -0.3631106 | 5.075174 | -0.597837 | 1.778434 | 0.6005285 | 1.6652 | 0.5047158 | 0.6651999 | 0.1835901 |  | -0.3631106 | 5.075174 | 1.353274 | 0.7891974 | 1.26711 | 0.08138099 | 0.26711 | 3.104588e-05
Liu [12] | 1.2 | 0.002410741 | 0.02036111 | 200 | 0.6 | 0.85 | 0.5 | 1.5 | 0.929 | 1.552191 | 0.5985089 | 1.670819 | 0.3883666 | 0.6708188 | 0.132884 |  | -0.5133138 | 1 | 0.1823216 | 0.00240784 | 0.0201566 | 5.298317 | -0.5108256 | -0.1625189 | -0.6931472 | 0.4054651 | 1.413545 | 0.6572128 | 1.521577 | 0.2347839 | 0.5215771 | 0.1005906 |  | -0.5133138 | 1 | 0.1823216 | 0.0201566 | 5.298317 | -0.5108256 | -0.1625189 | -0.6931472 | 0.4054651 | 1.413814 | 0.6570878 | 1.521867 | 0.2350447 | 0.5218666 | 0.1006645 |  | -0.5133138 | 0.1823216 | 0.0201566 | 5.298317 | -0.5108256 | -0.1625189 | -0.6931472 | 0.4054651 | 1.422303 | 0.6531662 | 1.531004 | 0.2433474 | 0.5310038 | 0.1063681 |  | -0.5133138 | 0.1823216 | 0.0201566 | 5.298317 | -0.1625189 | -0.6931472 | 0.4054651 | 1.412272 | 0.6578051 | 1.520207 | 0.2335523 | 0.5202072 | 0.09831117 |  | -0.5133138 | 0.1823216 | 0.0201566 | 5.298317 | -0.6931472 | 0.4054651 | 1.419504 | 0.6544541 | 1.527991 | 0.2405939 | 0.5279911 | 0.1026642 |  | -0.5133138 | 0.1823216 | 0.0201566 | 5.298317 | -0.6931472 | 1.477541 | 0.6287475 | 1.590464 | 0.3008969 | 0.5904636 | 0.1469825 |  | 1.477541 | 1.589423 | 0.5844888 | 1.710897 | 0.4361587 | 0.7108968 | 0.2314074 |  | 1.639212 | 0.5667358 | 1.76449 | 0.5044006 | 0.7644905 | 0.2885675 |  | 1.756882 | 0.5287776 | 1.891154 | 0.6853889 | 0.8911541 | 0.4436105 |  | -0.5133138 | 0.0201566 | 5.298317 | -0.6931472 | 1.772132 | 0.5242273 | 1.907569 | 0.7108715 | 0.9075694 | 0.4774048 |  | -0.5133138 | 5.298317 | -0.6931472 | 1.902325 | 0.4883498 | 2.047712 | 0.9473611 | 1.047712 | 0.6576992 |  | -0.5133138 | 5.298317 | 1.360346 | 0.6829144 | 1.464312 | 0.1860595 | 0.4643123 | 0.0367222
Liu [12] | 1.288006 | 0 | 0.01175 | 100 | 1 | 1.16 | 0.68 | 3 | 1.118 | 1.836118 | 0.6088933 | 1.642324 | 0.5156936 | 0.6423239 | 0.1129213 |  | -0.4961122 | 1 | 0.253095 | 0 | 0.0116815 | 4.60517 | 0 | 0.14842 | -0.3856625 | 1.098612 | 1.584806 | 0.705449 | 1.417537 | 0.2179081 | 0.4175369 | 0.04542012 |  | -0.4961122 | 1 | 0.253095 | 0.0116815 | 4.60517 | 0 | 0.14842 | -0.3856625 | 1.098612 | 1.581022 | 0.7071375 | 1.414152 | 0.2143895 | 0.4141522 | 0.04391637 |  | -0.4961122 | 0.253095 | 0.0116815 | 4.60517 | 0 | 0.14842 | -0.3856625 | 1.098612 | 1.549474 | 0.7215353 | 1.385934 | 0.1861696 | 0.3859336 | 0.03278674 |  | -0.4961122 | 0.253095 | 0.0116815 | 4.60517 | 0.14842 | -0.3856625 | 1.098612 | 1.556919 | 0.7180848 | 1.392593 | 0.1926501 | 0.3925933 | 0.03457079 |  | -0.4961122 | 0.253095 | 0.0116815 | 4.60517 | -0.3856625 | 1.098612 | 1.533223 | 0.7291829 | 1.371398 | 0.1724102 | 0.3713981 | 0.02683683 |  | -0.4961122 | 0.253095 | 0.0116815 | 4.60517 | -0.3856625 | 1.529813 | 0.7308085 | 1.368348 | 0.1695896 | 0.3683476 | 0.02600703 |  | 1.529813 | 1.681905 | 0.6647226 | 1.504387 | 0.3179884 | 0.5043869 | 0.0753713 |  | 1.639475 | 0.6819255 | 1.466436 | 0.2719365 | 0.4664358 | 0.05718326 |  | 1.673394 | 0.6681031 | 1.496775 | 0.308463 | 0.496775 | 0.07380017 |  | -0.4961122 | 0.0116815 | 4.60517 | -0.3856625 | 1.730264 | 0.6461443 | 1.547642 | 0.3748666 | 0.5476418 | 0.1095724 |  | -0.4961122 | 4.60517 | -0.3856625 | 1.872043 | 0.5972084 | 1.674457 | 0.5685813 | 0.6744573 | 0.1916089 |  | -0.4961122 | 4.60517 | 1.637196 | 0.682875 | 1.464397 | 0.2695642 | 0.4643969 | 0.03675463
Liu [12] | 1.270961 | 0.002410741 | 0.01175 | 100 | 1 | 1.16 | 0.68 | 3 | 1.074 | 1.834919 | 0.5853119 | 1.708491 | 0.578998 | 0.7084909 | 0.1617686 |  | -0.5356104 | 1 | 0.2397734 | 0.00240784 | 0.0116815 | 4.60517 | 0 | 0.14842 | -0.3856625 | 1.098612 | 1.57909 | 0.6801384 | 1.470289 | 0.2551162 | 0.4702889 | 0.07068791 |  | -0.5356104 | 1 | 0.2397734 | 0.0116815 | 4.60517 | 0 | 0.14842 | -0.3856625 | 1.098612 | 1.576399 | 0.6812996 | 1.467783 | 0.2524047 | 0.467783 | 0.0692706 |  | -0.5356104 | 0.2397734 | 0.0116815 | 4.60517 | 0 | 0.14842 | -0.3856625 | 1.098612 | 1.544673 | 0.6952927 | 1.438243 | 0.2215333 | 0.4382432 | 0.05446654 |  | -0.5356104 | 0.2397734 | 0.0116815 | 4.60517 | 0.14842 | -0.3856625 | 1.098612 | 1.551949 | 0.6920331 | 1.445018 | 0.2284351 | 0.4450175 | 0.05681381 |  | -0.5356104 | 0.2397734 | 0.0116815 | 4.60517 | -0.3856625 | 1.098612 | 1.528593 | 0.7026069 | 1.423271 | 0.2066547 | 0.4232709 | 0.04652318 |  | -0.5356104 | 0.2397734 | 0.0116815 | 4.60517 | -0.3856625 | 1.524813 | 0.7043487 | 1.419751 | 0.2032323 | 0.4197513 | 0.04522882 |  | 1.524813 | 1.676215 | 0.6407293 | 1.560722 | 0.3626629 | 0.5607216 | 0.1094769 |  | 1.633897 | 0.6573243 | 1.521319 | 0.3134843 | 0.5213191 | 0.08644391 |  | 1.667569 | 0.6440514 | 1.552671 | 0.3523239 | 0.5526711 | 0.1072942 |  | -0.5356104 | 0.0116815 | 4.60517 | -0.3856625 | 1.729134 | 0.6211203 | 1.609994 | 0.4292002 | 0.6099942 | 0.1547397 |  | -0.5356104 | 4.60517 | -0.3856625 | 1.870821 | 0.5740795 | 1.741919 | 0.6349236 | 0.7419189 | 0.2552201 |  | -0.5356104 | 4.60517 | 1.636127 | 0.6564284 | 1.523395 | 0.3159865 | 0.5233955 | 0.06285728
Liu [12] | 1.324809 | 0.002410741 | 0.01175 | 100 | 1 | 1.16 | 0.68 | 4 | 1.214 | 1.793972 | 0.6767105 | 1.477737 | 0.336368 | 0.4777367 | 0.02939527 |  | -0.3905117 | 1 | 0.2812682 | 0.00240784 | 0.0116815 | 4.60517 | 0 | 0.14842 | -0.3856625 | 1.386294 | 1.580636 | 0.7680451 | 1.302007 | 0.1344222 | 0.3020068 | 0.009523785 |  | -0.3905117 | 1 | 0.2812682 | 0.0116815 | 4.60517 | 0 | 0.14842 | -0.3856625 | 1.386294 | 1.578163 | 0.7692487 | 1.29997 | 0.1326148 | 0.2999696 | 0.009097295 |  | -0.3905117 | 0.2812682 | 0.0116815 | 4.60517 | 0 | 0.14842 | -0.3856625 | 1.386294 | 1.553353 | 0.7815352 | 1.279533 | 0.1151604 | 0.2795328 | 0.005575652 |  | -0.3905117 | 0.2812682 | 0.0116815 | 4.60517 | 0.14842 | -0.3856625 | 1.386294 | 1.561893 | 0.777262 | 1.286567 | 0.1210294 | 0.2865674 | 0.00638503 |  | -0.3905117 | 0.2812682 | 0.0116815 | 4.60517 | -0.3856625 | 1.386294 | 1.537337 | 0.7896775 | 1.26634 | 0.1045465 | 0.2663398 | 0.003452887 |  | -0.3905117 | 0.2812682 | 0.0116815 | 4.60517 | -0.3856625 | 1.503004 | 0.8077158 | 1.238059 | 0.08352326 | 0.2380592 | 0.0009596728 |  | 1.503004 | 1.652258 | 0.7347523 | 1.361003 | 0.1920697 | 0.3610029 | 0.01720146 |  | 1.613855 | 0.7522362 | 1.32937 | 0.1598839 | 0.3293698 | 0.01041709 |  | 1.602163 | 0.7577256 | 1.319739 | 0.1506706 | 0.3197389 | 0.008954034 |  | -0.3905117 | 0.0116815 | 4.60517 | -0.3856625 | 1.690548 | 0.7181105 | 1.392543 | 0.2270976 | 0.3925433 | 0.03094741 |  | -0.3905117 | 4.60517 | -0.3856625 | 1.829073 | 0.6637242 | 1.50665 | 0.3783148 | 0.5066499 | 0.07285904 |  | -0.3905117 | 4.60517 | 1.599616 | 0.7589321 | 1.317641 | 0.1486997 | 0.3176409 | 0.002021309
Liu [12] | 3.447735 | 0.002410741 | 0.01175 | 100 | 1 | 1.16 | 0.68 | 3 | 1.426 | 2.014938 | 0.7077139 | 1.413 | 0.3468484 | 0.4130003 | 0.01138788 |  | -0.3457153 | 1 | 1.237718 | 0.00240784 | 0.0116815 | 4.60517 | 0 | 0.14842 | -0.3856625 | 1.098612 | 2.055023 | 0.6939094 | 1.44111 | 0.3956703 | 0.4411103 | 0.05602376 |  | -0.3457153 | 1 | 1.237718 | 0.0116815 | 4.60517 | 0 | 0.14842 | -0.3856625 | 1.098612 | 2.05275 | 0.694678 | 1.439516 | 0.392815 | 0.4395158 | 0.05519018 |  | -0.3457153 | 1.237718 | 0.0116815 | 4.60517 | 0 | 0.14842 | -0.3856625 | 1.098612 | 2.037905 | 0.6997381 | 1.429106 | 0.3744282 | 0.4291061 | 0.05028519 |  | -0.3457153 | 1.237718 | 0.0116815 | 4.60517 | 0.14842 | -0.3856625 | 1.098612 | 2.062063 | 0.6915404 | 1.446047 | 0.4045762 | 0.446047 | 0.05730564 |  | -0.3457153 | 1.237718 | 0.0116815 | 4.60517 | -0.3856625 | 1.098612 | 2.004851 | 0.7112747 | 1.405927 | 0.3350688 | 0.4059266 | 0.03934194 |  | -0.3457153 | 1.237718 | 0.0116815 | 4.60517 | -0.3856625 | 2.037565 | 0.6998549 | 1.428868 | 0.3740119 | 0.4288676 | 0.04918943 |  | 2.037565 | 2.239956 | 0.6366197 | 1.570797 | 0.6625244 | 0.5707966 | 0.1162456 |  | 2.188459 | 0.6515999 | 1.534684 | 0.5813444 | 0.534684 | 0.09448148 |  | 2.25405 | 0.632639 | 1.58068 | 0.6856671 | 0.5806803 | 0.126428 |  | -0.3457153 | 0.0116815 | 4.60517 | -0.3856625 | 1.898775 | 0.7510107 | 1.331539 | 0.2235159 | 0.331539 | 0.01320533 |  | -0.3457153 | 4.60517 | -0.3856625 | 2.054362 | 0.6941327 | 1.440647 | 0.3948393 | 0.4406468 | 0.0415838 |  | -0.3457153 | 4.60517 | 1.796643 | 0.7937025 | 1.259918 | 0.1373762 | 0.2599179 | 0.0001629206
Liu [12] | 1.516027 | 0.005 | 0.035825 | 100 | 0.5 | 0.66 | 0.68 | 2 | 2.7 | 1.469612 | 1.837219 | 0.5443009 | 1.513854 | 0.4556991 | 0.02232421 |  | 0.6082531 | 1 | 0.4160928 | 0.004987542 | 0.03519821 | 4.60517 | -0.6931472 | -0.4155154 | -0.3856625 | 0.6931472 | 1.348553 | 2.002146 | 0.4994641 | 1.826409 | 0.5005359 | 0.08768646 |  | 0.6082531 | 1 | 0.4160928 | 0.03519821 | 4.60517 | -0.6931472 | -0.4155154 | -0.3856625 | 0.6931472 | 1.347226 | 2.004119 | 0.4989725 | 1.829998 | 0.5010275 | 0.08787526 |  | 0.6082531 | 0.4160928 | 0.03519821 | 4.60517 | -0.6931472 | -0.4155154 | -0.3856625 | 0.6931472 | 1.311062 | 2.059399 | 0.4855786 | 1.929148 | 0.5144214 | 0.09582671 |  | 0.6082531 | 0.4160928 | 0.03519821 | 4.60517 | -0.4155154 | -0.3856625 | 0.6931472 | 1.289812 | 2.093328 | 0.4777081 | 1.98863 | 0.5222919 | 0.09962282 |  | 0.6082531 | 0.4160928 | 0.03519821 | 4.60517 | -0.3856625 | 0.6931472 | 1.298594 | 2.079172 | 0.4809607 | 1.963939 | 0.5190393 | 0.09700781 |  | 0.6082531 | 0.4160928 | 0.03519821 | 4.60517 | -0.3856625 | 1.342595 | 2.011031 | 0.4972574 | 1.842548 | 0.5027426 | 0.08741599 |  | 1.342595 | 1.389632 | 1.94296 | 0.5146785 | 1.717064 | 0.4853215 | 0.0652664 |  | 1.379987 | 1.95654 | 0.5111064 | 1.742434 | 0.4888936 | 0.06842827 |  | 1.41803 | 1.90405 | 0.5251962 | 1.643448 | 0.4748038 | 0.0623454 |  | 0.6082531 | 0.03519821 | 4.60517 | -0.3856625 | 1.47792 | 1.826892 | 0.5473776 | 1.49348 | 0.4526224 | 0.05569495 |  | 0.6082531 | 4.60517 | -0.3856625 | 1.498367 | 1.801962 | 0.5549506 | 1.443923 | 0.4450494 | 0.04339874 |  | 0.6082531 | 4.60517 | 1.310397 | 2.060445 | 0.4853321 | 1.930997 | 0.5146679 | 0.05855719
Liu [12] | 1.516027 | 0.002 | 0.022928 | 100 | 0.755 | 0.91 | 0.68 | 4 | 2.16 | 1.598462 | 1.351299 | 0.7400288 | 0.3153247 | 0.2599712 | 0.002145083 |  | 0.3010662 | 1 | 0.4160928 | 0.001998003 | 0.0226691 | 4.60517 | -0.2810375 | -0.09431068 | -0.3856625 | 1.386294 | 1.478675 | 1.460767 | 0.6845718 | 0.4642036 | 0.3154282 | 0.0123235 |  | 0.3010662 | 1 | 0.4160928 | 0.0226691 | 4.60517 | -0.2810375 | -0.09431068 | -0.3856625 | 1.386294 | 1.476381 | 1.463037 | 0.6835097 | 0.4673349 | 0.3164903 | 0.01252169 |  | 0.3010662 | 0.4160928 | 0.0226691 | 4.60517 | -0.2810375 | -0.09431068 | -0.3856625 | 1.386294 | 1.453185 | 1.48639 | 0.6727709 | 0.4995871 | 0.3272291 | 0.01497356 |  | 0.3010662 | 0.4160928 | 0.0226691 | 4.60517 | -0.09431068 | -0.3856625 | 1.386294 | 1.451649 | 1.487963 | 0.6720598 | 0.5017608 | 0.3279402 | 0.01470862 |  | 0.3010662 | 0.4160928 | 0.0226691 | 4.60517 | -0.3856625 | 1.386294 | 1.440926 | 1.499036 | 0.6670955 | 0.5170672 | 0.3329045 | 0.01570661 |  | 0.3010662 | 0.4160928 | 0.0226691 | 4.60517 | -0.3856625 | 1.414326 | 1.527229 | 0.6547807 | 0.5560293 | 0.3452193 | 0.01908229 |  | 1.414326 | 1.511785 | 1.428775 | 0.6999004 | 0.4201829 | 0.3000996 | 0.004935204 |  | 1.47235 | 1.467042 | 0.6816436 | 0.4728624 | 0.3183564 | 0.008290246 |  | 1.447917 | 1.491799 | 0.6703318 | 0.5070627 | 0.3296682 | 0.01093176 |  | 0.3010662 | 0.0226691 | 4.60517 | -0.3856625 | 1.552769 | 1.391064 | 0.7188744 | 0.3687299 | 0.2811256 | 0.004160383 |  | 0.3010662 | 4.60517 | -0.3856625 | 1.629737 | 1.325367 | 0.7545081 | 0.2811784 | 0.2454919 | 7.684545e-05 |  | 0.3010662 | 4.60517 | 1.425287 | 1.515484 | 0.6598552 | 0.539803 | 0.3401448 | 0.004551244
Liu [12] | 1.516027 | 0 | 0.01592222 | 100 | 1 | 1.16 | 0.68 | 8 | 0.895 | 1.627975 | 0.5497626 | 1.818967 | 0.5372529 | 0.8189669 | 0.2628415 |  | -0.5982687 | 1 | 0.4160928 | 0 | 0.01579679 | 4.60517 | 0 | 0.14842 | -0.3856625 | 2.079442 | 1.544487 | 0.5794803 | 1.725684 | 0.4218339 | 0.7256843 | 0.2717196 |  | -0.5982687 | 1 | 0.4160928 | 0.01579679 | 4.60517 | 0 | 0.14842 | -0.3856625 | 2.079442 | 1.541558 | 0.5805814 | 1.722411 | 0.4180375 | 0.7224114 | 0.2681391 |  | -0.5982687 | 0.4160928 | 0.01579679 | 4.60517 | 0 | 0.14842 | -0.3856625 | 2.079442 | 1.534534 | 0.583239 | 1.714563 | 0.4090034 | 0.7145629 | 0.2597944 |  | -0.5982687 | 0.4160928 | 0.01579679 | 4.60517 | 0.14842 | -0.3856625 | 2.079442 | 1.546452 | 0.578744 | 1.72788 | 0.4243901 | 0.7278797 | 0.2716688 |  | -0.5982687 | 0.4160928 | 0.01579679 | 4.60517 | -0.3856625 | 2.079442 | 1.517782 | 0.5896763 | 1.695846 | 0.3878573 | 0.6958457 | 0.2384048 |  | -0.5982687 | 0.4160928 | 0.01579679 | 4.60517 | -0.3856625 | 1.415382 | 0.6323382 | 1.581432 | 0.2707972 | 0.5814321 | 0.140139 |  | 1.415382 | 1.539939 | 0.5811918 | 1.720602 | 0.4159464 | 0.7206023 | 0.2408392 |  | 1.614372 | 0.554395 | 1.803768 | 0.5174966 | 0.803768 | 0.3323088 |  | 1.531044 | 0.5845683 | 1.710664 | 0.4045524 | 0.7106641 | 0.2357597 |  | -0.5982687 | 0.01579679 | 4.60517 | -0.3856625 | 1.551675 | 0.5767961 | 1.733715 | 0.4312217 | 0.7337148 | 0.2673823 |  | -0.5982687 | 4.60517 | -0.3856625 | 1.659828 | 0.5392125 | 1.854557 | 0.584962 | 0.8545565 | 0.3817149 |  | -0.5982687 | 4.60517 | 1.451603 | 0.6165598 | 1.621903 | 0.3098068 | 0.6219027 | 0.1219552
Liu [12] | 1.593341 | 0 | 0.022928 | 100 | 0.755 | 0.91 | 0.68 | 2 | 1.026 | 1.695481 | 0.6051379 | 1.652516 | 0.4482053 | 0.6525159 | 0.119875 |  | -0.5022989 | 1 | 0.4658334 | 0 | 0.0226691 | 4.60517 | -0.2810375 | -0.09431068 | -0.3856625 | 0.6931472 | 1.52104 | 0.6745384 | 1.482495 | 0.2450648 | 0.4824953 | 0.07732761 |  | -0.5022989 | 1 | 0.4658334 | 0.0226691 | 4.60517 | -0.2810375 | -0.09431068 | -0.3856625 | 0.6931472 | 1.517432 | 0.6761422 | 1.478979 | 0.2415056 | 0.4789788 | 0.07528926 |  | -0.5022989 | 0.4658334 | 0.0226691 | 4.60517 | -0.2810375 | -0.09431068 | -0.3856625 | 0.6931472 | 1.48044 | 0.6930374 | 1.442924 | 0.2065154 | 0.4429236 | 0.05667307 |  | -0.5022989 | 0.4658334 | 0.0226691 | 4.60517 | -0.09431068 | -0.3856625 | 0.6931472 | 1.477655 | 0.6943434 | 1.44021 | 0.2039922 | 0.4402095 | 0.05454489 |  | -0.5022989 | 0.4658334 | 0.0226691 | 4.60517 | -0.3856625 | 0.6931472 | 1.4663 | 0.6997205 | 1.429142 | 0.1938639 | 0.4291421 | 0.04909039 |  | -0.5022989 | 0.4658334 | 0.0226691 | 4.60517 | -0.3856625 | 1.514919 | 0.677264 | 1.476529 | 0.2390417 | 0.4765292 | 0.07260249 |  | 1.514919 | 1.619444 | 0.6335509 | 1.578405 | 0.3521753 | 0.578405 | 0.1214916 |  | 1.609704 | 0.6373842 | 1.568912 | 0.3407104 | 0.5689123 | 0.1166951 |  | 1.698795 | 0.6039577 | 1.655745 | 0.4526525 | 0.6557452 | 0.1854439 |  | -0.5022989 | 0.0226691 | 4.60517 | -0.3856625 | 1.647014 | 0.6229454 | 1.605277 | 0.3856589 | 0.6052772 | 0.1510509 |  | -0.5022989 | 4.60517 | -0.3856625 | 1.728655 | 0.5935251 | 1.684849 | 0.4937239 | 0.6848488 | 0.2008143 |  | -0.5022989 | 4.60517 | 1.511795 | 0.6786633 | 1.473485 | 0.2359972 | 0.4734848 | 0.04032178
Liu [12] | 1.593341 | 0.00335 | 0.01592222 | 100 | 1 | 1.16 | 0.68 | 4 | 2.414 | 1.816262 | 1.329103 | 0.752387 | 0.3572906 | 0.247613 | 0.003442545 |  | 0.2845045 | 1 | 0.4658334 | 0.003344401 | 0.01579679 | 4.60517 | 0 | 0.14842 | -0.3856625 | 1.386294 | 1.668495 | 1.446813 | 0.6911743 | 0.5557781 | 0.3088257 | 0.01090119 |  | 0.2845045 | 1 | 0.4658334 | 0.01579679 | 4.60517 | 0 | 0.14842 | -0.3856625 | 1.386294 | 1.666521 | 1.448527 | 0.6903567 | 0.5587247 | 0.3096433 | 0.01103622 |  | 0.2845045 | 0.4658334 | 0.01579679 | 4.60517 | 0 | 0.14842 | -0.3856625 | 1.386294 | 1.64432 | 1.468084 | 0.6811597 | 0.592408 | 0.3188403 | 0.01299093 |  | 0.2845045 | 0.4658334 | 0.01579679 | 4.60517 | 0.14842 | -0.3856625 | 1.386294 | 1.655724 | 1.457973 | 0.685884 | 0.5749826 | 0.314116 | 0.01154657 |  | 0.2845045 | 0.4658334 | 0.01579679 | 4.60517 | -0.3856625 | 1.386294 | 1.62454 | 1.485959 | 0.6729661 | 0.6232468 | 0.3270339 | 0.01426958 |  | 0.2845045 | 0.4658334 | 0.01579679 | 4.60517 | -0.3856625 | 1.594606 | 1.513854 | 0.6605659 | 0.6714064 | 0.3394341 | 0.01751744 |  | 1.594606 | 1.734561 | 1.391707 | 0.7185421 | 0.4616379 | 0.2814579 | 0.002663521 |  | 1.694738 | 1.424409 | 0.7020456 | 0.5173376 | 0.2979544 | 0.004991243 |  | 1.68404 | 1.433457 | 0.697614 | 0.5328412 | 0.302386 | 0.005971084 |  | 0.2845045 | 0.01579679 | 4.60517 | -0.3856625 | 1.731137 | 1.394459 | 0.7171238 | 0.4663022 | 0.2828762 | 0.004389282 |  | 0.2845045 | 4.60517 | -0.3856625 | 1.851799 | 1.303597 | 0.7671081 | 0.3160701 | 0.2328919 | 1.469813e-05 |  | 0.2845045 | 4.60517 | 1.619491 | 1.490592 | 0.6708745 | 0.6312446 | 0.3291255 | 0.00318588
Liu [12] | 1.593341 | 0.0025 | 0.035825 | 100 | 0.5 | 0.66 | 0.68 | 8 | 0.975 | 1.203388 | 0.8102126 | 1.234244 | 0.05216101 | 0.2342439 | 0.005190093 |  | -0.2104586 | 1 | 0.4658334 | 0.00249688 | 0.03519821 | 4.60517 | -0.6931472 | -0.4155154 | -0.3856625 | 2.079442 | 1.206582 | 0.8080679 | 1.23752 | 0.05363009 | 0.2375197 | 0.001095794 |  | -0.2104586 | 1 | 0.4658334 | 0.03519821 | 4.60517 | -0.6931472 | -0.4155154 | -0.3856625 | 2.079442 | 1.205235 | 0.808971 | 1.236138 | 0.05300806 | 0.2361382 | 0.0009952975 |  | -0.2104586 | 0.4658334 | 0.03519821 | 4.60517 | -0.6931472 | -0.4155154 | -0.3856625 | 2.079442 | 1.19615 | 0.8151149 | 1.226821 | 0.04890749 | 0.2268209 | 0.0004821694 |  | -0.2104586 | 0.4658334 | 0.03519821 | 4.60517 | -0.4155154 | -0.3856625 | 2.079442 | 1.179956 | 0.8263021 | 1.210211 | 0.04200692 | 0.2102112 | 1.260344e-05 |  | -0.2104586 | 0.4658334 | 0.03519821 | 4.60517 | -0.3856625 | 2.079442 | 1.186399 | 0.8218144 | 1.21682 | 0.04468966 | 0.2168198 | 8.540053e-05 |  | -0.2104586 | 0.4658334 | 0.03519821 | 4.60517 | -0.3856625 | 1.110189 | 0.8782288 | 1.138655 | 0.01827609 | 0.1386555 | 0.004682006 |  | 1.110189 | 1.149346 | 0.8483088 | 1.178816 | 0.03039637 | 0.178816 | 0.00260433 |  | 1.224511 | 0.7962364 | 1.255908 | 0.06225559 | 0.2559084 | 0.0008181185 |  | 1.147013 | 0.8500337 | 1.176424 | 0.02958861 | 0.176424 | 0.002370634 |  | -0.2104586 | 0.03519821 | 4.60517 | -0.3856625 | 1.21019 | 0.8056585 | 1.241221 | 0.05531444 | 0.2412207 | 0.0006049707 |  | -0.2104586 | 4.60517 | -0.3856625 | 1.226933 | 0.7946643 | 1.258393 | 0.06347031 | 0.258393 | 0.0004694677 |  | -0.2104586 | 4.60517 | 1.073015 | 0.9086549 | 1.100528 | 0.009606856 | 0.1005278 | 0.02963706
Liu [12] | 1.904881 | 0.0017 | 0.01592222 | 100 | 1 | 1.16 | 0.68 | 2 | 1.725 | 1.932682 | 0.892542 | 1.120396 | 0.04313192 | 0.1203955 | 0.03455536 |  | -0.1136818 | 1 | 0.6444197 | 0.001698557 | 0.01579679 | 4.60517 | 0 | 0.14842 | -0.3856625 | 0.6931472 | 1.759803 | 0.9802236 | 1.020175 | 0.00121122 | 0.02017541 | 0.03394494 |  | -0.1136818 | 1 | 0.6444197 | 0.01579679 | 4.60517 | 0 | 0.14842 | -0.3856625 | 0.6931472 | 1.75659 | 0.9820163 | 1.018313 | 0.0009979253 | 0.01831302 | 0.03469908 |  | -0.1136818 | 0.6444197 | 0.01579679 | 4.60517 | 0 | 0.14842 | -0.3856625 | 0.6931472 | 1.720829 | 1.002424 | 0.997582 | 1.739723e-05 | 0.00241797 | 0.04098381 |  | -0.1136818 | 0.6444197 | 0.01579679 | 4.60517 | 0.14842 | -0.3856625 | 0.6931472 | 1.732919 | 0.9954301 | 1.004591 | 6.271507e-05 | 0.00459089 | 0.04083235 |  | -0.1136818 | 0.6444197 | 0.01579679 | 4.60517 | -0.3856625 | 0.6931472 | 1.696927 | 1.016544 | 0.9837257 | 0.0007881014 | 0.01627429 | 0.03659732 |  | -0.1136818 | 0.6444197 | 0.01579679 | 4.60517 | -0.3856625 | 1.757483 | 0.9815172 | 1.018831 | 0.001055164 | 0.01883089 | 0.03543797 |  | 1.757483 | 1.911856 | 0.9022647 | 1.108322 | 0.03491509 | 0.1083222 | 0.01476867 |  | 1.901768 | 0.9070507 | 1.102474 | 0.03124694 | 0.1024742 | 0.01558288 |  | 2.049023 | 0.8418646 | 1.187839 | 0.104991 | 0.1878395 | 0.00138933 |  | -0.1136818 | 0.01579679 | 4.60517 | -0.3856625 | 1.8421 | 0.936431 | 1.067884 | 0.01371252 | 0.06788433 | 0.02212366 |  | -0.1136818 | 4.60517 | -0.3856625 | 1.970497 | 0.8754137 | 1.142317 | 0.06026869 | 0.142317 | 0.008913015 |  | -0.1136818 | 4.60517 | 1.723298 | 1.000987 | 0.9990135 | 2.895772e-06 | 0.0009864909 | 0.07381841
Liu [12] | 1.904881 | 0 | 0.035825 | 100 | 0.5 | 0.66 | 0.68 | 4 | 1.658 | 1.410534 | 1.175442 | 0.8507441 | 0.06123958 | 0.1492559 | 0.02465852 |  | 0.1616439 | 1 | 0.6444197 | 0 | 0.03519821 | 4.60517 | -0.6931472 | -0.4155154 | -0.3856625 | 1.386294 | 1.402162 | 1.18246 | 0.8456946 | 0.06545326 | 0.1543054 | 0.002511167 |  | 0.1616439 | 1 | 0.6444197 | 0.03519821 | 4.60517 | -0.6931472 | -0.4155154 | -0.3856625 | 1.386294 | 1.399353 | 1.184834 | 0.8440003 | 0.06689849 | 0.1559997 | 0.002361013 |  | 0.1616439 | 0.6444197 | 0.03519821 | 4.60517 | -0.6931472 | -0.4155154 | -0.3856625 | 1.386294 | 1.378901 | 1.202407 | 0.8316655 | 0.07789607 | 0.1683345 | 0.001334295 |  | 0.1616439 | 0.6444197 | 0.03519821 | 4.60517 | -0.4155154 | -0.3856625 | 1.386294 | 1.360355 | 1.2188 | 0.8204792 | 0.08859283 | 0.1795208 | 0.0007365938 |  | 0.1616439 | 0.6444197 | 0.03519821 | 4.60517 | -0.3856625 | 1.386294 | 1.365084 | 1.214577 | 0.8233319 | 0.08579964 | 0.1766681 | 0.0009554541 |  | 0.1616439 | 0.6444197 | 0.03519821 | 4.60517 | -0.3856625 | 1.347816 | 1.230138 | 0.8129169 | 0.09621402 | 0.1870831 | 0.0003999004 |  | 1.347816 | 1.395503 | 1.188102 | 0.8416787 | 0.06890453 | 0.1583213 | 0.005116153 |  | 1.354257 | 1.224287 | 0.8168016 | 0.09225976 | 0.1831984 | 0.00194545 |  | 1.316217 | 1.259671 | 0.7938581 | 0.1168158 | 0.2061419 | 0.0003599087 |  | 0.1616439 | 0.03519821 | 4.60517 | -0.3856625 | 1.418507 | 1.168835 | 0.8555531 | 0.05735691 | 0.1444469 | 0.005209612 |  | 0.1616439 | 4.60517 | -0.3856625 | 1.438132 | 1.152884 | 0.8673896 | 0.04834195 | 0.1326104 | 0.01084001 |  | 0.1616439 | 4.60517 | 1.257719 | 1.31826 | 0.7585757 | 0.1602253 | 0.2414243 | 0.0009770405
Liu [12] | 1.904881 | 0.004 | 0.022928 | 100 | 0.755 | 0.91 | 0.68 | 8 | 1.004 | 1.449195 | 0.6927983 | 1.443422 | 0.1981988 | 0.4434216 | 0.01880611 |  | -0.3670164 | 1 | 0.6444197 | 0.003992021 | 0.0226691 | 4.60517 | -0.2810375 | -0.09431068 | -0.3856625 | 2.079442 | 1.449354 | 0.6927225 | 1.443579 | 0.1983399 | 0.4435794 | 0.05719869 |  | -0.3670164 | 1 | 0.6444197 | 0.0226691 | 4.60517 | -0.2810375 | -0.09431068 | -0.3856625 | 2.079442 | 1.448536 | 0.6931138 | 1.442764 | 0.1976118 | 0.4427645 | 0.05672712 |  | -0.3670164 | 0.6444197 | 0.0226691 | 4.60517 | -0.2810375 | -0.09431068 | -0.3856625 | 2.079442 | 1.443693 | 0.6954388 | 1.437941 | 0.1933298 | 0.437941 | 0.05432558 |  | -0.3670164 | 0.6444197 | 0.0226691 | 4.60517 | -0.09431068 | -0.3856625 | 2.079442 | 1.44621 | 0.6942285 | 1.440448 | 0.1955495 | 0.440448 | 0.05465634 |  | -0.3670164 | 0.6444197 | 0.0226691 | 4.60517 | -0.3856625 | 2.079442 | 1.430776 | 0.701717 | 1.425076 | 0.182138 | 0.425076 | 0.04730512 |  | -0.3670164 | 0.6444197 | 0.0226691 | 4.60517 | -0.3856625 | 1.341156 | 0.7486082 | 1.335812 | 0.1136739 | 0.3358123 | 0.01657183 |  | 1.341156 | 1.433482 | 0.7003924 | 1.427771 | 0.1844549 | 0.427771 | 0.03917328 |  | 1.511335 | 0.6643135 | 1.505313 | 0.2573883 | 0.5053133 | 0.07728825 |  | 1.427083 | 0.703533 | 1.421397 | 0.1789993 | 0.4213975 | 0.03852752 |  | -0.3670164 | 0.0226691 | 4.60517 | -0.3856625 | 1.407769 | 0.7131853 | 1.40216 | 0.1630292 | 0.4021601 | 0.03442341 |  | -0.3670164 | 4.60517 | -0.3856625 | 1.47755 | 0.6795032 | 1.471663 | 0.2242496 | 0.4716634 | 0.05519567 |  | -0.3670164 | 4.60517 | 1.292192 | 0.7769746 | 1.287043 | 0.08305439 | 0.2870434 | 0.0002062523
Liu [12] | 1.775673 | 0.002 | 0.022928 | 100 | 0.755 | 0.91 | 0.68 | 4 | 2.306 | 1.619935 | 1.423514 | 0.702487 | 0.4706853 | 0.297513 | 7.696907e-05 |  | 0.3531284 | 1 | 0.5741793 | 0.001998003 | 0.0226691 | 4.60517 | -0.2810375 | -0.09431068 | -0.3856625 | 1.386294 | 1.539406 | 1.49798 | 0.6675656 | 0.5876661 | 0.3324344 | 0.01638848 |  | 0.3531284 | 1 | 0.5741793 | 0.0226691 | 4.60517 | -0.2810375 | -0.09431068 | -0.3856625 | 1.386294 | 1.537164 | 1.500166 | 0.6665931 | 0.5911092 | 0.3334069 | 0.01659382 |  | 0.3531284 | 0.5741793 | 0.0226691 | 4.60517 | -0.2810375 | -0.09431068 | -0.3856625 | 1.386294 | 1.51615 | 1.520958 | 0.6574803 | 0.6238637 | 0.3425197 | 0.0189495 |  | 0.3531284 | 0.5741793 | 0.0226691 | 4.60517 | -0.09431068 | -0.3856625 | 1.386294 | 1.516248 | 1.520859 | 0.6575229 | 0.6237084 | 0.3424771 | 0.01844599 |  | 0.3531284 | 0.5741793 | 0.0226691 | 4.60517 | -0.3856625 | 1.386294 | 1.501958 | 1.535329 | 0.651326 | 0.6464839 | 0.348674 | 0.01990793 |  | 0.3531284 | 0.5741793 | 0.0226691 | 4.60517 | -0.3856625 | 1.478596 | 1.559588 | 0.6411951 | 0.6845977 | 0.3588049 | 0.02302026 |  | 1.478596 | 1.58049 | 1.459041 | 0.6853818 | 0.5263641 | 0.3146182 | 0.007185883 |  | 1.53981 | 1.497587 | 0.6677408 | 0.5870468 | 0.3322592 | 0.01101526 |  | 1.516014 | 1.521094 | 0.6574214 | 0.6240782 | 0.3425786 | 0.01379812 |  | 0.3531284 | 0.0226691 | 4.60517 | -0.3856625 | 1.573628 | 1.465404 | 0.6824057 | 0.5363693 | 0.3175943 | 0.01019488 |  | 0.3531284 | 4.60517 | -0.3856625 | 1.65163 | 1.396196 | 0.7162317 | 0.4281997 | 0.2837683 | 0.002212999 |  | 0.3531284 | 4.60517 | 1.444434 | 1.596474 | 0.6263806 | 0.7422967 | 0.3736194 | 0.01018838
Liu [12] | 1.775673 | 0 | 0.01592222 | 100 | 1 | 1.16 | 0.68 | 8 | 1.107 | 1.649448 | 0.6711336 | 1.490016 | 0.29425 | 0.4900164 | 0.03375676 |  | -0.3987871 | 1 | 0.5741793 | 0 | 0.01579679 | 4.60517 | 0 | 0.14842 | -0.3856625 | 2.079442 | 1.607535 | 0.6886319 | 1.452155 | 0.2505354 | 0.4521546 | 0.06137394 |  | -0.3987871 | 1 | 0.5741793 | 0.01579679 | 4.60517 | 0 | 0.14842 | -0.3856625 | 2.079442 | 1.604638 | 0.689875 | 1.449538 | 0.2476441 | 0.4495379 | 0.05999954 |  | -0.3987871 | 0.5741793 | 0.01579679 | 4.60517 | 0 | 0.14842 | -0.3856625 | 2.079442 | 1.600638 | 0.6915992 | 1.445924 | 0.2436785 | 0.4459242 | 0.0581107 |  | -0.3987871 | 0.5741793 | 0.01579679 | 4.60517 | 0.14842 | -0.3856625 | 2.079442 | 1.614882 | 0.6854992 | 1.458791 | 0.2579437 | 0.4587909 | 0.06356946 |  | -0.3987871 | 0.5741793 | 0.01579679 | 4.60517 | -0.3856625 | 2.079442 | 1.581689 | 0.6998849 | 1.428806 | 0.2253293 | 0.4288063 | 0.04894174 |  | -0.3987871 | 0.5741793 | 0.01579679 | 4.60517 | -0.3856625 | 1.479344 | 0.7483048 | 1.336354 | 0.1386398 | 0.3363538 | 0.01671155 |  | 1.479344 | 1.609534 | 0.6877768 | 1.45396 | 0.2525403 | 0.4539601 | 0.05022598 |  | 1.686318 | 0.6564598 | 1.523323 | 0.3356094 | 0.5233226 | 0.08762603 |  | 1.600015 | 0.6918686 | 1.445361 | 0.2430636 | 0.4453611 | 0.04850916 |  | -0.3987871 | 0.01579679 | 4.60517 | -0.3856625 | 1.572141 | 0.7041353 | 1.420182 | 0.2163562 | 0.4201816 | 0.04143548 |  | -0.3987871 | 4.60517 | -0.3856625 | 1.681721 | 0.6582543 | 1.51917 | 0.3303042 | 0.5191698 | 0.07977464 |  | -0.3987871 | 4.60517 | 1.470749 | 0.7526775 | 1.32859 | 0.1323136 | 0.3285902 | 0.003125734
Yao et al. [13] | 2.589529 | 0.008 | 0.04545455 | 100 | 0.6 | 0.6 | 1 | 3.8 | 1.744 | 1.563173 | 1.115679 | 0.8963149 | 0.03269832 | 0.1036851 | 0.04104723 |  | 0.1094634 | 1 | 0.9514759 | 0.00796817 | 0.04445176 | 4.60517 | -0.5108256 | -0.5108256 | 0 | 1.335001 | 1.24746 | 1.398041 | 0.7152865 | 0.2465523 | 0.2847135 | 0.006447533 |  | 0.1094634 | 1 | 0.9514759 | 0.04445176 | 4.60517 | -0.5108256 | -0.5108256 | 0 | 1.335001 | 1.24777 | 1.397694 | 0.7154642 | 0.2462446 | 0.2845358 | 0.00639134 |  | 0.1094634 | 0.9514759 | 0.04445176 | 4.60517 | -0.5108256 | -0.5108256 | 0 | 1.335001 | 1.238192 | 1.408505 | 0.7099725 | 0.2558416 | 0.2900275 | 0.007253062 |  | 0.1094634 | 0.9514759 | 0.04445176 | 4.60517 | -0.5108256 | 0 | 1.335001 | 1.232861 | 1.414596 | 0.7069154 | 0.2612636 | 0.2930846 | 0.007469024 |  | 0.1094634 | 0.9514759 | 0.04445176 | 4.60517 | 0 | 1.335001 | 1.225843 | 1.422694 | 0.7028917 | 0.2684866 | 0.2971083 | 0.008015582 |  | 0.1094634 | 0.9514759 | 0.04445176 | 4.60517 | 0 | 1.258883 | 1.385355 | 0.7218364 | 0.2353388 | 0.2781636 | 0.005052781 |  | 1.258883 | 1.272416 | 1.370621 | 0.7295961 | 0.2223919 | 0.2704039 | 0.001644734 |  | 1.236314 | 1.410645 | 0.7088955 | 0.2577454 | 0.2911045 | 0.004070301 |  | 1.217541 | 1.432395 | 0.6981314 | 0.277159 | 0.3018686 | 0.005891401 |  | 0.1094634 | 0.04445176 | 4.60517 | 0 | 1.21669 | 1.433397 | 0.6976436 | 0.2780554 | 0.3023564 | 0.007349951 |  | 0.1094634 | 4.60517 | 0 | 1.204501 | 1.447903 | 0.6906542 | 0.2910593 | 0.3093458 | 0.005273676 |  | 0.1094634 | 4.60517 | 1.393821 | 1.251236 | 0.7992095 | 0.1226251 | 0.2007905 | 0.005168376
Yao et al. [13] | 2.589529 | 0.008 | 0.02806122 | 100 | 0.9 | 0.9 | 1 | 3.8 | 1.75 | 1.821893 | 0.9605393 | 1.041082 | 0.005168637 | 0.04108185 | 0.07033337 |  | -0.04026041 | 1 | 0.9514759 | 0.00796817 | 0.02767472 | 4.60517 | -0.1053605 | -0.1053605 | 0 | 1.335001 | 1.407005 | 1.243776 | 0.8040031 | 0.1176453 | 0.1959969 | 7.089731e-05 |  | -0.04026041 | 1 | 0.9514759 | 0.02767472 | 4.60517 | -0.1053605 | -0.1053605 | 0 | 1.335001 | 1.407058 | 1.24373 | 0.8040331 | 0.1176093 | 0.1959669 | 7.435623e-05 |  | -0.04026041 | 0.9514759 | 0.02767472 | 4.60517 | -0.1053605 | -0.1053605 | 0 | 1.335001 | 1.401382 | 1.248767 | 0.8007896 | 0.1215346 | 0.1992104 | 3.194718e-05 |  | -0.04026041 | 0.9514759 | 0.02767472 | 4.60517 | -0.1053605 | 0 | 1.335001 | 1.403751 | 1.24666 | 0.8021433 | 0.1198885 | 0.1978567 | 7.751705e-05 |  | -0.04026041 | 0.9514759 | 0.02767472 | 4.60517 | 0 | 1.335001 | 1.37181 | 1.275686 | 0.7838917 | 0.1430274 | 0.2161083 | 7.275714e-05 |  | -0.04026041 | 0.9514759 | 0.02767472 | 4.60517 | 0 | 1.405708 | 1.244924 | 0.8032617 | 0.118537 | 0.1967383 | 0.0001069643 |  | 1.405708 | 1.483088 | 1.179971 | 0.8474788 | 0.07124209 | 0.1525212 | 0.005979522 |  | 1.446986 | 1.20941 | 0.8268491 | 0.09181751 | 0.1731509 | 0.002932738 |  | 1.444229 | 1.211719 | 0.8252737 | 0.09349595 | 0.1747263 | 0.002538834 |  | -0.04026041 | 0.02767472 | 4.60517 | 0 | 1.353792 | 1.292666 | 0.7735952 | 0.1569811 | 0.2264048 | 9.565346e-05 |  | -0.04026041 | 4.60517 | 0 | 1.403857 | 1.246566 | 0.8022041 | 0.1198149 | 0.1977959 | 0.001515534 |  | -0.04026041 | 4.60517 | 1.624512 | 1.077247 | 0.9282926 | 0.01574724 | 0.07170743 | 0.04039075
Yao et al. [13] | 2.589529 | 0.008 | 0.01903114 | 100 | 1.2 | 1.2 | 1 | 3.8 | 1.772 | 2.080613 | 0.851672 | 1.174161 | 0.09524213 | 0.174161 | 0.01745709 |  | -0.1605538 | 1 | 0.9514759 | 0.00796817 | 0.01885231 | 4.60517 | 0.1823216 | 0.1823216 | 0 | 1.335001 | 1.582354 | 1.119851 | 0.8929762 | 0.03596566 | 0.1070238 | 0.009485425 |  | -0.1605538 | 1 | 0.9514759 | 0.01885231 | 4.60517 | 0.1823216 | 0.1823216 | 0 | 1.335001 | 1.582178 | 1.119975 | 0.8928771 | 0.03603229 | 0.1071229 | 0.009499822 |  | -0.1605538 | 0.9514759 | 0.01885231 | 4.60517 | 0.1823216 | 0.1823216 | 0 | 1.335001 | 1.579916 | 1.121578 | 0.8916005 | 0.0368962 | 0.1083995 | 0.009305128 |  | -0.1605538 | 0.9514759 | 0.01885231 | 4.60517 | 0.1823216 | 0 | 1.335001 | 1.589484 | 1.114827 | 0.8970002 | 0.03331198 | 0.1029998 | 0.01074565 |  | -0.1605538 | 0.9514759 | 0.01885231 | 4.60517 | 0 | 1.335001 | 1.533478 | 1.155543 | 0.865394 | 0.05689265 | 0.134606 | 0.005324995 |  | -0.1605538 | 0.9514759 | 0.01885231 | 4.60517 | 0 | 1.569565 | 1.128975 | 0.8857592 | 0.04097984 | 0.1142408 | 0.00861923 |  | 1.569565 | 1.69376 | 1.046193 | 0.9558466 | 0.006121474 | 0.04415342 | 0.0344827 |  | 1.657658 | 1.068978 | 0.9354731 | 0.01307403 | 0.06452694 | 0.0264969 |  | 1.670917 | 1.060496 | 0.9429553 | 0.01021782 | 0.05704473 | 0.028247 |  | -0.1605538 | 0.01885231 | 4.60517 | 0 | 1.508785 | 1.174455 | 0.8514585 | 0.06928239 | 0.1485415 | 0.004635309 |  | -0.1605538 | 4.60517 | 0 | 1.603213 | 1.10528 | 0.904748 | 0.02848889 | 0.09525198 | 0.02001483 |  | -0.1605538 | 4.60517 | 1.855203 | 0.9551517 | 1.046954 | 0.006922682 | 0.04695409 | 0.05095306
Yao et al. [13] | 2.589529 | 0.016 | 0.04545455 | 100 | 0.6 | 0.6 | 1 | 5.6 | 1.662 | 1.482152 | 1.121342 | 0.8917885 | 0.03234515 | 0.1082115 | 0.03923359 |  | 0.1145263 | 1 | 0.9514759 | 0.01587335 | 0.04445176 | 4.60517 | -0.5108256 | -0.5108256 | 0 | 1.722767 | 1.20663 | 1.37739 | 0.7260109 | 0.2073618 | 0.2739891 | 0.004840291 |  | 0.1145263 | 1 | 0.9514759 | 0.04445176 | 4.60517 | -0.5108256 | -0.5108256 | 0 | 1.722767 | 1.209866 | 1.373706 | 0.7279576 | 0.2044256 | 0.2720424 | 0.004549838 |  | 0.1145263 | 0.9514759 | 0.04445176 | 4.60517 | -0.5108256 | -0.5108256 | 0 | 1.722767 | 1.206974 | 1.376997 | 0.7262177 | 0.2070488 | 0.2737823 | 0.004749928 |  | 0.1145263 | 0.9514759 | 0.04445176 | 4.60517 | -0.5108256 | 0 | 1.722767 | 1.202569 | 1.382041 | 0.7235675 | 0.2110767 | 0.2764325 | 0.004868055 |  | 0.1145263 | 0.9514759 | 0.04445176 | 4.60517 | 0 | 1.722767 | 1.195492 | 1.390222 | 0.7193095 | 0.2176294 | 0.2806905 | 0.005345361 |  | 0.1145263 | 0.9514759 | 0.04445176 | 4.60517 | 0 | 1.193634 | 1.392387 | 0.7181911 | 0.2193671 | 0.2818089 | 0.005584311 |  | 1.193634 | 1.205901 | 1.378222 | 0.7255723 | 0.2080262 | 0.2744277 | 0.0019873 |  | 1.202631 | 1.381971 | 0.7236044 | 0.2110203 | 0.2763956 | 0.002409824 |  | 1.153522 | 1.440805 | 0.6940563 | 0.2585502 | 0.3059437 | 0.006533567 |  | 0.1145263 | 0.04445176 | 4.60517 | 0 | 1.153628 | 1.440672 | 0.6941204 | 0.258442 | 0.3058796 | 0.007966457 |  | 0.1145263 | 4.60517 | 0 | 1.14207 | 1.455252 | 0.6871663 | 0.2703268 | 0.3128337 | 0.005792418 |  | 0.1145263 | 4.60517 | 1.321578 | 1.257587 | 0.7951734 | 0.115887 | 0.2048266 | 0.004604348
Chen et al. [14] | 3.592536 | 0.00566 | 0.03889583 | 140 | 0.3571429 | 0.5714286 | 0.5714286 | 2.857143 | 1.91 | 1.479283 | 1.291166 | 0.7744938 | 0.1855171 | 0.2255062 | 0.00652541 |  | 0.2555457 | 1 | 1.278858 | 0.005644042 | 0.03815845 | 4.941642 | -1.029619 | -0.5596158 | -0.5596158 | 1.049822 | 1.728166 | 1.105218 | 0.904799 | 0.03306356 | 0.09520099 | 0.01192812 |  | 0.2555457 | 1 | 1.278858 | 0.03815845 | 4.941642 | -1.029619 | -0.5596158 | -0.5596158 | 1.049822 | 1.729538 | 1.104341 | 0.9055171 | 0.03256662 | 0.09448285 | 0.01212356 |  | 0.2555457 | 1.278858 | 0.03815845 | 4.941642 | -1.029619 | -0.5596158 | -0.5596158 | 1.049822 | 1.742337 | 1.096229 | 0.9122181 | 0.02811099 | 0.08778185 | 0.01370789 |  | 0.2555457 | 1.278858 | 0.03815845 | 4.941642 | -0.5596158 | -0.5596158 | 1.049822 | 1.702763 | 1.121706 | 0.8914989 | 0.04294724 | 0.1085011 | 0.009635372 |  | 0.2555457 | 1.278858 | 0.03815845 | 4.941642 | -0.5596158 | 1.049822 | 1.711472 | 1.115998 | 0.8960589 | 0.03941318 | 0.1039411 | 0.01074072 |  | 0.2555457 | 1.278858 | 0.03815845 | 4.941642 | -0.5596158 | 1.743122 | 1.095735 | 0.9126294 | 0.02784819 | 0.08737056 | 0.01433051 |  | 1.743122 | 1.790624 | 1.066667 | 0.9374994 | 0.01425068 | 0.06250063 | 0.02800534 |  | 1.736558 | 1.099877 | 0.9091929 | 0.03008196 | 0.09080707 | 0.01863186 |  | 1.734421 | 1.101232 | 0.9080738 | 0.03082801 | 0.09192621 | 0.01773877 |  | 0.2555457 | 0.03815845 | 4.941642 | -0.5596158 | 1.657314 | 1.152467 | 0.8677037 | 0.06385015 | 0.1322963 | 0.007111264 |  | 0.2555457 | 4.941642 | -0.5596158 | 1.678999 | 1.137583 | 0.8790569 | 0.05336157 | 0.1209431 | 0.01340563 |  | 0.2555457 | 4.941642 | 1.308015 | 1.460228 | 0.6848246 | 0.362386 | 0.3151754 | 0.001805697
Chen et al. [14] | 4.049882 | 0.00566 | 0.03889583 | 140 | 0.3571429 | 0.5714286 | 0.5714286 | 2.857143 | 2.08 | 1.517106 | 1.371032 | 0.7293777 | 0.3168501 | 0.2706223 | 0.001271918 |  | 0.3155636 | 1 | 1.398688 | 0.005644042 | 0.03815845 | 4.941642 | -1.029619 | -0.5596158 | -0.5596158 | 1.049822 | 1.80887 | 1.149889 | 0.8696492 | 0.07351129 | 0.1303508 | 0.005485793 |  | 0.3155636 | 1 | 1.398688 | 0.03815845 | 4.941642 | -1.029619 | -0.5596158 | -0.5596158 | 1.049822 | 1.810436 | 1.148894 | 0.870402 | 0.07266464 | 0.129598 | 0.005623789 |  | 0.3155636 | 1.398688 | 0.03815845 | 4.941642 | -1.029619 | -0.5596158 | -0.5596158 | 1.049822 | 1.826699 | 1.138666 | 0.8782207 | 0.06416138 | 0.1217793 | 0.006902823 |  | 0.3155636 | 1.398688 | 0.03815845 | 4.941642 | -0.5596158 | -0.5596158 | 1.049822 | 1.786729 | 1.164139 | 0.8590041 | 0.08600814 | 0.1409959 | 0.004311915 |  | 0.3155636 | 1.398688 | 0.03815845 | 4.941642 | -0.5596158 | 1.049822 | 1.793072 | 1.16002 | 0.862054 | 0.08232752 | 0.137946 | 0.004848689 |  | 0.3155636 | 1.398688 | 0.03815845 | 4.941642 | -0.5596158 | 1.830328 | 1.136408 | 0.8799653 | 0.06233617 | 0.1200347 | 0.007577001 |  | 1.830328 | 1.880232 | 1.106247 | 0.9039575 | 0.03990737 | 0.09604245 | 0.01790409 |  | 1.824877 | 1.139803 | 0.8773447 | 0.06508779 | 0.1226553 | 0.01095169 |  | 1.828978 | 1.137247 | 0.8793164 | 0.06301197 | 0.1206836 | 0.01090554 |  | 0.3155636 | 0.03815845 | 4.941642 | -0.5596158 | 1.699689 | 1.223754 | 0.817158 | 0.1446368 | 0.182842 | 0.001141261 |  | 0.3155636 | 4.941642 | -0.5596158 | 1.721928 | 1.207949 | 0.8278498 | 0.1282158 | 0.1721502 | 0.004170008 |  | 0.3155636 | 4.941642 | 1.341458 | 1.550551 | 0.644932 | 0.5454436 | 0.355068 | 0.00678747
Chen et al. [14] | 4.470271 | 0.00566 | 0.03889583 | 140 | 0.3571429 | 0.5714286 | 0.5714286 | 2.857143 | 1.9 | 1.551872 | 1.224328 | 0.8167746 | 0.1211932 | 0.1832254 | 0.01514398 |  | 0.2023921 | 1 | 1.497449 | 0.005644042 | 0.03815845 | 4.941642 | -1.029619 | -0.5596158 | -0.5596158 | 1.049822 | 1.881688 | 1.009732 | 0.990362 | 0.0003353339 | 0.00963796 | 0.03793885 |  | 0.2023921 | 1 | 1.497449 | 0.03815845 | 4.941642 | -1.029619 | -0.5596158 | -0.5596158 | 1.049822 | 1.883428 | 1.008799 | 0.9912781 | 0.0002746192 | 0.008721915 | 0.03836427 |  | 0.2023921 | 1.497449 | 0.03815845 | 4.941642 | -1.029619 | -0.5596158 | -0.5596158 | 1.049822 | 1.902807 | 0.9985248 | 1.001477 | 7.879632e-06 | 0.001477404 | 0.04136551 |  | 0.2023921 | 1.497449 | 0.03815845 | 4.941642 | -0.5596158 | -0.5596158 | 1.049822 | 1.862477 | 1.020147 | 0.9802509 | 0.001407992 | 0.01974906 | 0.03493609 |  | 0.2023921 | 1.497449 | 0.03815845 | 4.941642 | -0.5596158 | 1.049822 | 1.866691 | 1.017844 | 0.9824691 | 0.001109472 | 0.01753091 | 0.0361181 |  | 0.2023921 | 1.497449 | 0.03815845 | 4.941642 | -0.5596158 | 1.908999 | 0.9952861 | 1.004736 | 8.097886e-05 | 0.004736224 | 0.04094327 |  | 1.908999 | 1.961071 | 0.9688582 | 1.032143 | 0.003729696 | 0.03214275 | 0.0390876 |  | 1.904631 | 0.9975688 | 1.002437 | 2.144234e-05 | 0.002437151 | 0.05056584 |  | 1.914707 | 0.9923188 | 1.007741 | 0.000216301 | 0.007740619 | 0.04725083 |  | 0.2023921 | 0.03815845 | 4.941642 | -0.5596158 | 1.738639 | 1.092809 | 0.9150731 | 0.02603742 | 0.08492692 | 0.01734427 |  | 0.2023921 | 4.941642 | -0.5596158 | 1.761388 | 1.078695 | 0.9270461 | 0.01921341 | 0.07295392 | 0.02682122 |  | 0.2023921 | 4.941642 | 1.372199 | 1.384638 | 0.7222103 | 0.2785734 | 0.2777897 | 2.608973e-05
Chen et al. [14] | 4.470271 | 0.006792 | 0.03889583 | 140 | 0.3571429 | 0.5714286 | 0.5714286 | 1.785714 | 2.11 | 1.600614 | 1.318244 | 0.7585846 | 0.2594745 | 0.2414154 | 0.004208231 |  | 0.2763009 | 1 | 1.497449 | 0.006769038 | 0.03815845 | 4.941642 | -1.029619 | -0.5596158 | -0.5596158 | 0.5798185 | 1.888607 | 1.117226 | 0.8950744 | 0.04901484 | 0.1049256 | 0.009898532 |  | 0.2763009 | 1 | 1.497449 | 0.03815845 | 4.941642 | -1.029619 | -0.5596158 | -0.5596158 | 0.5798185 | 1.89061 | 1.116042 | 0.8960239 | 0.0481318 | 0.1039761 | 0.01012313 |  | 0.2763009 | 1.497449 | 0.03815845 | 4.941642 | -1.029619 | -0.5596158 | -0.5596158 | 0.5798185 | 1.897804 | 1.111812 | 0.899433 | 0.04502734 | 0.100567 | 0.01087755 |  | 0.2763009 | 1.497449 | 0.03815845 | 4.941642 | -0.5596158 | -0.5596158 | 0.5798185 | 1.856096 | 1.136795 | 0.8796662 | 0.06446741 | 0.1203338 | 0.007452394 |  | 0.2763009 | 1.497449 | 0.03815845 | 4.941642 | -0.5596158 | 0.5798185 | 1.860733 | 1.133962 | 0.8818639 | 0.06213407 | 0.1181361 | 0.00799996 |  | 0.2763009 | 1.497449 | 0.03815845 | 4.941642 | -0.5596158 | 1.968957 | 1.071633 | 0.9331552 | 0.01989301 | 0.06684483 | 0.01966608 |  | 1.968957 | 2.022526 | 1.04325 | 0.9585433 | 0.007651643 | 0.04145672 | 0.0354915 |  | 2.034433 | 1.037144 | 0.9641862 | 0.005710397 | 0.03581382 | 0.03666912 |  | 2.151853 | 0.9805503 | 1.019836 | 0.001751672 | 0.01983554 | 0.04213891 |  | 0.2763009 | 0.03815845 | 4.941642 | -0.5596158 | 1.793247 | 1.176637 | 0.84988 | 0.1003327 | 0.15012 | 0.004422852 |  | 0.2763009 | 4.941642 | -0.5596158 | 1.81671 | 1.16144 | 0.8609999 | 0.08601909 | 0.1390001 | 0.009550315 |  | 0.2763009 | 4.941642 | 1.415298 | 1.490852 | 0.6707574 | 0.4826108 | 0.3292426 | 0.003199112
Bai et al. [15] | 2.054376 | 0.0024 | 0.0526 | 100 | 0.5 | 0.5 | 1 | 5 | 1.57 | 1.377707 | 1.139575 | 0.8775202 | 0.03697673 | 0.1224798 | 0.03378479 |  | 0.1306553 | 1 | 0.7199721 | 0.002397125 | 0.05126329 | 4.60517 | -0.6931472 | -0.6931472 | 0 | 1.609438 | 1.089372 | 1.441197 | 0.6938674 | 0.2310034 | 0.3061326 | 0.01034607 |  | 0.1306553 | 1 | 0.7199721 | 0.05126329 | 4.60517 | -0.6931472 | -0.6931472 | 0 | 1.609438 | 1.087969 | 1.443056 | 0.6929737 | 0.2323542 | 0.3070263 | 0.01049322 |  | 0.1306553 | 0.7199721 | 0.05126329 | 4.60517 | -0.6931472 | -0.6931472 | 0 | 1.609438 | 1.078622 | 1.455561 | 0.6870202 | 0.2414527 | 0.3129798 | 0.01168935 |  | 0.1306553 | 0.7199721 | 0.05126329 | 4.60517 | -0.6931472 | 0 | 1.609438 | 1.069799 | 1.467566 | 0.6814005 | 0.2502012 | 0.3185995 | 0.01253021 |  | 0.1306553 | 0.7199721 | 0.05126329 | 4.60517 | 0 | 1.609438 | 1.075251 | 1.460124 | 0.6848732 | 0.2447767 | 0.3151268 | 0.01156663 |  | 0.1306553 | 0.7199721 | 0.05126329 | 4.60517 | 0 | 1.07873 | 1.455416 | 0.687089 | 0.2413465 | 0.312911 | 0.01120007 |  | 1.07873 | 1.071862 | 1.464741 | 0.6827144 | 0.2481419 | 0.3172856 | 0.007645234 |  | 1.055705 | 1.487157 | 0.6724237 | 0.2644991 | 0.3275763 | 0.0100542 |  | 1.012696 | 1.550317 | 0.6450292 | 0.3105879 | 0.3549708 | 0.01686299 |  | 0.1306553 | 0.05126329 | 4.60517 | 0 | 1.092718 | 1.436784 | 0.695999 | 0.2277977 | 0.304001 | 0.007634635 |  | 0.1306553 | 4.60517 | 0 | 1.06159 | 1.478914 | 0.6761719 | 0.2584809 | 0.3238281 | 0.007586821 |  | 0.1306553 | 4.60517 | 1.228448 | 1.278035 | 0.7824509 | 0.1166578 | 0.2175491 | 0.003039631
Bai et al. [15] | 1.879397 | 0.0024 | 0.0526 | 100 | 0.5 | 0.5 | 1 | 5 | 1.43 | 1.363236 | 1.048975 | 0.9533118 | 0.004457441 | 0.04668816 | 0.06739116 |  | 0.04781321 | 1 | 0.6309512 | 0.002397125 | 0.05126329 | 4.60517 | -0.6931472 | -0.6931472 | 0 | 1.609438 | 1.061721 | 1.34687 | 0.742462 | 0.1356297 | 0.257538 | 0.002821846 |  | 0.04781321 | 1 | 0.6309512 | 0.05126329 | 4.60517 | -0.6931472 | -0.6931472 | 0 | 1.609438 | 1.060296 | 1.348679 | 0.741466 | 0.1366807 | 0.258534 | 0.002909961 |  | 0.04781321 | 0.6309512 | 0.05126329 | 4.60517 | -0.6931472 | -0.6931472 | 0 | 1.609438 | 1.049962 | 1.361954 | 0.7342392 | 0.1444289 | 0.2657608 | 0.0037086 |  | 0.04781321 | 0.6309512 | 0.05126329 | 4.60517 | -0.6931472 | 0 | 1.609438 | 1.040716 | 1.374054 | 0.7277732 | 0.1515423 | 0.2722268 | 0.00429887 |  | 0.04781321 | 0.6309512 | 0.05126329 | 4.60517 | 0 | 1.609438 | 1.047231 | 1.365506 | 0.7323292 | 0.1465123 | 0.2676708 | 0.003611081 |  | 0.04781321 | 0.6309512 | 0.05126329 | 4.60517 | 0 | 1.048871 | 1.36337 | 0.7334765 | 0.1452591 | 0.2665235 | 0.003533457 |  | 1.048871 | 1.042189 | 1.372112 | 0.7288037 | 0.1503971 | 0.2711963 | 0.001709629 |  | 1.026314 | 1.393336 | 0.7177018 | 0.1629628 | 0.2822982 | 0.003024187 |  | 0.9836769 | 1.453729 | 0.6878859 | 0.1992043 | 0.3121141 | 0.007569155 |  | 0.04781321 | 0.05126329 | 4.60517 | 0 | 1.081241 | 1.322554 | 0.7561127 | 0.1216328 | 0.2438873 | 0.000743258 |  | 0.04781321 | 4.60517 | 0 | 1.050439 | 1.361335 | 0.734573 | 0.1440662 | 0.265427 | 0.0008237587 |  | 0.04781321 | 4.60517 | 1.215545 | 1.176427 | 0.8500314 | 0.04599097 | 0.1499686 | 0.01505857
Bai et al. [15] | 1.801882 | 0.0024 | 0.0526 | 100 | 0.5 | 0.5 | 1 | 5 | 1.34 | 1.356825 | 0.9875994 | 1.012556 | 0.0002830955 | 0.0125563 | 0.08627728 |  | -0.01247812 | 1 | 0.5888319 | 0.002397125 | 0.05126329 | 4.60517 | -0.6931472 | -0.6931472 | 0 | 1.609438 | 1.04918 | 1.277188 | 0.78297 | 0.08457641 | 0.21703 | 0.0001590901 |  | -0.01247812 | 1 | 0.5888319 | 0.05126329 | 4.60517 | -0.6931472 | -0.6931472 | 0 | 1.609438 | 1.047746 | 1.278936 | 0.7818999 | 0.08541248 | 0.2181001 | 0.0001825254 |  | -0.01247812 | 0.5888319 | 0.05126329 | 4.60517 | -0.6931472 | -0.6931472 | 0 | 1.609438 | 1.036961 | 1.292237 | 0.7738518 | 0.09183235 | 0.2261482 | 0.0004530772 |  | -0.01247812 | 0.5888319 | 0.05126329 | 4.60517 | -0.6931472 | 0 | 1.609438 | 1.027522 | 1.304108 | 0.7668076 | 0.09764235 | 0.2331924 | 0.0007039098 |  | -0.01247812 | 0.5888319 | 0.05126329 | 4.60517 | 0 | 1.609438 | 1.034521 | 1.295285 | 0.7720306 | 0.0933174 | 0.2279694 | 0.0004157859 |  | -0.01247812 | 0.5888319 | 0.05126329 | 4.60517 | 0 | 1.035326 | 1.294278 | 0.7726313 | 0.09282627 | 0.2273687 | 0.0004116044 |  | 1.035326 | 1.028728 | 1.302579 | 0.7677078 | 0.09688995 | 0.2322922 | 5.971026e-06 |  | 1.012984 | 1.322825 | 0.7559579 | 0.1069397 | 0.2440421 | 0.0002801078 |  | 0.9705346 | 1.380682 | 0.7242795 | 0.1365047 | 0.2757205 | 0.002561098 |  | -0.01247812 | 0.05126329 | 4.60517 | 0 | 1.076157 | 1.245172 | 0.803102 | 0.0696133 | 0.196898 | 0.0003891378 |  | -0.01247812 | 4.60517 | 0 | 1.0455 | 1.281684 | 0.7802238 | 0.08673033 | 0.2197762 | 0.0002872868 |  | -0.01247812 | 4.60517 | 1.209829 | 1.107595 | 0.9028574 | 0.0169445 | 0.09714256 | 0.03081407
Bai et al. [15] | 2.02369 | 0.0032 | 0.0526 | 100 | 0.5 | 0.5 | 1 | 5 | 1.54 | 1.375239 | 1.119805 | 0.8930122 | 0.02714624 | 0.1069878 | 0.03971988 |  | 0.113155 | 1 | 0.7049226 | 0.003194891 | 0.05126329 | 4.60517 | -0.6931472 | -0.6931472 | 0 | 1.609438 | 1.08439 | 1.420153 | 0.7041493 | 0.2075806 | 0.2958507 | 0.008360142 |  | 0.113155 | 1 | 0.7049226 | 0.05126329 | 4.60517 | -0.6931472 | -0.6931472 | 0 | 1.609438 | 1.083232 | 1.421672 | 0.7033973 | 0.2086371 | 0.2966027 | 0.008466353 |  | 0.113155 | 0.7049226 | 0.05126329 | 4.60517 | -0.6931472 | -0.6931472 | 0 | 1.609438 | 1.073714 | 1.434274 | 0.6972168 | 0.2174228 | 0.3027832 | 0.009588457 |  | 0.113155 | 0.7049226 | 0.05126329 | 4.60517 | -0.6931472 | 0 | 1.609438 | 1.064817 | 1.446257 | 0.6914399 | 0.2257985 | 0.3085601 | 0.01038342 |  | 0.113155 | 0.7049226 | 0.05126329 | 4.60517 | 0 | 1.609438 | 1.070453 | 1.438643 | 0.6950997 | 0.2204739 | 0.3049003 | 0.009471531 |  | 0.113155 | 0.7049226 | 0.05126329 | 4.60517 | 0 | 1.073615 | 1.434407 | 0.6971523 | 0.2175154 | 0.3028477 | 0.009171328 |  | 1.073615 | 1.066724 | 1.443672 | 0.692678 | 0.2239901 | 0.307322 | 0.006002135 |  | 1.050616 | 1.465807 | 0.6822179 | 0.2394972 | 0.3177821 | 0.008185995 |  | 1.007667 | 1.528283 | 0.6543291 | 0.2833787 | 0.3456709 | 0.01453417 |  | 0.113155 | 0.05126329 | 4.60517 | 0 | 1.090761 | 1.411858 | 0.7082865 | 0.2018156 | 0.2917135 | 0.005638353 |  | 0.113155 | 4.60517 | 0 | 1.059688 | 1.453258 | 0.6881093 | 0.2306993 | 0.3118907 | 0.005649772 |  | 0.113155 | 4.60517 | 1.226247 | 1.255864 | 0.7962646 | 0.09844064 | 0.2037354 | 0.004753625
Bai et al. [15] | 2.054376 | 0.0019 | 0.0526 | 100 | 0.5 | 0.5 | 1 | 5 | 1.44 | 1.377663 | 1.045248 | 0.9567104 | 0.003885908 | 0.04328962 | 0.06916722 |  | 0.04425456 | 1 | 0.7199721 | 0.001898197 | 0.05126329 | 4.60517 | -0.6931472 | -0.6931472 | 0 | 1.609438 | 1.089494 | 1.321715 | 0.7565929 | 0.1228547 | 0.2434071 | 0.001520237 |  | 0.04425456 | 1 | 0.7199721 | 0.05126329 | 4.60517 | -0.6931472 | -0.6931472 | 0 | 1.609438 | 1.087934 | 1.32361 | 0.7555098 | 0.1239504 | 0.2444902 | 0.001592032 |  | 0.04425456 | 0.7199721 | 0.05126329 | 4.60517 | -0.6931472 | -0.6931472 | 0 | 1.609438 | 1.078587 | 1.335079 | 0.7490191 | 0.130619 | 0.2509809 | 0.002126906 |  | 0.04425456 | 0.7199721 | 0.05126329 | 4.60517 | -0.6931472 | 0 | 1.609438 | 1.069765 | 1.34609 | 0.7428923 | 0.137074 | 0.2571077 | 0.002544864 |  | 0.04425456 | 0.7199721 | 0.05126329 | 4.60517 | 0 | 1.609438 | 1.075217 | 1.339265 | 0.7466783 | 0.1330668 | 0.2533217 | 0.002092433 |  | 0.04425456 | 0.7199721 | 0.05126329 | 4.60517 | 0 | 1.078695 | 1.334946 | 0.7490941 | 0.130541 | 0.2509059 | 0.001920655 |  | 1.078695 | 1.071862 | 1.343457 | 0.7443483 | 0.1355259 | 0.2556517 | 0.0006657995 |  | 1.055705 | 1.364017 | 0.7331287 | 0.1476824 | 0.2668713 | 0.001565444 |  | 1.012696 | 1.421947 | 0.703261 | 0.1825888 | 0.296739 | 0.005130253 |  | 0.04425456 | 0.05126329 | 4.60517 | 0 | 1.092684 | 1.317856 | 0.7588082 | 0.1206285 | 0.2411918 | 0.0006035485 |  | 0.04425456 | 4.60517 | 0 | 1.061556 | 1.356499 | 0.7371918 | 0.1432197 | 0.2628082 | 0.0006802943 |  | 0.04425456 | 4.60517 | 1.228409 | 1.172248 | 0.8530618 | 0.04477076 | 0.1469382 | 0.01581148
Bai et al. [15] | 2.054376 | 0.0016 | 0.0526 | 100 | 0.5 | 0.5 | 1 | 5 | 1.57 | 1.377637 | 1.139633 | 0.8774756 | 0.03700363 | 0.1225244 | 0.03376842 |  | 0.1307061 | 1 | 0.7199721 | 0.001598721 | 0.05126329 | 4.60517 | -0.6931472 | -0.6931472 | 0 | 1.609438 | 1.089567 | 1.44094 | 0.6939916 | 0.230816 | 0.3060084 | 0.01032082 |  | 0.1307061 | 1 | 0.7199721 | 0.05126329 | 4.60517 | -0.6931472 | -0.6931472 | 0 | 1.609438 | 1.087913 | 1.44313 | 0.6929385 | 0.2324075 | 0.3070615 | 0.01050043 |  | 0.1307061 | 0.7199721 | 0.05126329 | 4.60517 | -0.6931472 | -0.6931472 | 0 | 1.609438 | 1.078567 | 1.455635 | 0.6869853 | 0.2415065 | 0.3130147 | 0.01169689 |  | 0.1307061 | 0.7199721 | 0.05126329 | 4.60517 | -0.6931472 | 0 | 1.609438 | 1.069745 | 1.46764 | 0.681366 | 0.2502555 | 0.318634 | 0.01253795 |  | 0.1307061 | 0.7199721 | 0.05126329 | 4.60517 | 0 | 1.609438 | 1.075196 | 1.460198 | 0.6848384 | 0.2448307 | 0.3151616 | 0.01157411 |  | 0.1307061 | 0.7199721 | 0.05126329 | 4.60517 | 0 | 1.078675 | 1.455489 | 0.6870541 | 0.2414003 | 0.3129459 | 0.01120745 |  | 1.078675 | 1.071862 | 1.464741 | 0.6827144 | 0.2481419 | 0.3172856 | 0.007645234 |  | 1.055705 | 1.487157 | 0.6724237 | 0.2644991 | 0.3275763 | 0.0100542 |  | 1.012696 | 1.550317 | 0.6450292 | 0.3105879 | 0.3549708 | 0.01686299 |  | 0.1307061 | 0.05126329 | 4.60517 | 0 | 1.092663 | 1.436857 | 0.6959637 | 0.2278506 | 0.3040363 | 0.007640809 |  | 0.1307061 | 4.60517 | 0 | 1.061536 | 1.478989 | 0.6761376 | 0.2585357 | 0.3238624 | 0.007592801 |  | 0.1307061 | 4.60517 | 1.228386 | 1.2781 | 0.7824112 | 0.1167004 | 0.2175888 | 0.003035254
Bai et al. [15] | 2.054376 | 0 | 0.0526 | 100 | 0.5 | 0.5 | 1 | 5 | 1.55 | 1.377497 | 1.125229 | 0.8887077 | 0.02975732 | 0.1112923 | 0.03802263 |  | 0.1179869 | 1 | 0.7199721 | 0 | 0.05126329 | 4.60517 | -0.6931472 | -0.6931472 | 0 | 1.609438 | 1.089957 | 1.422074 | 0.7031984 | 0.2116391 | 0.2968016 | 0.008534934 |  | 0.1179869 | 1 | 0.7199721 | 0.05126329 | 4.60517 | -0.6931472 | -0.6931472 | 0 | 1.609438 | 1.087803 | 1.42489 | 0.7018084 | 0.2136261 | 0.2981916 | 0.008761279 |  | 0.1179869 | 0.7199721 | 0.05126329 | 4.60517 | -0.6931472 | -0.6931472 | 0 | 1.609438 | 1.078457 | 1.437238 | 0.695779 | 0.2223524 | 0.304221 | 0.009872104 |  | 0.1179869 | 0.7199721 | 0.05126329 | 4.60517 | -0.6931472 | 0 | 1.609438 | 1.069636 | 1.449091 | 0.6900877 | 0.2307496 | 0.3099123 | 0.01066082 |  | 0.1179869 | 0.7199721 | 0.05126329 | 4.60517 | 0 | 1.609438 | 1.075087 | 1.441744 | 0.6936046 | 0.2255422 | 0.3063954 | 0.009764761 |  | 0.1179869 | 0.7199721 | 0.05126329 | 4.60517 | 0 | 1.078565 | 1.437094 | 0.6958487 | 0.2222505 | 0.3041513 | 0.009422717 |  | 1.078565 | 1.071862 | 1.446082 | 0.6915236 | 0.2286164 | 0.3084764 | 0.006182332 |  | 1.055705 | 1.468213 | 0.6811002 | 0.2443273 | 0.3188998 | 0.008389494 |  | 1.012696 | 1.530568 | 0.6533522 | 0.2886957 | 0.3466478 | 0.01477067 |  | 0.1179869 | 0.05126329 | 4.60517 | 0 | 1.092552 | 1.418697 | 0.7048723 | 0.2092586 | 0.2951277 | 0.006162737 |  | 0.1179869 | 4.60517 | 0 | 1.061428 | 1.460297 | 0.6847924 | 0.2387024 | 0.3152076 | 0.006159399 |  | 0.1179869 | 4.60517 | 1.228261 | 1.261947 | 0.7924264 | 0.103516 | 0.2075736 | 0.004239093
Bai et al. [15] | 2.054376 | 0.0024 | 0.03652778 | 100 | 0.7 | 0.7 | 1 | 5 | 1.8 | 1.550187 | 1.16115 | 0.8612148 | 0.06240671 | 0.1387852 | 0.0280566 |  | 0.1494113 | 1 | 0.7199721 | 0.002397125 | 0.03587645 | 4.60517 | -0.3566749 | -0.3566749 | 0 | 1.609438 | 1.188344 | 1.514712 | 0.6601913 | 0.3741226 | 0.3398087 | 0.01833093 |  | 0.1494113 | 1 | 0.7199721 | 0.03587645 | 4.60517 | -0.3566749 | -0.3566749 | 0 | 1.609438 | 1.186605 | 1.516933 | 0.6592249 | 0.3762536 | 0.3407751 | 0.0185464 |  | 0.1494113 | 0.7199721 | 0.03587645 | 4.60517 | -0.3566749 | -0.3566749 | 0 | 1.609438 | 1.179985 | 1.525443 | 0.6555473 | 0.3844185 | 0.3444527 | 0.01948542 |  | 0.1494113 | 0.7199721 | 0.03587645 | 4.60517 | -0.3566749 | 0 | 1.609438 | 1.176129 | 1.530444 | 0.6534052 | 0.3892145 | 0.3465948 | 0.01958145 |  | 0.1494113 | 0.7199721 | 0.03587645 | 4.60517 | 0 | 1.609438 | 1.165584 | 1.54429 | 0.6475466 | 0.4024838 | 0.3524534 | 0.02098872 |  | 0.1494113 | 0.7199721 | 0.03587645 | 4.60517 | 0 | 1.167013 | 1.542399 | 0.6483405 | 0.4006727 | 0.3516595 | 0.02090305 |  | 1.167013 | 1.206058 | 1.492466 | 0.670032 | 0.3527675 | 0.329968 | 0.01002389 |  | 1.189901 | 1.51273 | 0.6610563 | 0.3722204 | 0.3389437 | 0.01246306 |  | 1.151425 | 1.563281 | 0.6396803 | 0.4206501 | 0.3603197 | 0.0182808 |  | 0.1494113 | 0.03587645 | 4.60517 | 0 | 1.178313 | 1.527608 | 0.6546183 | 0.3864949 | 0.3453817 | 0.0165784 |  | 0.1494113 | 4.60517 | 0 | 1.194494 | 1.506914 | 0.6636078 | 0.3666374 | 0.3363922 | 0.009933397 |  | 0.1494113 | 4.60517 | 1.382242 | 1.302232 | 0.7679121 | 0.174522 | 0.2320879 | 0.001647872
Bai et al. [15] | 2.054376 | 0.0024 | 0.02683673 | 100 | 0.9 | 0.9 | 1 | 5 | 1.96 | 1.722667 | 1.137771 | 0.8789116 | 0.05632712 | 0.1210884 | 0.03429822 |  | 0.129071 | 1 | 0.7199721 | 0.002397125 | 0.02648295 | 4.60517 | -0.1053605 | -0.1053605 | 0 | 1.609438 | 1.297341 | 1.510783 | 0.6619085 | 0.4391174 | 0.3380915 | 0.01786889 |  | 0.129071 | 1 | 0.7199721 | 0.02648295 | 4.60517 | -0.1053605 | -0.1053605 | 0 | 1.609438 | 1.295273 | 1.513195 | 0.6608534 | 0.4418623 | 0.3391466 | 0.01810549 |  | 0.129071 | 0.7199721 | 0.02648295 | 4.60517 | -0.1053605 | -0.1053605 | 0 | 1.609438 | 1.29098 | 1.518227 | 0.6586632 | 0.4475881 | 0.3413368 | 0.01862524 |  | 0.129071 | 0.7199721 | 0.02648295 | 4.60517 | -0.1053605 | 0 | 1.609438 | 1.291596 | 1.517502 | 0.6589778 | 0.4467633 | 0.3410222 | 0.01805292 |  | 0.129071 | 0.7199721 | 0.02648295 | 4.60517 | 0 | 1.609438 | 1.26612 | 1.548037 | 0.6459795 | 0.4814696 | 0.3540205 | 0.02144523 |  | 0.129071 | 0.7199721 | 0.02648295 | 4.60517 | 0 | 1.266121 | 1.548035 | 0.6459803 | 0.4814675 | 0.3540197 | 0.02159108 |  | 1.266121 | 1.340254 | 1.46241 | 0.6838029 | 0.3840855 | 0.3161971 | 0.007456062 |  | 1.324097 | 1.480254 | 0.6755599 | 0.4043721 | 0.3244401 | 0.009435102 |  | 1.290153 | 1.519199 | 0.6582415 | 0.4486947 | 0.3417585 | 0.01360614 |  | 0.129071 | 0.02648295 | 4.60517 | 0 | 1.275849 | 1.536232 | 0.6509432 | 0.4680631 | 0.3490568 | 0.0175383 |  | 0.129071 | 4.60517 | 0 | 1.327398 | 1.476573 | 0.677244 | 0.400185 | 0.322756 | 0.007401199 |  | 0.129071 | 4.60517 | 1.536035 | 1.276012 | 0.7836916 | 0.1797459 | 0.2163084 | 0.003177972
Bai et al. [15] | 2.054376 | 0.0024 | 0.020546875 | 100 | 1.1 | 1.1 | 1 | 5 | 2.29 | 1.895147 | 1.20835 | 0.827575 | 0.1559092 | 0.172425 | 0.01791882 |  | 0.1892556 | 1 | 0.7199721 | 0.002397125 | 0.02033864 | 4.60517 | 0.09531018 | 0.09531018 | 0 | 1.609438 | 1.412084 | 1.621717 | 0.6166304 | 0.7707373 | 0.3833696 | 0.03202407 |  | 0.1892556 | 1 | 0.7199721 | 0.02033864 | 4.60517 | 0.09531018 | 0.09531018 | 0 | 1.609438 | 1.409687 | 1.624474 | 0.6155838 | 0.774951 | 0.3844162 | 0.03233749 |  | 0.1892556 | 0.7199721 | 0.02033864 | 4.60517 | 0.09531018 | 0.09531018 | 0 | 1.609438 | 1.407576 | 1.62691 | 0.6146622 | 0.7786712 | 0.3853378 | 0.03257131 |  | 0.1892556 | 0.7199721 | 0.02033864 | 4.60517 | 0.09531018 | 0 | 1.609438 | 1.412528 | 1.621207 | 0.6168243 | 0.7699577 | 0.3831757 | 0.03115742 |  | 0.1892556 | 0.7199721 | 0.02033864 | 4.60517 | 0 | 1.609438 | 1.372303 | 1.668728 | 0.5992589 | 0.842168 | 0.4007411 | 0.03731177 |  | 0.1892556 | 0.7199721 | 0.02033864 | 4.60517 | 0 | 1.371206 | 1.670062 | 0.59878 | 0.8441818 | 0.40122 | 0.03769007 |  | 1.371206 | 1.47445 | 1.553122 | 0.6438645 | 0.6651222 | 0.3561355 | 0.01594837 |  | 1.458293 | 1.570329 | 0.6368094 | 0.6917357 | 0.3631906 | 0.01846473 |  | 1.428882 | 1.602652 | 0.6239659 | 0.7415243 | 0.3760341 | 0.02277712 |  | 0.1892556 | 0.02033864 | 4.60517 | 0 | 1.37995 | 1.659481 | 0.6025982 | 0.8281913 | 0.3974018 | 0.03268041 |  | 0.1892556 | 4.60517 | 0 | 1.460302 | 1.568168 | 0.6376867 | 0.688398 | 0.3623133 | 0.01577224 |  | 0.1892556 | 4.60517 | 1.689829 | 1.355167 | 0.7379167 | 0.3602049 | 0.2620833 | 0.0001123311
Bai et al. [15] | 2.054376 | 0.0024 | 0.0526 | 100 | 0.5 | 0.5 | 1 | 4 | 1.56 | 1.423107 | 1.096193 | 0.9122479 | 0.01873979 | 0.08775215 | 0.04775715 |  | 0.09184356 | 1 | 0.7199721 | 0.002397125 | 0.05126329 | 4.60517 | -0.6931472 | -0.6931472 | 0 | 1.386294 | 1.110974 | 1.404173 | 0.7121629 | 0.2016243 | 0.2878371 | 0.006958933 |  | 0.09184356 | 1 | 0.7199721 | 0.05126329 | 4.60517 | -0.6931472 | -0.6931472 | 0 | 1.386294 | 1.109444 | 1.40611 | 0.711182 | 0.2030007 | 0.288818 | 0.007094368 |  | 0.09184356 | 0.7199721 | 0.05126329 | 4.60517 | -0.6931472 | -0.6931472 | 0 | 1.386294 | 1.096555 | 1.422637 | 0.7029199 | 0.2147812 | 0.2970801 | 0.008504071 |  | 0.09184356 | 0.7199721 | 0.05126329 | 4.60517 | -0.6931472 | 0 | 1.386294 | 1.087173 | 1.434914 | 0.6969058 | 0.2235653 | 0.3030942 | 0.009299346 |  | 0.09184356 | 0.7199721 | 0.05126329 | 4.60517 | 0 | 1.386294 | 1.092836 | 1.427479 | 0.7005357 | 0.2182426 | 0.2994643 | 0.008442999 |  | 0.09184356 | 0.7199721 | 0.05126329 | 4.60517 | 0 | 1.114277 | 1.40001 | 0.7142804 | 0.1986686 | 0.2857196 | 0.006184087 |  | 1.114277 | 1.107169 | 1.408999 | 0.7097238 | 0.2050558 | 0.2902762 | 0.003651498 |  | 1.074729 | 1.451528 | 0.6889291 | 0.2354875 | 0.3110709 | 0.007016614 |  | 1.045458 | 1.492169 | 0.6701653 | 0.2647535 | 0.3298347 | 0.01096659 |  | 0.09184356 | 0.05126329 | 4.60517 | 0 | 1.128727 | 1.382088 | 0.7235431 | 0.1859963 | 0.2764569 | 0.003579913 |  | 0.09184356 | 4.60517 | 0 | 1.096573 | 1.422614 | 0.7029312 | 0.2147648 | 0.2970688 | 0.003641276 |  | 0.09184356 | 4.60517 | 1.268929 | 1.229383 | 0.8134163 | 0.08472211 | 0.1865837 | 0.007412899
Bai et al. [15] | 2.054376 | 0.0024 | 0.0526 | 100 | 0.5 | 0.5 | 1 | 6 | 1.44 | 1.332307 | 1.080832 | 0.925213 | 0.01159786 | 0.07478705 | 0.05359188 |  | 0.07773135 | 1 | 0.7199721 | 0.002397125 | 0.05126329 | 4.60517 | -0.6931472 | -0.6931472 | 0 | 1.791759 | 1.064537 | 1.352701 | 0.7392617 | 0.1409726 | 0.2607383 | 0.003172098 |  | 0.07773135 | 1 | 0.7199721 | 0.05126329 | 4.60517 | -0.6931472 | -0.6931472 | 0 | 1.791759 | 1.063243 | 1.354347 | 0.7383633 | 0.1419457 | 0.2616367 | 0.003254339 |  | 0.07773135 | 0.7199721 | 0.05126329 | 4.60517 | -0.6931472 | -0.6931472 | 0 | 1.791759 | 1.056745 | 1.362675 | 0.7338506 | 0.1468845 | 0.2661494 | 0.003756084 |  | 0.07773135 | 0.7199721 | 0.05126329 | 4.60517 | -0.6931472 | 0 | 1.791759 | 1.048426 | 1.373488 | 0.7280735 | 0.1533303 | 0.2719265 | 0.004259579 |  | 0.07773135 | 0.7199721 | 0.05126329 | 4.60517 | 0 | 1.791759 | 1.053673 | 1.366648 | 0.7317173 | 0.1492486 | 0.2682827 | 0.003684993 |  | 0.07773135 | 0.7199721 | 0.05126329 | 4.60517 | 0 | 1.043182 | 1.380392 | 0.7244319 | 0.1574646 | 0.2755681 | 0.004690528 |  | 1.043182 | 1.036554 | 1.389218 | 0.7198292 | 0.1627686 | 0.2801708 | 0.002532324 |  | 1.043023 | 1.380603 | 0.7243212 | 0.1575911 | 0.2756788 | 0.002339964 |  | 0.9908545 | 1.453291 | 0.6880934 | 0.2017316 | 0.3119066 | 0.007533093 |  | 0.07773135 | 0.05126329 | 4.60517 | 0 | 1.05671 | 1.36272 | 0.7338262 | 0.1469114 | 0.2661738 | 0.002455122 |  | 0.07773135 | 4.60517 | 0 | 1.026607 | 1.402679 | 0.7129215 | 0.1708938 | 0.2870785 | 0.002535399 |  | 0.07773135 | 4.60517 | 1.187967 | 1.212155 | 0.8249767 | 0.06352088 | 0.1750233 | 0.009537216
Bai et al. [15] | 2.054376 | 0.0024 | 0.0526 | 100 | 0.5 | 0.5 | 1 | 7 | 1.33 | 1.286907 | 1.033486 | 0.967599 | 0.001857037 | 0.03240101 | 0.07501312 |  | 0.03293755 | 1 | 0.7199721 | 0.002397125 | 0.05126329 | 4.60517 | -0.6931472 | -0.6931472 | 0 | 1.94591 | 1.037384 | 1.282071 | 0.7799881 | 0.08562406 | 0.2200119 | 0.0002432045 |  | 0.03293755 | 1 | 0.7199721 | 0.05126329 | 4.60517 | -0.6931472 | -0.6931472 | 0 | 1.94591 | 1.036187 | 1.283552 | 0.7790882 | 0.08632591 | 0.2209118 | 0.0002664046 |  | 0.03293755 | 0.7199721 | 0.05126329 | 4.60517 | -0.6931472 | -0.6931472 | 0 | 1.94591 | 1.032032 | 1.28872 | 0.7759636 | 0.0887852 | 0.2240364 | 0.000367638 |  | 0.03293755 | 0.7199721 | 0.05126329 | 4.60517 | -0.6931472 | 0 | 1.94591 | 1.024175 | 1.298606 | 0.7700567 | 0.09352864 | 0.2299433 | 0.0005420607 |  | 0.03293755 | 0.7199721 | 0.05126329 | 4.60517 | 0 | 1.94591 | 1.029222 | 1.292238 | 0.773851 | 0.09046749 | 0.226149 | 0.0003448606 |  | 0.03293755 | 0.7199721 | 0.05126329 | 4.60517 | 0 | 1.007634 | 1.319923 | 0.7576197 | 0.1039197 | 0.2423803 | 0.001246063 |  | 1.007634 | 1.001247 | 1.328344 | 0.7528169 | 0.1080789 | 0.2471831 | 0.0003004838 |  | 1.033963 | 1.286312 | 0.7774161 | 0.08763768 | 0.2225839 | 2.229462e-05 |  | 0.9752536 | 1.363748 | 0.7332734 | 0.125845 | 0.2667266 | 0.00173168 |  | 0.03293755 | 0.05126329 | 4.60517 | 0 | 1.020701 | 1.303026 | 0.7674444 | 0.09566582 | 0.2325556 | 0.0002537969 |  | 0.03293755 | 4.60517 | 0 | 0.991624 | 1.341234 | 0.745582 | 0.1144983 | 0.254418 | 0.0003130159 |  | 0.03293755 | 4.60517 | 1.147485 | 1.159056 | 0.8627707 | 0.0333117 | 0.1372293 | 0.01834742
Bai et al. [15] | 3.003618 | 0.0024 | 0.0526 | 100 | 0.5 | 0.5 | 1 | 5 | 1.65 | 1.456209 | 1.133079 | 0.8825509 | 0.03755496 | 0.1174491 | 0.03565946 |  | 0.1249388 | 1 | 1.099818 | 0.002397125 | 0.05126329 | 4.60517 | -0.6931472 | -0.6931472 | 0 | 1.609438 | 1.228344 | 1.343272 | 0.7444511 | 0.1777935 | 0.2555489 | 0.002614479 |  | 0.1249388 | 1 | 1.099818 | 0.05126329 | 4.60517 | -0.6931472 | -0.6931472 | 0 | 1.609438 | 1.227042 | 1.344698 | 0.7436616 | 0.1788937 | 0.2563384 | 0.002677904 |  | 0.1249388 | 1.099818 | 0.05126329 | 4.60517 | -0.6931472 | -0.6931472 | 0 | 1.609438 | 1.222568 | 1.349618 | 0.7409504 | 0.1826979 | 0.2590496 | 0.002936232 |  | 0.1249388 | 1.099818 | 0.05126329 | 4.60517 | -0.6931472 | 0 | 1.609438 | 1.215843 | 1.357084 | 0.7368743 | 0.1884927 | 0.2631257 | 0.003188258 |  | 0.1249388 | 1.099818 | 0.05126329 | 4.60517 | 0 | 1.609438 | 1.216019 | 1.356886 | 0.7369814 | 0.1883392 | 0.2630186 | 0.003073595 |  | 0.1249388 | 1.099818 | 0.05126329 | 4.60517 | 0 | 1.22865 | 1.342937 | 0.7446363 | 0.1775359 | 0.2553637 | 0.002331253 |  | 1.22865 | 1.220851 | 1.351516 | 0.7399097 | 0.1841689 | 0.2600903 | 0.0009145626 |  | 1.203441 | 1.371068 | 0.7293584 | 0.1994147 | 0.2706416 | 0.001878009 |  | 1.159319 | 1.423249 | 0.7026176 | 0.2407678 | 0.2973824 | 0.00522284 |  | 0.1249388 | 0.05126329 | 4.60517 | 0 | 1.154982 | 1.428594 | 0.6999891 | 0.2450428 | 0.3000109 | 0.006953277 |  | 0.1249388 | 4.60517 | 0 | 1.12208 | 1.470484 | 0.6800483 | 0.2786999 | 0.3199517 | 0.006926557 |  | 0.1249388 | 4.60517 | 1.298445 | 1.27075 | 0.7869366 | 0.1235906 | 0.2130634 | 0.003554372
Ming et al. [16] | 3.002607 | 0.0034 | 0.03256818 | 100 | 0.6 | 0.66 | 0.68 | 5.4 | 1.54 | 1.524293 | 1.010305 | 0.9898005 | 0.0002467184 | 0.01019953 | 0.08766734 |  | 0.0102519 | 1 | 1.099481 | 0.003394233 | 0.03204908 | 4.60517 | -0.5108256 | -0.4155154 | -0.3856625 | 1.686399 | 1.622753 | 0.9490043 | 1.053736 | 0.006848123 | 0.05373597 | 0.02270475 |  | 0.0102519 | 1 | 1.099481 | 0.03204908 | 4.60517 | -0.5108256 | -0.4155154 | -0.3856625 | 1.686399 | 1.622311 | 0.9492632 | 1.053449 | 0.006775078 | 0.05344861 | 0.02284369 |  | 0.0102519 | 1.099481 | 0.03204908 | 4.60517 | -0.5108256 | -0.4155154 | -0.3856625 | 1.686399 | 1.611441 | 0.9556663 | 1.04639 | 0.005103826 | 0.0463903 | 0.02511345 |  | 0.0102519 | 1.099481 | 0.03204908 | 4.60517 | -0.4155154 | -0.3856625 | 1.686399 | 1.625709 | 0.9472793 | 1.055655 | 0.007345959 | 0.05565491 | 0.02280285 |  | 0.0102519 | 1.099481 | 0.03204908 | 4.60517 | -0.3856625 | 1.686399 | 1.622447 | 0.9491834 | 1.053537 | 0.006797564 | 0.05353723 | 0.02372873 |  | 0.0102519 | 1.099481 | 0.03204908 | 4.60517 | -0.3856625 | 1.580145 | 0.9745938 | 1.026068 | 0.001611658 | 0.02606848 | 0.03276541 |  | 1.580145 | 1.648991 | 0.9339045 | 1.070773 | 0.01187899 | 0.07077324 | 0.02530497 |  | 1.638325 | 0.9399843 | 1.063848 | 0.009667867 | 0.0638476 | 0.02671853 |  | 1.577111 | 0.9764687 | 1.024098 | 0.00137726 | 0.02409835 | 0.04040696 |  | 0.0102519 | 0.03204908 | 4.60517 | -0.3856625 | 1.519621 | 1.013411 | 0.9867668 | 0.0004153087 | 0.0132332 | 0.04136805 |  | 0.0102519 | 4.60517 | -0.3856625 | 1.554117 | 0.9909165 | 1.009167 | 0.0001992842 | 0.009166756 | 0.0517831 |  | 0.0102519 | 4.60517 | 1.359153 | 1.133059 | 0.8825669 | 0.0327056 | 0.1174331 | 0.02410221
Ming et al. [16] | 2.509395 | 0.0034 | 0.03256818 | 100 | 0.6 | 0.66 | 0.68 | 5.4 | 1.47 | 1.483504 | 0.9908971 | 1.009187 | 0.0001823624 | 0.009186505 | 0.08826825 |  | -0.009144566 | 1 | 0.9200419 | 0.003394233 | 0.03204908 | 4.60517 | -0.5108256 | -0.4155154 | -0.3856625 | 1.686399 | 1.531826 | 0.9596392 | 1.042058 | 0.003822413 | 0.04205828 | 0.02636033 |  | -0.009144566 | 1 | 0.9200419 | 0.03204908 | 4.60517 | -0.5108256 | -0.4155154 | -0.3856625 | 1.686399 | 1.531243 | 0.9600043 | 1.041662 | 0.003750714 | 0.04166196 | 0.02654552 |  | -0.009144566 | 0.9200419 | 0.03204908 | 4.60517 | -0.5108256 | -0.4155154 | -0.3856625 | 1.686399 | 1.517412 | 0.9687545 | 1.032253 | 0.002247931 | 0.0322533 | 0.02979395 |  | -0.009144566 | 0.9200419 | 0.03204908 | 4.60517 | -0.4155154 | -0.3856625 | 1.686399 | 1.528898 | 0.9614767 | 1.040067 | 0.003469004 | 0.04006684 | 0.02775363 |  | -0.009144566 | 0.9200419 | 0.03204908 | 4.60517 | -0.3856625 | 1.686399 | 1.529395 | 0.9611646 | 1.040405 | 0.00352773 | 0.04040455 | 0.02794714 |  | -0.009144566 | 0.9200419 | 0.03204908 | 4.60517 | -0.3856625 | 1.484529 | 0.9902129 | 1.009884 | 0.000211099 | 0.009883842 | 0.03888658 |  | 1.484529 | 1.549192 | 0.9488817 | 1.053872 | 0.006271373 | 0.05387211 | 0.03096772 |  | 1.538896 | 0.95523 | 1.046868 | 0.004746714 | 0.0468683 | 0.03255763 |  | 1.478788 | 0.994057 | 1.005979 | 7.723672e-05 | 0.005978532 | 0.04801999 |  | -0.009144566 | 0.03204908 | 4.60517 | -0.3856625 | 1.478957 | 0.9939435 | 1.006093 | 8.023366e-05 | 0.006093418 | 0.04432337 |  | -0.009144566 | 4.60517 | -0.3856625 | 1.51253 | 0.9718814 | 1.028932 | 0.001808816 | 0.02893209 | 0.04317821 |  | -0.009144566 | 4.60517 | 1.322784 | 1.111293 | 0.8998527 | 0.0216727 | 0.1001473 | 0.02976821
Ming et al. [16] | 3.496178 | 0.0034 | 0.03256818 | 100 | 0.6 | 0.66 | 0.68 | 5.4 | 1.6 | 1.565111 | 1.022292 | 0.9781944 | 0.001217236 | 0.02180557 | 0.08092925 |  | 0.02204682 | 1 | 1.25167 | 0.003394233 | 0.03204908 | 4.60517 | -0.5108256 | -0.4155154 | -0.3856625 | 1.686399 | 1.709931 | 0.93571 | 1.068707 | 0.01208493 | 0.06870717 | 0.01841714 |  | 0.02204682 | 1 | 1.25167 | 0.03204908 | 4.60517 | -0.5108256 | -0.4155154 | -0.3856625 | 1.686399 | 1.709621 | 0.9358798 | 1.068513 | 0.01201682 | 0.0685133 | 0.01851684 |  | 0.02204682 | 1.25167 | 0.03204908 | 4.60517 | -0.5108256 | -0.4155154 | -0.3856625 | 1.686399 | 1.701555 | 0.9403161 | 1.063472 | 0.01031351 | 0.06347217 | 0.01999124 |  | 0.02204682 | 1.25167 | 0.03204908 | 4.60517 | -0.4155154 | -0.3856625 | 1.686399 | 1.718477 | 0.9310571 | 1.074048 | 0.01403673 | 0.07404795 | 0.01758624 |  | 0.02204682 | 1.25167 | 0.03204908 | 4.60517 | -0.3856625 | 1.686399 | 1.71164 | 0.9347762 | 1.069775 | 0.0124634 | 0.06977476 | 0.01898988 |  | 0.02204682 | 1.25167 | 0.03204908 | 4.60517 | -0.3856625 | 1.671763 | 0.9570733 | 1.044852 | 0.00514996 | 0.04485201 | 0.02631813 |  | 1.671763 | 1.744618 | 0.9171062 | 1.090386 | 0.02091439 | 0.09038629 | 0.01944973 |  | 1.733628 | 0.9229198 | 1.083518 | 0.01785657 | 0.0835178 | 0.02067494 |  | 1.671641 | 0.9571434 | 1.044775 | 0.005132403 | 0.04477549 | 0.03252168 |  | 0.02204682 | 0.03204908 | 4.60517 | -0.3856625 | 1.560314 | 1.025435 | 0.9751963 | 0.001574968 | 0.02480367 | 0.03679526 |  | 0.02204682 | 4.60517 | -0.3856625 | 1.595734 | 1.002673 | 0.9973336 | 1.820035e-05 | 0.002666367 | 0.0547838 |  | 0.02204682 | 4.60517 | 1.395549 | 1.146502 | 0.8722183 | 0.04180011 | 0.1277817 | 0.02099607
Ming et al. [16] | 3.782391 | 0.0034 | 0.03256818 | 100 | 0.6 | 0.66 | 0.68 | 5.4 | 1.69 | 1.588781 | 1.063709 | 0.940107 | 0.01024531 | 0.05989298 | 0.06070964 |  | 0.06176156 | 1 | 1.330356 | 0.003394233 | 0.03204908 | 4.60517 | -0.5108256 | -0.4155154 | -0.3856625 | 1.686399 | 1.759194 | 0.9606672 | 1.040943 | 0.004787819 | 0.04094324 | 0.02672365 |  | 0.06176156 | 1 | 1.330356 | 0.03204908 | 4.60517 | -0.5108256 | -0.4155154 | -0.3856625 | 1.686399 | 1.758958 | 0.9607961 | 1.040804 | 0.004755203 | 0.04080354 | 0.02682597 |  | 0.06176156 | 1.330356 | 0.03204908 | 4.60517 | -0.5108256 | -0.4155154 | -0.3856625 | 1.686399 | 1.752465 | 0.964356 | 1.036961 | 0.003901863 | 0.03696147 | 0.02819077 |  | 0.06176156 | 1.330356 | 0.03204908 | 4.60517 | -0.4155154 | -0.3856625 | 1.686399 | 1.770881 | 0.954327 | 1.047859 | 0.006541814 | 0.04785886 | 0.02521814 |  | 0.06176156 | 1.330356 | 0.03204908 | 4.60517 | -0.3856625 | 1.686399 | 1.762033 | 0.9591196 | 1.042623 | 0.005188688 | 0.04262281 | 0.0272104 |  | 0.06176156 | 1.330356 | 0.03204908 | 4.60517 | -0.3856625 | 1.723516 | 0.9805535 | 1.019832 | 0.001123342 | 0.01983213 | 0.03506201 |  | 1.723516 | 1.798637 | 0.9396005 | 1.064282 | 0.01180194 | 0.0642821 | 0.02741227 |  | 1.787476 | 0.9454674 | 1.057678 | 0.00950152 | 0.05767795 | 0.02877355 |  | 1.725161 | 0.9796187 | 1.020805 | 0.001236293 | 0.0208053 | 0.04174171 |  | 0.06176156 | 0.03204908 | 4.60517 | -0.3856625 | 1.583911 | 1.066979 | 0.9372257 | 0.0112548 | 0.06277434 | 0.0236699 |  | 0.06176156 | 4.60517 | -0.3856625 | 1.619867 | 1.043296 | 0.958501 | 0.004918679 | 0.04149899 | 0.03811349 |  | 0.06176156 | 4.60517 | 1.416655 | 1.192951 | 0.8382572 | 0.07471766 | 0.1617428 | 0.01230749
Ming et al. [16] | 3.002607 | 0.0034 | 0.04975694 | 100 | 0.4 | 0.46 | 0.68 | 5.4 | 1.4 | 1.351813 | 1.035646 | 0.9655805 | 0.002322013 | 0.03441948 | 0.07391154 |  | 0.03502578 | 1 | 1.099481 | 0.003394233 | 0.04855866 | 4.60517 | -0.9162907 | -0.7765288 | -0.3856625 | 1.686399 | 1.493982 | 0.9370931 | 1.06713 | 0.008832562 | 0.06712979 | 0.01884776 |  | 0.03502578 | 1 | 1.099481 | 0.04855866 | 4.60517 | -0.9162907 | -0.7765288 | -0.3856625 | 1.686399 | 1.493723 | 0.9372551 | 1.066945 | 0.008784086 | 0.06694532 | 0.01894603 |  | 0.03502578 | 1.099481 | 0.04855866 | 4.60517 | -0.9162907 | -0.7765288 | -0.3856625 | 1.686399 | 1.479636 | 0.9461785 | 1.056883 | 0.006341924 | 0.056883 | 0.02189795 |  | 0.03502578 | 1.099481 | 0.04855866 | 4.60517 | -0.7765288 | -0.3856625 | 1.686399 | 1.478088 | 0.9471693 | 1.055777 | 0.006097807 | 0.05577747 | 0.02276586 |  | 0.03502578 | 1.099481 | 0.04855866 | 4.60517 | -0.3856625 | 1.686399 | 1.497593 | 0.9348333 | 1.069709 | 0.009524438 | 0.06970945 | 0.01900789 |  | 0.03502578 | 1.099481 | 0.04855866 | 4.60517 | -0.3856625 | 1.461688 | 0.957797 | 1.044063 | 0.003805367 | 0.04406261 | 0.02657488 |  | 1.461688 | 1.462387 | 0.9573392 | 1.044562 | 0.003892085 | 0.04456184 | 0.03433118 |  | 1.451721 | 0.9643726 | 1.036944 | 0.002675072 | 0.03694364 | 0.03623769 |  | 1.386054 | 1.010062 | 0.9900383 | 0.0001945014 | 0.009961697 | 0.04629016 |  | 0.03502578 | 0.04855866 | 4.60517 | -0.3856625 | 1.410608 | 0.9924798 | 1.007577 | 0.0001125304 | 0.007577168 | 0.04370082 |  | 0.03502578 | 4.60517 | -0.3856625 | 1.378262 | 1.015772 | 0.9844729 | 0.0004725369 | 0.01552708 | 0.04892886 |  | 0.03502578 | 4.60517 | 1.205359 | 1.161479 | 0.8609709 | 0.03788499 | 0.1390291 | 0.01786309
Ming et al. [16] | 3.002607 | 0.0034 | 0.02296474 | 100 | 0.8 | 0.86 | 0.68 | 5.4 | 1.6 | 1.696773 | 0.9429666 | 1.060483 | 0.009364961 | 0.06048296 | 0.06041926 |  | -0.05872442 | 1 | 1.099481 | 0.003394233 | 0.02270502 | 4.60517 | -0.2231436 | -0.1508229 | -0.3856625 | 1.686399 | 1.77164 | 0.9031182 | 1.107275 | 0.02946019 | 0.1072748 | 0.00943659 |  | -0.05872442 | 1 | 1.099481 | 0.02270502 | 4.60517 | -0.2231436 | -0.1508229 | -0.3856625 | 1.686399 | 1.770995 | 0.9034468 | 1.106872 | 0.02923941 | 0.1068721 | 0.00954877 |  | -0.05872442 | 1.099481 | 0.02270502 | 4.60517 | -0.2231436 | -0.1508229 | -0.3856625 | 1.686399 | 1.762894 | 0.9075983 | 1.101809 | 0.02653459 | 0.101809 | 0.01062003 |  | -0.05872442 | 1.099481 | 0.02270502 | 4.60517 | -0.1508229 | -0.3856625 | 1.686399 | 1.789787 | 0.8939611 | 1.118617 | 0.0360191 | 0.1186169 | 0.007751778 |  | -0.05872442 | 1.099481 | 0.02270502 | 4.60517 | -0.3856625 | 1.686399 | 1.765599 | 0.9062082 | 1.103499 | 0.0274229 | 0.1034991 | 0.01083252 |  | -0.05872442 | 1.099481 | 0.02270502 | 4.60517 | -0.3856625 | 1.717472 | 0.9316018 | 1.07342 | 0.01379968 | 0.07342001 | 0.01786517 |  | 1.717472 | 1.835595 | 0.871652 | 1.147247 | 0.05550501 | 0.1472469 | 0.006823044 |  | 1.82493 | 0.8767462 | 1.140581 | 0.05059329 | 0.140581 | 0.007521171 |  | 1.768169 | 0.9048907 | 1.105106 | 0.02828091 | 0.1051058 | 0.01440177 |  | -0.05872442 | 0.02270502 | 4.60517 | -0.3856625 | 1.648433 | 0.970619 | 1.03027 | 0.002345717 | 0.03027038 | 0.03472789 |  | -0.05872442 | 4.60517 | -0.3856625 | 1.729971521 | 0.9248707 | 1.081232 | 0.0168926 | 0.0812322 | 0.02417825 |  | -0.05872442 | 4.60517 | 1.512947 | 1.057539 | 0.9455918 | 0.007578249 | 0.05440821 | 0.04764342
Ming et al. [16] | 3.002607 | 0.0034 | 0.01705952 | 100 | 1 | 1.06 | 0.68 | 5.4 | 1.65 | 1.869253 | 0.8827057 | 1.13288 | 0.04807176 | 0.1328804 | 0.03006957 |  | -0.1247635 | 1 | 1.099481 | 0.003394233 | 0.01691564 | 4.60517 | 0 | 0.05826891 | -0.3856625 | 1.686399 | 1.930662 | 0.854629 | 1.170098 | 0.0787713 | 0.1700983 | 0.001177767 |  | -0.1247635 | 1 | 1.099481 | 0.01691564 | 4.60517 | 0 | 0.05826891 | -0.3856625 | 1.686399 | 1.929807 | 0.8550078 | 1.16958 | 0.07829192 | 0.16958 | 0.001225696 |  | -0.1247635 | 1.099481 | 0.01691564 | 4.60517 | 0 | 0.05826891 | -0.3856625 | 1.686399 | 1.924328 | 0.8574421 | 1.16626 | 0.07525598 | 0.1662595 | 0.001490192 |  | -0.1247635 | 1.099481 | 0.01691564 | 4.60517 | 0.05826891 | -0.3856625 | 1.686399 | 1.962731 | 0.8406653 | 1.189534 | 0.09780083 | 0.1895341 | 0.0002933332 |  | -0.1247635 | 1.099481 | 0.01691564 | 4.60517 | -0.3856625 | 1.686399 | 1.917977 | 0.8602813 | 1.16241 | 0.07181177 | 0.1624104 | 0.00204016 |  | -0.1247635 | 1.099481 | 0.01691564 | 4.60517 | -0.3856625 | 1.86429 | 0.8850553 | 1.129873 | 0.04592029 | 0.1298728 | 0.005961045 |  | 1.86429 | 2.022199 | 0.8159433 | 1.225575 | 0.1385323 | 0.2255753 | 1.826122e-05 |  | 2.011534 | 0.8202696 | 1.219111 | 0.1307066 | 0.2191114 | 6.714627e-05 |  | 1.959227 | 0.8421688 | 1.18741 | 0.09562142 | 0.1874104 | 0.001421501 |  | -0.1247635 | 0.01691564 | 4.60517 | -0.3856625 | 1.787163 | 0.9232508 | 1.083129 | 0.01881381 | 0.08312936 | 0.01782097 |  | -0.1247635 | 4.60517 | -0.3856625 | 1.905826 | 0.8657662 | 1.155046 | 0.06544706 | 0.1550462 | 0.00667155 |  | -0.1247635 | 4.60517 | 1.666741 | 0.9899561 | 1.010146 | 0.0002802488 | 0.01014584 | 0.0689252
Ming et al. [16] | 3.002607 | 0.0034 | 0.03256818 | 100 | 0.6 | 0.66 | 0.68 | 3.4 | 2.21 | 1.615093 | 1.368342 | 0.7308112 | 0.3539147 | 0.2691888 | 0.001376219 |  | 0.3136001 | 1 | 1.099481 | 0.003394233 | 0.03204908 | 4.60517 | -0.5108256 | -0.4155154 | -0.3856625 | 1.223775 | 1.674438 | 1.319845 | 0.7576645 | 0.2868262 | 0.2423355 | 0.001437821 |  | 0.3136001 | 1 | 1.099481 | 0.03204908 | 4.60517 | -0.5108256 | -0.4155154 | -0.3856625 | 1.223775 | 1.673672 | 1.32045 | 0.7573177 | 0.2876476 | 0.2426823 | 0.001451032 |  | 0.3136001 | 1.099481 | 0.03204908 | 4.60517 | -0.5108256 | -0.4155154 | -0.3856625 | 1.223775 | 1.651955 | 1.337809 | 0.7474909 | 0.3114143 | 0.2525091 | 0.002270193 |  | 0.3136001 | 1.099481 | 0.03204908 | 4.60517 | -0.4155154 | -0.3856625 | 1.223775 | 1.665271 | 1.327111 | 0.7535163 | 0.2967297 | 0.2464837 | 0.001585846 |  | 0.3136001 | 1.099481 | 0.03204908 | 4.60517 | -0.3856625 | 1.223775 | 1.662315 | 1.329471 | 0.7521786 | 0.2999591 | 0.2478214 | 0.001619483 |  | 0.3136001 | 1.099481 | 0.03204908 | 4.60517 | -0.3856625 | 1.674273 | 1.319976 | 0.7575894 | 0.2870039 | 0.2424106 | 0.001248207 |  | 1.674273 | 1.747183 | 1.264893 | 0.7905807 | 0.2141992 | 0.2094193 | 0.0004173578 |  | 1.695959 | 1.303098 | 0.7674021 | 0.2642384 | 0.2325979 | 2.800755e-05 |  | 1.689345 | 1.308199 | 0.7644097 | 0.2710811 | 0.2355903 | 0.0001097698 |  | 0.3136001 | 0.03204908 | 4.60517 | -0.3856625 | 1.610143 | 1.372549 | 0.7285713 | 0.3598289 | 0.2714287 | 0.003003492 |  | 0.3136001 | 4.60517 | -0.3856625 | 1.646693 | 1.342083 | 0.7451101 | 0.3173143 | 0.2548899 | 0.0003299349 |  | 0.3136001 | 4.60517 | 1.440116 | 1.534599 | 0.6516362 | 0.5927214 | 0.3483638 | 0.005727748
Ming et al. [16] | 3.002607 | 0.0034 | 0.03256818 | 100 | 0.6 | 0.66 | 0.68 | 4.4 | 1.92 | 1.569693 | 1.223169 | 0.8175483 | 0.1227152 | 0.1824517 | 0.01533499 |  | 0.2014453 | 1 | 1.099481 | 0.003394233 | 0.03204908 | 4.60517 | -0.5108256 | -0.4155154 | -0.3856625 | 1.481605 | 1.651591 | 1.162516 | 0.8602036 | 0.07204347 | 0.1397964 | 0.004175809 |  | 0.2014453 | 1 | 1.099481 | 0.03204908 | 4.60517 | -0.5108256 | -0.4155154 | -0.3856625 | 1.481605 | 1.651005 | 1.162928 | 0.8598985 | 0.07235819 | 0.1401015 | 0.004158761 |  | 0.2014453 | 1.099481 | 0.03204908 | 4.60517 | -0.5108256 | -0.4155154 | -0.3856625 | 1.481605 | 1.635348 | 1.174062 | 0.851744 | 0.08102651 | 0.148256 | 0.003204299 |  | 0.2014453 | 1.099481 | 0.03204908 | 4.60517 | -0.4155154 | -0.3856625 | 1.481605 | 1.649253 | 1.164163 | 0.8589861 | 0.07330376 | 0.1410139 | 0.00430955 |  | 0.2014453 | 1.099481 | 0.03204908 | 4.60517 | -0.3856625 | 1.481605 | 1.646113 | 1.166384 | 0.8573507 | 0.07501386 | 0.1426493 | 0.004215812 |  | 0.2014453 | 1.099481 | 0.03204908 | 4.60517 | -0.3856625 | 1.627209 | 1.179934 | 0.8475047 | 0.08572657 | 0.1524953 | 0.002979559 |  | 1.627209 | 1.698087 | 1.130684 | 0.8844204 | 0.04924533 | 0.1155796 | 0.0130574 |  | 1.660593 | 1.156214 | 0.8648921 | 0.06729211 | 0.1351079 | 0.008500417 |  | 1.620475 | 1.184838 | 0.8439972 | 0.08971546 | 0.1560028 | 0.004776242 |  | 0.2014453 | 0.03204908 | 4.60517 | -0.3856625 | 1.564882 | 1.22693 | 0.8150426 | 0.126109 | 0.1849574 | 0.001002808 |  | 0.2014453 | 4.60517 | -0.3856625 | 1.600405 | 1.199696 | 0.8335443 | 0.1021409 | 0.1664557 | 0.004937884 |  | 0.2014453 | 4.60517 | 1.399635 | 1.371787 | 0.7289763 | 0.2707802 | 0.2710237 | 2.749784e-06
Ming et al. [16] | 3.002607 | 0.0034 | 0.03256818 | 100 | 0.6 | 0.66 | 0.68 | 6.4 | 1.35 | 1.478893 | 0.9128451 | 1.095476 | 0.01661334 | 0.0954761 | 0.04444092 |  | -0.09118906 | 1 | 1.099481 | 0.003394233 | 0.03204908 | 4.60517 | -0.5108256 | -0.4155154 | -0.3856625 | 1.856298 | 1.589823 | 0.8491511 | 1.177647 | 0.05751506 | 0.1776467 | 0.000716648 |  | -0.09118906 | 1 | 1.099481 | 0.03204908 | 4.60517 | -0.5108256 | -0.4155154 | -0.3856625 | 1.856298 | 1.589497 | 0.849325 | 1.177406 | 0.05735903 | 0.1774055 | 0.0007389906 |  | -0.09118906 | 1.099481 | 0.03204908 | 4.60517 | -0.5108256 | -0.4155154 | -0.3856625 | 1.856298 | 1.582527 | 0.8530662 | 1.172242 | 0.05406869 | 0.172242 | 0.001064098 |  | -0.09118906 | 1.099481 | 0.03204908 | 4.60517 | -0.4155154 | -0.3856625 | 1.856298 | 1.596999 | 0.8453353 | 1.182963 | 0.06100872 | 0.1829625 | 0.0005616194 |  | -0.09118906 | 1.099481 | 0.03204908 | 4.60517 | -0.3856625 | 1.856298 | 1.59366 | 0.8471064 | 1.180489 | 0.0593704 | 0.1804892 | 0.0007338332 |  | -0.09118906 | 1.099481 | 0.03204908 | 4.60517 | -0.3856625 | 1.533082 | 0.8805792 | 1.135616 | 0.03351899 | 0.1356162 | 0.005107162 |  | 1.533082 | 1.599894 | 0.8438057 | 1.185107 | 0.06244725 | 0.185107 | 0.002001809 |  | 1.623016 | 0.8317846 | 1.202234 | 0.07453797 | 0.2022344 | 0.0006285674 |  | 1.547299 | 0.872488 | 1.146148 | 0.03892701 | 0.1461476 | 0.006235557 |  | -0.09118906 | 0.03204908 | 4.60517 | -0.3856625 | 1.47436 | 0.9156515 | 1.092119 | 0.01546542 | 0.09211854 | 0.01550175 |  | -0.09118906 | 4.60517 | -0.3856625 | 1.507829 | 0.8953273 | 1.11691 | 0.02490984 | 0.11691 | 0.01435581 |  | -0.09118906 | 4.60517 | 1.318672 | 1.023757 | 0.9767938 | 0.0009814647 | 0.02320618 | 0.06223815
Ming et al. [16] | 3.002607 | 0.0018 | 0.03256818 | 100 | 0.6 | 0.66 | 0.68 | 5.4 | 1.56 | 1.524153 | 1.023519 | 0.9770211 | 0.001285015 | 0.02297892 | 0.08026304 |  | 0.02324705 | 1 | 1.099481 | 0.001798382 | 0.03204908 | 4.60517 | -0.5108256 | -0.4155154 | -0.3856625 | 1.686399 | 1.62335 | 0.960976 | 1.040609 | 0.00401318 | 0.04060876 | 0.02683312 |  | 0.02324705 | 1 | 1.099481 | 0.03204908 | 4.60517 | -0.5108256 | -0.4155154 | -0.3856625 | 1.686399 | 1.622162 | 0.9616795 | 1.039847 | 0.003864118 | 0.03984746 | 0.02714007 |  | 0.02324705 | 1.099481 | 0.03204908 | 4.60517 | -0.5108256 | -0.4155154 | -0.3856625 | 1.686399 | 1.611293 | 0.9681664 | 1.03288 | 0.002630996 | 0.03288028 | 0.0295779 |  | 0.02324705 | 1.099481 | 0.03204908 | 4.60517 | -0.4155154 | -0.3856625 | 1.686399 | 1.625559 | 0.9596696 | 1.042025 | 0.004298038 | 0.04202527 | 0.02710494 |  | 0.02324705 | 1.099481 | 0.03204908 | 4.60517 | -0.3856625 | 1.686399 | 1.622298 | 0.9615986 | 1.039935 | 0.003881102 | 0.03993493 | 0.02810438 |  | 0.02324705 | 1.099481 | 0.03204908 | 4.60517 | -0.3856625 | 1.58 | 0.9873415 | 1.012821 | 0.0004000197 | 0.01282083 | 0.03773688 |  | 1.58 | 1.648991 | 0.9460332 | 1.057045 | 0.007919361 | 0.05704538 | 0.02986095 |  | 1.638325 | 0.9521918 | 1.050209 | 0.006134854 | 0.05020853 | 0.03136339 |  | 1.577111 | 0.9891501 | 1.010969 | 0.000292802 | 0.01096888 | 0.04585778 |  | 0.02324705 | 0.03204908 | 4.60517 | -0.3856625 | 1.519481 | 1.026666 | 0.9740266 | 0.001641752 | 0.02597342 | 0.03634786 |  | 0.02324705 | 4.60517 | -0.3856625 | 1.553974 | 1.003878 | 0.9961373 | 3.630993e-05 | 0.003862674 | 0.05422522 |  | 0.02324705 | 4.60517 | 1.359028 | 1.147879 | 0.8711721 | 0.04038958 | 0.1288279 | 0.02069397
Ming et al. [16] | 3.002607 | 0.0026 | 0.03256818 | 100 | 0.6 | 0.66 | 0.68 | 5.4 | 1.55 | 1.524223 | 1.016912 | 0.9833696 | 0.0006644636 | 0.01663045 | 0.08390048 |  | 0.01677028 | 1 | 1.099481 | 0.002596626 | 0.03204908 | 4.60517 | -0.5108256 | -0.4155154 | -0.3856625 | 1.686399 | 1.623051 | 0.9549913 | 1.04713 | 0.0053365 | 0.0471299 | 0.02473921 |  | 0.01677028 | 1 | 1.099481 | 0.03204908 | 4.60517 | -0.5108256 | -0.4155154 | -0.3856625 | 1.686399 | 1.622236 | 0.9554711 | 1.046604 | 0.005218105 | 0.04660416 | 0.0249595 |  | 0.01677028 | 1.099481 | 0.03204908 | 4.60517 | -0.5108256 | -0.4155154 | -0.3856625 | 1.686399 | 1.611367 | 0.9619161 | 1.039592 | 0.003765927 | 0.03959171 | 0.02731445 |  | 0.01677028 | 1.099481 | 0.03204908 | 4.60517 | -0.4155154 | -0.3856625 | 1.686399 | 1.625634 | 0.9534742 | 1.048796 | 0.005720501 | 0.04879613 | 0.02492134 |  | 0.01677028 | 1.099481 | 0.03204908 | 4.60517 | -0.3856625 | 1.686399 | 1.622373 | 0.9553907 | 1.046692 | 0.005237839 | 0.0466922 | 0.02588442 |  | 0.01677028 | 1.099481 | 0.03204908 | 4.60517 | -0.3856625 | 1.580073 | 0.9809674 | 1.019402 | 0.0009043839 | 0.01940192 | 0.03522331 |  | 1.580073 | 1.648991 | 0.9399689 | 1.063865 | 0.009799177 | 0.06386503 | 0.02755055 |  | 1.638325 | 0.9460881 | 1.056984 | 0.00780136 | 0.05698407 | 0.02900944 |  | 1.577111 | 0.9828094 | 1.017491 | 0.0007350312 | 0.01749126 | 0.04310686 |  | 0.01677028 | 0.03204908 | 4.60517 | -0.3856625 | 1.519551 | 1.020038 | 0.9803556 | 0.0009271312 | 0.01964441 | 0.03880119 |  | 0.01677028 | 4.60517 | -0.3856625 | 1.554046 | 0.9973968 | 1.00261 | 1.63662e-05 | 0.00261001 | 0.05481019 |  | 0.01677028 | 4.60517 | 1.359091 | 1.140468 | 0.8768327 | 0.03644634 | 0.1231673 | 0.02235464
Ming et al. [16] | 3.002607 | 0.0042 | 0.03256818 | 100 | 0.6 | 0.66 | 0.68 | 5.4 | 1.54 | 1.524363 | 1.010258 | 0.9898459 | 0.0002445268 | 0.01015412 | 0.08769423 |  | 0.01020603 | 1 | 1.099481 | 0.004191205 | 0.03204908 | 4.60517 | -0.5108256 | -0.4155154 | -0.3856625 | 1.686399 | 1.622456 | 0.9491784 | 1.053543 | 0.006798954 | 0.05354271 | 0.02276303 |  | 0.01020603 | 1 | 1.099481 | 0.03204908 | 4.60517 | -0.5108256 | -0.4155154 | -0.3856625 | 1.686399 | 1.622385 | 0.9492197 | 1.053497 | 0.006787335 | 0.05349694 | 0.02282909 |  | 0.01020603 | 1.099481 | 0.03204908 | 4.60517 | -0.5108256 | -0.4155154 | -0.3856625 | 1.686399 | 1.611515 | 0.9556225 | 1.046438 | 0.005114393 | 0.0464383 | 0.02509824 |  | 0.01020603 | 1.099481 | 0.03204908 | 4.60517 | -0.4155154 | -0.3856625 | 1.686399 | 1.625783 | 0.9472358 | 1.055703 | 0.007358747 | 0.05570334 | 0.02278823 |  | 0.01020603 | 1.099481 | 0.03204908 | 4.60517 | -0.3856625 | 1.686399 | 1.622522 | 0.9491398 | 1.053586 | 0.006809841 | 0.05358556 | 0.02371384 |  | 0.01020603 | 1.099481 | 0.03204908 | 4.60517 | -0.3856625 | 1.580218 | 0.9745491 | 1.026116 | 0.001617483 | 0.02611555 | 0.03274837 |  | 1.580218 | 1.648991 | 0.9339045 | 1.070773 | 0.01187899 | 0.07077324 | 0.02530497 |  | 1.638325 | 0.9399843 | 1.063848 | 0.009667867 | 0.0638476 | 0.02671853 |  | 1.577111 | 0.9764687 | 1.024098 | 0.00137726 | 0.02409835 | 0.04040696 |  | 0.01020603 | 0.03204908 | 4.60517 | -0.3856625 | 1.519691 | 1.013364 | 0.9868121 | 0.0004124725 | 0.01318793 | 0.04138647 |  | 0.01020603 | 4.60517 | -0.3856625 | 1.554188 | 0.9908711 | 1.009213 | 0.000201302 | 0.009213047 | 0.05176204 |  | 0.01020603 | 4.60517 | 1.359215 | 1.133007 | 0.8826074 | 0.03268306 | 0.1173926 | 0.02411479
Chen et al. [17] | 4.179921 | 0.001178 | 0.035825 | 100 | 0.5 | 0.66 | 0.68 | 4 | 1.788 | 1.598782 | 1.118351 | 0.8941736 | 0.03580331 | 0.1058264 | 0.04018414 |  | 0.1118553 | 1 | 1.430292 | 0.001177307 | 0.03519821 | 4.60517 | -0.6931472 | -0.4155154 | -0.3856625 | 1.386294 | 1.816127 | 0.9845128 | 1.015731 | 0.0007911154 | 0.01573086 | 0.03560244 |  | 0.1118553 | 1 | 1.430292 | 0.03519821 | 4.60517 | -0.6931472 | -0.4155154 | -0.3856625 | 1.386294 | 1.813957 | 0.9856901 | 1.014518 | 0.0006737914 | 0.01451761 | 0.03612748 |  | 0.1118553 | 1.430292 | 0.03519821 | 4.60517 | -0.6931472 | -0.4155154 | -0.3856625 | 1.386294 | 1.805944 | 0.9900642 | 1.010036 | 0.0003219715 | 0.01003555 | 0.03795756 |  | 0.1118553 | 1.430292 | 0.03519821 | 4.60517 | -0.4155154 | -0.3856625 | 1.386294 | 1.791622 | 0.9979785 | 1.002026 | 1.311691e-05 | 0.002025574 | 0.04187568 |  | 0.1118553 | 1.430292 | 0.03519821 | 4.60517 | -0.3856625 | 1.386294 | 1.779577 | 1.004733 | 0.9952891 | 7.094809e-05 | 0.004710889 | 0.04115529 |  | 0.1118553 | 1.430292 | 0.03519821 | 4.60517 | -0.3856625 | 1.783078 | 1.002761 | 0.9972471 | 2.422847e-05 | 0.002752932 | 0.04174982 |  | 1.783078 | 1.846095 | 0.9685307 | 1.032492 | 0.003375064 | 0.03249178 | 0.03894971 |  | 1.797954 | 0.9944637 | 1.005567 | 9.908267e-05 | 0.00556713 | 0.04916797 |  | 1.768162 | 1.01122 | 0.9889049 | 0.0003935513 | 0.01109515 | 0.04580371 |  | 0.1118553 | 0.03519821 | 4.60517 | -0.3856625 | 1.60782 | 1.112065 | 0.8992281 | 0.03246491 | 0.1007719 | 0.01342184 |  | 0.1118553 | 4.60517 | -0.3856625 | 1.630064 | 1.09689 | 0.9116689 | 0.02494381 | 0.08833115 | 0.02202096 |  | 0.1118553 | 4.60517 | 1.425573 | 1.254233 | 0.7973001 | 0.1313536 | 0.2026999 | 0.00489749
Chen et al. [17] | 3.985173 | 0.001178 | 0.035825 | 100 | 0.5 | 0.66 | 0.68 | 4 | 1.855 | 1.582677 | 1.172065 | 0.853195 | 0.07415994 | 0.146805 | 0.02543427 |  | 0.1587671 | 1 | 1.382581 | 0.001177307 | 0.03519821 | 4.60517 | -0.6931472 | -0.4155154 | -0.3856625 | 1.386294 | 1.783292 | 1.040211 | 0.9613432 | 0.005142103 | 0.03865685 | 0.02747641 |  | 0.1587671 | 1 | 1.382581 | 0.03519821 | 4.60517 | -0.6931472 | -0.4155154 | -0.3856625 | 1.386294 | 1.78111 | 1.041485 | 0.9601674 | 0.005459659 | 0.03983262 | 0.02714496 |  | 0.1587671 | 1.382581 | 0.03519821 | 4.60517 | -0.6931472 | -0.4155154 | -0.3856625 | 1.386294 | 1.772134 | 1.046761 | 0.9553281 | 0.006866821 | 0.04467185 | 0.02566106 |  | 0.1587671 | 1.382581 | 0.03519821 | 4.60517 | -0.4155154 | -0.3856625 | 1.386294 | 1.757485 | 1.055486 | 0.947431 | 0.009509262 | 0.05256897 | 0.02374437 |  | 0.1587671 | 1.382581 | 0.03519821 | 4.60517 | -0.3856625 | 1.386294 | 1.746752 | 1.061971 | 0.9416455 | 0.01171756 | 0.05835453 | 0.02226781 |  | 0.1587671 | 1.382581 | 0.03519821 | 4.60517 | -0.3856625 | 1.748628 | 1.060832 | 0.9426565 | 0.01131505 | 0.05734352 | 0.02242121 |  | 1.748628 | 1.810423 | 1.024622 | 0.9759692 | 0.001987118 | 0.02403078 | 0.04236097 |  | 1.762731 | 1.052344 | 0.9502595 | 0.008513511 | 0.04974053 | 0.03152937 |  | 1.731979 | 1.071029 | 0.9336812 | 0.01513424 | 0.06631876 | 0.02521567 |  | 0.1587671 | 0.03519821 | 4.60517 | -0.3856625 | 1.591623 | 1.165477 | 0.8580179 | 0.06936737 | 0.1419821 | 0.005571494 |  | 0.1587671 | 4.60517 | -0.3856625 | 1.613643 | 1.149573 | 0.8698885 | 0.05825311 | 0.1301115 | 0.0113666 |  | 0.1587671 | 4.60517 | 1.411212 | 1.314473 | 0.7607611 | 0.1969479 | 0.2392389 | 0.001118438
Chen et al. [17] | 4.367716 | 0.001178 | 0.035825 | 100 | 0.5 | 0.66 | 0.68 | 4 | 1.787 | 1.614313 | 1.106972 | 0.9033649 | 0.02982078 | 0.09663511 | 0.0439536 |  | 0.1016287 | 1 | 1.47424 | 0.001177307 | 0.03519821 | 4.60517 | -0.6931472 | -0.4155154 | -0.3856625 | 1.386294 | 1.847537 | 0.9672338 | 1.033876 | 0.003664689 | 0.03387615 | 0.02908416 |  | 0.1016287 | 1 | 1.47424 | 0.03519821 | 4.60517 | -0.6931472 | -0.4155154 | -0.3856625 | 1.386294 | 1.845379 | 0.968365 | 1.032668 | 0.003408053 | 0.03266846 | 0.02955698 |  | 0.1016287 | 1.47424 | 0.03519821 | 4.60517 | -0.6931472 | -0.4155154 | -0.3856625 | 1.386294 | 1.838284 | 0.9721023 | 1.028698 | 0.00263003 | 0.02869828 | 0.03103385 |  | 0.1016287 | 1.47424 | 0.03519821 | 4.60517 | -0.4155154 | -0.3856625 | 1.386294 | 1.824275 | 0.9795674 | 1.020859 | 0.0013894 | 0.02085879 | 0.03452248 |  | 0.1016287 | 1.47424 | 0.03519821 | 4.60517 | -0.3856625 | 1.386294 | 1.810975 | 0.9867611 | 1.013417 | 0.0005748192 | 0.01341656 | 0.03769888 |  | 0.1016287 | 1.47424 | 0.03519821 | 4.60517 | -0.3856625 | 1.81603 | 0.9840147 | 1.016245 | 0.0008427311 | 0.01624501 | 0.03641824 |  | 1.81603 | 1.880217 | 0.9504223 | 1.052164 | 0.008689363 | 0.05216382 | 0.03157188 |  | 1.831658 | 0.9756191 | 1.02499 | 0.001994294 | 0.02499022 | 0.04093153 |  | 1.802823 | 0.9912232 | 1.008854 | 0.0002503659 | 0.00885448 | 0.04676782 |  | 0.1016287 | 0.03519821 | 4.60517 | -0.3856625 | 1.623438 | 1.10075 | 0.9084713 | 0.02675244 | 0.09152867 | 0.01564899 |  | 0.1016287 | 4.60517 | -0.3856625 | 1.645898 | 1.085729 | 0.92104 | 0.01990964 | 0.07896001 | 0.02489003 |  | 0.1016287 | 4.60517 | 1.439421 | 1.241472 | 0.8054957 | 0.1208113 | 0.1945043 | 0.006111737
Chen et al. [17] | 4.179921 | 0.000785 | 0.035825 | 100 | 0.5 | 0.66 | 0.68 | 4 | 1.751 | 1.598748 | 1.095232 | 0.9130486 | 0.02318066 | 0.08695144 | 0.04810776 |  | 0.09096621 | 1 | 1.430292 | 0.000784692 | 0.03519821 | 4.60517 | -0.6931472 | -0.4155154 | -0.3856625 | 1.386294 | 1.816293 | 0.9640516 | 1.037289 | 0.004263163 | 0.03728892 | 0.02793177 |  | 0.09096621 | 1 | 1.430292 | 0.03519821 | 4.60517 | -0.6931472 | -0.4155154 | -0.3856625 | 1.386294 | 1.813919 | 0.9653135 | 1.035933 | 0.00395874 | 0.03593291 | 0.02844518 |  | 0.09096621 | 1.430292 | 0.03519821 | 4.60517 | -0.6931472 | -0.4155154 | -0.3856625 | 1.386294 | 1.805905 | 0.9695971 | 1.031356 | 0.003014533 | 0.03135623 | 0.03010444 |  | 0.09096621 | 1.430292 | 0.03519821 | 4.60517 | -0.4155154 | -0.3856625 | 1.386294 | 1.791583 | 0.9773478 | 1.023177 | 0.001646999 | 0.02317718 | 0.03366633 |  | 0.09096621 | 1.430292 | 0.03519821 | 4.60517 | -0.3856625 | 1.386294 | 1.779539 | 0.9839629 | 1.016299 | 0.0008144573 | 0.01629851 | 0.03658805 |  | 0.09096621 | 1.430292 | 0.03519821 | 4.60517 | -0.3856625 | 1.783039 | 0.982031 | 1.018298 | 0.001026526 | 0.0182978 | 0.03563896 |  | 1.783039 | 1.846095 | 0.9484884 | 1.054309 | 0.009043116 | 0.05430914 | 0.0308141 |  | 1.797954 | 0.9738847 | 1.026816 | 0.002204681 | 0.02681555 | 0.04019628 |  | 1.768162 | 0.9902939 | 1.009801 | 0.0002945299 | 0.009801184 | 0.04635925 |  | 0.09096621 | 0.03519821 | 4.60517 | -0.3856625 | 1.607785 | 1.089076 | 0.9182097 | 0.02051046 | 0.08179026 | 0.01818029 |  | 0.09096621 | 4.60517 | -0.3856625 | 1.630029 | 1.074214 | 0.9309131 | 0.01463401 | 0.06908687 | 0.0281028 |  | 0.09096621 | 4.60517 | 1.425542 | 1.228305 | 0.8141302 | 0.1059229 | 0.1858698 | 0.007536351
Chen et al. [17] | 4.179921 | 0.00157 | 0.035825 | 100 | 0.5 | 0.66 | 0.68 | 4 | 1.91 | 1.598817 | 1.194634 | 0.8370768 | 0.09683508 | 0.1629232 | 0.02055296 |  | 0.1778395 | 1 | 1.430292 | 0.001568769 | 0.03519821 | 4.60517 | -0.6931472 | -0.4155154 | -0.3856625 | 1.386294 | 1.815961 | 1.051785 | 0.950765 | 0.008843303 | 0.04923499 | 0.02408143 |  | 0.1778395 | 1 | 1.430292 | 0.03519821 | 4.60517 | -0.6931472 | -0.4155154 | -0.3856625 | 1.386294 | 1.813996 | 1.052924 | 0.9497363 | 0.009216698 | 0.05026368 | 0.02381658 |  | 0.1778395 | 1.430292 | 0.03519821 | 4.60517 | -0.6931472 | -0.4155154 | -0.3856625 | 1.386294 | 1.805982 | 1.057596 | 0.9455405 | 0.01081969 | 0.05445955 | 0.02262106 |  | 0.1778395 | 1.430292 | 0.03519821 | 4.60517 | -0.4155154 | -0.3856625 | 1.386294 | 1.79166 | 1.06605 | 0.9380419 | 0.01400433 | 0.06195805 | 0.02093896 |  | 0.1778395 | 1.430292 | 0.03519821 | 4.60517 | -0.3856625 | 1.386294 | 1.779615 | 1.073266 | 0.9317356 | 0.01700023 | 0.06826436 | 0.01940844 |  | 0.1778395 | 1.430292 | 0.03519821 | 4.60517 | -0.3856625 | 1.783116 | 1.071159 | 0.9335686 | 0.01609956 | 0.06643143 | 0.0197822 |  | 1.783116 | 1.846095 | 1.034616 | 0.966542 | 0.004083811 | 0.03345796 | 0.03856928 |  | 1.797954 | 1.062319 | 0.9413372 | 0.0125543 | 0.05866281 | 0.0284404 |  | 1.768162 | 1.080218 | 0.9257392 | 0.02011805 | 0.0742608 | 0.02275644 |  | 0.1778395 | 0.03519821 | 4.60517 | -0.3856625 | 1.607854 | 1.187919 | 0.8418085 | 0.09129206 | 0.1581915 | 0.003414425 |  | 0.1778395 | 4.60517 | -0.3856625 | 1.630099 | 1.171708 | 0.8534549 | 0.07834466 | 0.1465451 | 0.008132551 |  | 0.1778395 | 4.60517 | 1.425603 | 1.339784 | 0.7463891 | 0.2346403 | 0.2536109 | 0.0003637046
Chen et al. [17] | 4.179921 | 0.001178 | 0.0559765625 | 100 | 0.3 | 0.46 | 0.68 | 4 | 1.173 | 1.426302 | 0.8224063 | 1.215944 | 0.0641621 | 0.2159441 | 0.008161709 |  | -0.1955208 | 1 | 1.430292 | 0.001177307 | 0.05446599 | 4.60517 | -1.203973 | -0.7765288 | -0.3856625 | 1.386294 | 1.710678 | 0.6856929 | 1.458379 | 0.2890981 | 0.4583789 | 0.06449669 |  | -0.1955208 | 1 | 1.430292 | 0.05446599 | 4.60517 | -1.203973 | -0.7765288 | -0.3856625 | 1.386294 | 1.708448 | 0.686588 | 1.456477 | 0.2867047 | 0.4564775 | 0.06344735 |  | -0.1955208 | 1.430292 | 0.05446599 | 4.60517 | -1.203973 | -0.7765288 | -0.3856625 | 1.386294 | 1.698264 | 0.6907055 | 1.447795 | 0.2759019 | 0.4477951 | 0.05901621 |  | -0.1955208 | 1.430292 | 0.05446599 | 4.60517 | -0.7765288 | -0.3856625 | 1.386294 | 1.650457 | 0.7107122 | 1.407039 | 0.2279653 | 0.4070393 | 0.04015144 |  | -0.1955208 | 1.430292 | 0.05446599 | 4.60517 | -0.3856625 | 1.386294 | 1.663477 | 0.7051493 | 1.418139 | 0.2405682 | 0.4181394 | 0.04433586 |  | -0.1955208 | 1.430292 | 0.05446599 | 4.60517 | -0.3856625 | 1.67094 | 0.7020002 | 1.424501 | 0.247944 | 0.424501 | 0.04727162 |  | 1.67094 | 1.646945 | 0.7122278 | 1.404045 | 0.2246237 | 0.4040451 | 0.03034441 |  | 1.598804 | 0.7336736 | 1.363004 | 0.1813087 | 0.3630039 | 0.01841402 |  | 1.555625 | 0.754038 | 1.326193 | 0.1464015 | 0.3261931 | 0.01021716 |  | -0.1955208 | 0.05446599 | 4.60517 | -0.3856625 | 1.512845 | 0.7753605 | 1.289723 | 0.1154944 | 0.2897226 | 0.005343325 |  | -0.1955208 | 4.60517 | -0.3856625 | 1.454209 | 0.806624 | 1.239735 | 0.07907861 | 0.239735 | 9.055716e-06 |  | -0.1955208 | 4.60517 | 1.271779 | 0.9223301 | 1.08421 | 0.009757267 | 0.08421047 | 0.03552149
Chen et al. [17] | 4.179921 | 0.001178 | 0.02487847 | 100 | 0.7 | 0.86 | 0.68 | 4 | 1.747 | 1.771262 | 0.9863022 | 1.013888 | 0.0005886633 | 0.01388803 | 0.08549672 |  | -0.01379247 | 1 | 1.430292 | 0.001177307 | 0.02457404 | 4.60517 | -0.3566749 | -0.1508229 | -0.3856625 | 1.386294 | 1.957934 | 0.8922672 | 1.120741 | 0.04449305 | 0.1207406 | 0.007001736 |  | -0.01379247 | 1 | 1.430292 | 0.02457404 | 4.60517 | -0.3566749 | -0.1508229 | -0.3856625 | 1.386294 | 1.955607 | 0.8933289 | 1.119408 | 0.04351672 | 0.1194085 | 0.007255874 |  | -0.01379247 | 1.430292 | 0.02457404 | 4.60517 | -0.3566749 | -0.1508229 | -0.3856625 | 1.386294 | 1.950049 | 0.8958751 | 1.116227 | 0.04122873 | 0.116227 | 0.007856257 |  | -0.01379247 | 1.430292 | 0.02457404 | 4.60517 | -0.1508229 | -0.3856625 | 1.386294 | 1.956556 | 0.8928953 | 1.119952 | 0.04391388 | 0.1199521 | 0.007518435 |  | -0.01379247 | 1.430292 | 0.02457404 | 4.60517 | -0.3856625 | 1.386294 | 1.92145 | 0.909209 | 1.099857 | 0.03043292 | 0.09985709 | 0.01160391 |  | -0.01379247 | 1.430292 | 0.02457404 | 4.60517 | -0.3856625 | 1.922567 | 0.908681 | 1.100496 | 0.03082375 | 0.1004962 | 0.01136023 |  | 1.922567 | 2.045246 | 0.8541761 | 1.170719 | 0.08895052 | 0.1707188 | 0.003496334 |  | 1.997104 | 0.8747665 | 1.143162 | 0.06255224 | 0.1431623 | 0.007080109 |  | 1.980699 | 0.8820118 | 1.133772 | 0.05461531 | 0.1337717 | 0.008343261 |  | -0.01379247 | 0.02457404 | 4.60517 | -0.3856625 | 1.729715 | 1.009993 | 0.9901059 | 0.0002987727 | 0.009894129 | 0.04273748 |  | -0.01379247 | 4.60517 | -0.3856625 | 1.805919 | 0.9673747 | 1.033726 | 0.003471405 | 0.0337256 | 0.04120906 |  | -0.01379247 | 4.60517 | 1.579366 | 1.10614 | 0.9040449 | 0.02810102 | 0.09595511 | 0.03123237
Chen et al. [17] | 4.179921 | 0.001178 | 0.035825 | 100 | 0.5 | 0.66 | 0.68 | 3 | 1.701 | 1.644182 | 1.034557 | 0.9665975 | 0.003228242 | 0.03340248 | 0.07446555 |  | 0.03397308 | 1 | 1.430292 | 0.001177307 | 0.03519821 | 4.60517 | -0.6931472 | -0.4155154 | -0.3856625 | 1.098612 | 1.837163 | 0.9258838 | 1.080049 | 0.0185405 | 0.08004909 | 0.01546736 |  | 0.03397308 | 1 | 1.430292 | 0.03519821 | 4.60517 | -0.6931472 | -0.4155154 | -0.3856625 | 1.098612 | 1.834758 | 0.9270978 | 1.078635 | 0.01789119 | 0.07863489 | 0.01586467 |  | 0.03397308 | 1.430292 | 0.03519821 | 4.60517 | -0.6931472 | -0.4155154 | -0.3856625 | 1.098612 | 1.819467 | 0.9348892 | 1.069646 | 0.01403443 | 0.06964551 | 0.01828365 |  | 0.03397308 | 1.430292 | 0.03519821 | 4.60517 | -0.4155154 | -0.3856625 | 1.098612 | 1.804155 | 0.9428235 | 1.060644 | 0.01064103 | 0.06064396 | 0.02132099 |  | 0.03397308 | 1.430292 | 0.03519821 | 4.60517 | -0.3856625 | 1.098612 | 1.792284 | 0.9490683 | 1.053665 | 0.008332786 | 0.05366496 | 0.02368939 |  | 0.03397308 | 1.430292 | 0.03519821 | 4.60517 | -0.3856625 | 1.833711 | 0.927627 | 1.078019 | 0.01761224 | 0.07801947 | 0.01665679 |  | 1.833711 | 1.898493 | 0.895974 | 1.116104 | 0.03900332 | 0.1161038 | 0.01293788 |  | 1.845008 | 0.9219473 | 1.084661 | 0.02073829 | 0.08466075 | 0.02034756 |  | 1.860511 | 0.9142647 | 1.093775 | 0.02544391 | 0.09377512 | 0.01724968 |  | 0.03397308 | 0.03519821 | 4.60517 | -0.3856625 | 1.653476 | 1.028742 | 0.9720614 | 0.00225849 | 0.02793861 | 0.03560239 |  | 0.03397308 | 4.60517 | -0.3856625 | 1.676352 | 1.014703 | 0.9855098 | 0.0006075139 | 0.01449018 | 0.04938865 |  | 0.03397308 | 4.60517 | 1.466054 | 1.160257 | 0.8618778 | 0.05519959 | 0.1381222 | 0.01810631
Chen et al. [17] | 4.179921 | 0.001178 | 0.035825 | 100 | 0.5 | 0.66 | 0.68 | 4.5 | 1.7 | 1.576082 | 1.078624 | 0.9271073 | 0.01535558 | 0.07289272 | 0.05447254 |  | 0.07568599 | 1 | 1.430292 | 0.001177307 | 0.03519821 | 4.60517 | -0.6931472 | -0.4155154 | -0.3856625 | 1.504077 | 1.802465 | 0.943153 | 1.060273 | 0.01049901 | 0.06027334 | 0.02077738 |  | 0.07568599 | 1 | 1.430292 | 0.03519821 | 4.60517 | -0.6931472 | -0.4155154 | -0.3856625 | 1.504077 | 1.800397 | 0.9442364 | 1.059057 | 0.01007946 | 0.05905678 | 0.02117989 |  | 0.07568599 | 1.430292 | 0.03519821 | 4.60517 | -0.6931472 | -0.4155154 | -0.3856625 | 1.504077 | 1.795337 | 0.9468973 | 1.056081 | 0.009089178 | 0.05608069 | 0.02213604 |  | 0.07568599 | 1.430292 | 0.03519821 | 4.60517 | -0.4155154 | -0.3856625 | 1.504077 | 1.781456 | 0.9542755 | 1.047915 | 0.0066351 | 0.04791537 | 0.02520019 |  | 0.07568599 | 1.430292 | 0.03519821 | 4.60517 | -0.3856625 | 1.504077 | 1.769375 | 0.960791 | 1.040809 | 0.004812955 | 0.0408091 | 0.02781205 |  | 0.07568599 | 1.430292 | 0.03519821 | 4.60517 | -0.3856625 | 1.757761 | 0.9671394 | 1.033977 | 0.003336342 | 0.0339771 | 0.02996484 |  | 1.757761 | 1.819897 | 0.934119 | 1.070527 | 0.01437521 | 0.07052745 | 0.02538323 |  | 1.782269 | 0.9538401 | 1.048394 | 0.006768253 | 0.04839376 | 0.03200946 |  | 1.737379 | 0.9784856 | 1.021987 | 0.001397165 | 0.02198745 | 0.04126006 |  | 0.07568599 | 0.03519821 | 4.60517 | -0.3856625 | 1.584991 | 1.072561 | 0.9323479 | 0.01322696 | 0.06765207 | 0.02219281 |  | 0.07568599 | 4.60517 | -0.3856625 | 1.60692 | 1.057925 | 0.9452469 | 0.00866393 | 0.05475308 | 0.03311406 |  | 0.07568599 | 4.60517 | 1.405332 | 1.209679 | 0.8266658 | 0.08682927 | 0.1733342 | 0.009869981
Tao et al. [18] | 3.661559 | 0.0071 | 0.04090385 | 140 | 0.2857143 | 0.4285714 | 0.5714286 | 3.071429 | 1.6 | 1.413789 | 1.131711 | 0.8836179 | 0.03467468 | 0.1163821 | 0.03606358 |  | 0.1237306 | 1 | 1.297889 | 0.007074914 | 0.04008942 | 4.941642 | -1.252763 | -0.8472979 | -0.5596158 | 1.122143 | 1.649229 | 0.9701505 | 1.030768 | 0.002423463 | 0.03076793 | 0.03015398 |  | 0.1237306 | 1 | 1.297889 | 0.04008942 | 4.941642 | -1.252763 | -0.8472979 | -0.5596158 | 1.122143 | 1.651736 | 0.9686777 | 1.032335 | 0.002676636 | 0.03233513 | 0.02967171 |  | 0.1237306 | 1.297889 | 0.04008942 | 4.941642 | -1.252763 | -0.8472979 | -0.5596158 | 1.122143 | 1.660422 | 0.9636105 | 1.037764 | 0.003650819 | 0.03776376 | 0.027922 |  | 0.1237306 | 1.297889 | 0.04008942 | 4.941642 | -0.8472979 | -0.5596158 | 1.122143 | 1.626498 | 0.9837086 | 1.016561 | 0.0007021425 | 0.01656123 | 0.03613794 |  | 0.1237306 | 1.297889 | 0.04008942 | 4.941642 | -0.5596158 | 1.122143 | 1.657627 | 0.9652354 | 1.036017 | 0.003320833 | 0.03601667 | 0.02943348 |  | 0.1237306 | 1.297889 | 0.04008942 | 4.941642 | -0.5596158 | 1.68046 | 0.9521202 | 1.050288 | 0.006473837 | 0.0502876 | 0.02458406 |  | 1.68046 | 1.717599 | 0.931533 | 1.073499 | 0.01382947 | 0.07349922 | 0.02444513 |  | 1.660636 | 0.9634861 | 1.037898 | 0.003676758 | 0.03789767 | 0.03587538 |  | 1.639931 | 0.9756508 | 1.024957 | 0.001594492 | 0.02495693 | 0.04006252 |  | 0.1237306 | 0.04008942 | 4.941642 | -0.5596158 | 1.592416 | 1.004763 | 0.99526 | 5.751756e-05 | 0.004740021 | 0.04489507 |  | 0.1237306 | 4.941642 | -0.5596158 | 1.604662 | 0.9970947 | 1.002914 | 2.173406e-05 | 0.002913738 | 0.05466806 |  | 0.1237306 | 4.941642 | 1.250103 | 1.279894 | 0.7813145 | 0.1224277 | 0.2186855 | 0.00291562
Tao et al. [18] | 3.661559 | 0.0177 | 0.04090385 | 140 | 0.2857143 | 0.4285714 | 0.5714286 | 3.071429 | 1.71 | 1.414715 | 1.208724 | 0.8273188 | 0.08719319 | 0.1726812 | 0.01785029 |  | 0.1895652 | 1 | 1.297889 | 0.01754518 | 0.04008942 | 4.941642 | -1.252763 | -0.8472979 | -0.5596158 | 1.122143 | 1.645346 | 1.039295 | 0.9621904 | 0.004180183 | 0.03780955 | 0.02775802 |  | 0.1895652 | 1 | 1.297889 | 0.04008942 | 4.941642 | -1.252763 | -0.8472979 | -0.5596158 | 1.122143 | 1.652819 | 1.034596 | 0.9665606 | 0.003269715 | 0.03343943 | 0.02929248 |  | 0.1895652 | 1.297889 | 0.04008942 | 4.941642 | -1.252763 | -0.8472979 | -0.5596158 | 1.122143 | 1.66151 | 1.029184 | 0.9716433 | 0.002351274 | 0.02835669 | 0.03115432 |  | 0.1895652 | 1.297889 | 0.04008942 | 4.941642 | -0.8472979 | -0.5596158 | 1.122143 | 1.627564 | 1.05065 | 0.9517917 | 0.006795727 | 0.04820831 | 0.02510727 |  | 0.1895652 | 1.297889 | 0.04008942 | 4.941642 | -0.5596158 | 1.122143 | 1.658713 | 1.03092 | 0.9700075 | 0.002630367 | 0.02999246 | 0.03153682 |  | 0.1895652 | 1.297889 | 0.04008942 | 4.941642 | -0.5596158 | 1.681561 | 1.016912 | 0.9833692 | 0.0008087571 | 0.01663079 | 0.03627115 |  | 1.681561 | 1.717599 | 0.9955759 | 1.004444 | 5.774104e-05 | 0.004443715 | 0.05080736 |  | 1.660636 | 1.029726 | 0.9711323 | 0.002436777 | 0.02886767 | 0.03937763 |  | 1.639931 | 1.042727 | 0.959024 | 0.004909653 | 0.04097597 | 0.03390651 |  | 0.1895652 | 0.04008942 | 4.941642 | -0.5596158 | 1.593459 | 1.073137 | 0.9318476 | 0.0135817 | 0.06815236 | 0.022044 |  | 0.1895652 | 4.941642 | -0.5596158 | 1.605713 | 1.064947 | 0.9390137 | 0.01087567 | 0.06098626 | 0.03088437 |  | 0.1895652 | 4.941642 | 1.250922 | 1.366991 | 0.7315336 | 0.2107522 | 0.2684664 | 1.777073e-05
Tao et al. [18] | 3.661559 | 0.0051 | 0.02954167 | 140 | 0.2857143 | 0.5714286 | 0.5714286 | 3.071429 | 2.02 | 1.413614 | 1.428962 | 0.6998088 | 0.3677042 | 0.3001912 | 3.714981e-05 |  | 0.3569481 | 1 | 1.297889 | 0.005087039 | 0.02911372 | 4.941642 | -1.252763 | -0.5596158 | -0.5596158 | 1.122143 | 1.659825 | 1.216996 | 0.8216957 | 0.1297258 | 0.1783043 | 0.0006818691 |  | 0.3569481 | 1 | 1.297889 | 0.02911372 | 4.941642 | -1.252763 | -0.5596158 | -0.5596158 | 1.122143 | 1.660195 | 1.216725 | 0.8218787 | 0.1294597 | 0.1781213 | 0.0007005857 |  | 0.3569481 | 1.297889 | 0.02911372 | 4.941642 | -1.252763 | -0.5596158 | -0.5596158 | 1.122143 | 1.678723 | 1.203296 | 0.831051 | 0.11647 | 0.168949 | 0.001289783 |  | 0.3569481 | 1.297889 | 0.02911372 | 4.941642 | -0.5596158 | -0.5596158 | 1.122143 | 1.603456 | 1.259779 | 0.7937902 | 0.1735087 | 0.2062098 | 2.036602e-07 |  | 0.3569481 | 1.297889 | 0.02911372 | 4.941642 | -0.5596158 | 1.122143 | 1.61392 | 1.251611 | 0.7989701 | 0.1649012 | 0.2010299 | 4.28853e-05 |  | 0.3569481 | 1.297889 | 0.02911372 | 4.941642 | -0.5596158 | 1.633813 | 1.236372 | 0.8088183 | 0.1491405 | 0.1911817 | 0.0002527751 |  | 1.633813 | 1.717599 | 1.17606 | 0.8502964 | 0.09144651 | 0.1497036 | 0.006423223 |  | 1.660636 | 1.216401 | 0.8220972 | 0.1291423 | 0.1779028 | 0.002440637 |  | 1.639931 | 1.231759 | 0.8118471 | 0.1444524 | 0.1881529 | 0.00136606 |  | 0.3569481 | 0.02911372 | 4.941642 | -0.5596158 | 1.54463 | 1.307757 | 0.7646681 | 0.225977 | 0.2353319 | 0.0003499622 |  | 0.3569481 | 4.941642 | -0.5596158 | 1.604464 | 1.258988 | 0.7942889 | 0.1726705 | 0.2057111 | 0.0009619094 |  | 0.3569481 | 4.941642 | 1.249949 | 1.616066 | 0.6187865 | 0.592979 | 0.3812135 | 0.0117791
Yang [19] | 2.726601 | 0.002 | 0.105 | 112 | 0.3571429 | 0.3571429 | 0.8571429 | 4.821429 | 1.1025 | 1.318172 | 0.8363856 | 1.195621 | 0.04651435 | 0.1956207 | 0.01224685 |  | -0.1786655 | 1 | 1.003056 | 0.001998003 | 0.09984533 | 4.718499 | -1.029619 | -1.029619 | -0.1541507 | 1.57307 | 1.332165 | 0.8276003 | 1.208313 | 0.05274592 | 0.2083127 | 1.517738e-05 |  | -0.1786655 | 1 | 1.003056 | 0.09984533 | 4.718499 | -1.029619 | -1.029619 | -0.1541507 | 1.57307 | 1.331582 | 0.8279625 | 1.207784 | 0.05247857 | 0.2077841 | 1.020318e-05 |  | -0.1786655 | 1.003056 | 0.09984533 | 4.718499 | -1.029619 | -1.029619 | -0.1541507 | 1.57307 | 1.325848 | 0.8315431 | 1.202583 | 0.04988443 | 0.2025834 | 5.194338e-06 |  | -0.1786655 | 1.003056 | 0.09984533 | 4.718499 | -1.029619 | -0.1541507 | 1.57307 | 1.3227 | 0.8335221 | 1.199728 | 0.04848818 | 0.1997282 | 4.806487e-05 |  | -0.1786655 | 1.003056 | 0.09984533 | 4.718499 | -0.1541507 | 1.57307 | 1.339189 | 0.8232594 | 1.214684 | 0.05602172 | 0.214684 | 5.048702e-05 |  | -0.1786655 | 1.003056 | 0.09984533 | 4.718499 | -0.1541507 | 1.350621 | 0.8162913 | 1.225053 | 0.06156396 | 0.2250529 | 0.0003230031 |  | 1.350621 | 1.185487 | 0.9299979 | 1.075271 | 0.006886762 | 0.07527122 | 0.02389417 |  | 1.162781 | 0.9481579 | 1.054677 | 0.003633803 | 0.05467667 | 0.02980076 |  | 1.113064 | 0.9905091 | 1.009582 | 0.0001115969 | 0.009581809 | 0.04645377 |  | -0.1786655 | 0.09984533 | 4.718499 | -0.1541507 | 1.326118 | 0.831374 | 1.202828 | 0.050005 | 0.2028281 | 0.0001903426 |  | -0.1786655 | 4.718499 | -0.1541507 | 1.128746 | 0.9767473 | 1.023806 | 0.0006888713 | 0.02380622 | 0.04533473 |  | -0.1786655 | 4.718499 | 1.172051 | 0.9406587 | 1.063085 | 0.004837342 | 0.06308481 | 0.04393096
Yang [19] | 2.726601 | 0.0025 | 0.0774 | 112 | 0.4910714 | 0.4910714 | 0.8571429 | 6.607143 | 1.5886 | 1.352644 | 1.17444 | 0.8514693 | 0.05567517 | 0.1485307 | 0.02488681 |  | 0.1607918 | 1 | 1.003056 | 0.00249688 | 0.07455073 | 4.718499 | -0.7111657 | -0.7111657 | -0.1541507 | 1.888151 | 1.314619 | 1.208411 | 0.8275328 | 0.07506578 | 0.1724672 | 0.001020787 |  | 0.1607918 | 1 | 1.003056 | 0.07455073 | 4.718499 | -0.7111657 | -0.7111657 | -0.1541507 | 1.888151 | 1.314172 | 1.208822 | 0.8272516 | 0.07531078 | 0.1727484 | 0.001013882 |  | 0.1607918 | 1.003056 | 0.07455073 | 4.718499 | -0.7111657 | -0.7111657 | -0.1541507 | 1.888151 | 1.317896 | 1.205406 | 0.829596 | 0.07328056 | 0.170404 | 0.00118739 |  | 0.1607918 | 1.003056 | 0.07455073 | 4.718499 | -0.7111657 | -0.1541507 | 1.888151 | 1.321228 | 1.202366 | 0.8316936 | 0.07148753 | 0.1683064 | 0.001471081 |  | 0.1607918 | 1.003056 | 0.07455073 | 4.718499 | -0.1541507 | 1.888151 | 1.322413 | 1.201289 | 0.8324393 | 0.07085544 | 0.1675607 | 0.001601432 |  | 0.1607918 | 1.003056 | 0.07455073 | 4.718499 | -0.1541507 | 1.29925 | 1.222705 | 0.8178588 | 0.08372314 | 0.1821412 | 0.0006219764 |  | 1.29925 | 1.216482 | 1.305897 | 0.7657571 | 0.1384721 | 0.2342429 | 1.931026e-05 |  | 1.242002 | 1.279064 | 0.7818217 | 0.1201302 | 0.2181783 | 8.330872e-05 |  | 1.176889 | 1.34983 | 0.7408342 | 0.1695058 | 0.2591658 | 0.001159582 |  | 0.1607918 | 0.07455073 | 4.718499 | -0.1541507 | 1.268886 | 1.251964 | 0.7987448 | 0.102217 | 0.2012552 | 0.0002362179 |  | 0.1607918 | 4.718499 | -0.1541507 | 1.158265 | 1.371534 | 0.7291104 | 0.1851883 | 0.2708896 | 0.001167165 |  | 0.1607918 | 4.718499 | 1.202702 | 1.320859 | 0.757083 | 0.1489173 | 0.242917 | 0.0008859485
Yang [19] | 2.726601 | 0.003 | 0.0595 | 112 | 0.625 | 0.7589286 | 0.8571429 | 8.392857 | 1.7236 | 1.387116 | 1.242578 | 0.8047786 | 0.1132212 | 0.1952214 | 0.0123354 |  | 0.2171881 | 1 | 1.003056 | 0.002995509 | 0.0577971 | 4.718499 | -0.4700036 | -0.2758476 | -0.1541507 | 2.127381 | 1.347721 | 1.2789 | 0.7819223 | 0.1412849 | 0.2180777 | 0.0001866177 |  | 0.2171881 | 1 | 1.003056 | 0.0577971 | 4.718499 | -0.4700036 | -0.2758476 | -0.1541507 | 2.127381 | 1.346758 | 1.279814 | 0.7813633 | 0.14201 | 0.2186367 | 0.0001973119 |  | 0.2171881 | 1.003056 | 0.0577971 | 4.718499 | -0.4700036 | -0.2758476 | -0.1541507 | 2.127381 | 1.363342 | 1.264246 | 0.7909854 | 0.1297855 | 0.2090146 | 1.72398e-05 |  | 0.2171881 | 1.003056 | 0.0577971 | 4.718499 | -0.2758476 | -0.1541507 | 2.127381 | 1.349094 | 1.277598 | 0.7827189 | 0.1402545 | 0.2172811 | 0.0001127848 |  | 0.2171881 | 1.003056 | 0.0577971 | 4.718499 | -0.1541507 | 2.127381 | 1.324974 | 1.300856 | 0.7687249 | 0.1589025 | 0.2312751 | 0.0005615281 |  | 0.2171881 | 1.003056 | 0.0577971 | 4.718499 | -0.1541507 | 1.276563 | 1.350188 | 0.7406376 | 0.1998421 | 0.2593624 | 0.002733384 |  | 1.276563 | 1.247477 | 1.381669 | 0.7237624 | 0.2266933 | 0.2762376 | 0.002151943 |  | 1.331714 | 1.294272 | 0.7726352 | 0.1535747 | 0.2273648 | 3.504804e-09 |  | 1.253337 | 1.375209 | 0.7271621 | 0.2211476 | 0.2728379 | 0.002277647 |  | 0.2171881 | 0.0577971 | 4.718499 | -0.1541507 | 1.242327 | 1.387396 | 0.7207746 | 0.2316236 | 0.2792254 | 0.00391886 |  | 0.2171881 | 4.718499 | -0.1541507 | 1.187783 | 1.451106 | 0.6891294 | 0.2870995 | 0.3108706 | 0.005497464 |  | 0.2171881 | 4.718499 | 1.233353 | 1.397491 | 0.715568 | 0.2403422 | 0.284432 | 0.0001380647
Yang [19] | 2.726601 | 0.0035 | 0.0471 | 112 | 0.7589286 | 0.7589286 | 0.8571429 | 10.17857 | 1.983 | 1.421589 | 1.394918 | 0.7168879 | 0.3151827 | 0.2831121 | 0.0005370402 |  | 0.3328358 | 1 | 1.003056 | 0.003493889 | 0.04602444 | 4.718499 | -0.2758476 | -0.2758476 | -0.1541507 | 2.320285 | 1.33033 | 1.490607 | 0.6708676 | 0.4259777 | 0.3291324 | 0.01555396 |  | 0.3328358 | 1 | 1.003056 | 0.04602444 | 4.718499 | -0.2758476 | -0.2758476 | -0.1541507 | 2.320285 | 1.330181 | 1.490774 | 0.6707923 | 0.4261724 | 0.3292077 | 0.01552958 |  | 0.3328358 | 1.003056 | 0.04602444 | 4.718499 | -0.2758476 | -0.2758476 | -0.1541507 | 2.320285 | 1.347103 | 1.472048 | 0.6793256 | 0.4043654 | 0.3206744 | 0.01341238 |  | 0.3328358 | 1.003056 | 0.04602444 | 4.718499 | -0.2758476 | -0.1541507 | 2.320285 | 1.35983 | 1.458271 | 0.6857438 | 0.388341 | 0.3142562 | 0.01157672 |  | 0.3328358 | 1.003056 | 0.04602444 | 4.718499 | -0.1541507 | 2.320285 | 1.338323 | 1.481706 | 0.6748979 | 0.4156089 | 0.3251021 | 0.01381177 |  | 0.3328358 | 1.003056 | 0.04602444 | 4.718499 | -0.1541507 | 1.269542 | 1.56198 | 0.640213 | 0.5090217 | 0.359787 | 0.02331922 |  | 1.269542 | 1.278472 | 1.55107 | 0.6447161 | 0.4963598 | 0.3552839 | 0.01573402 |  | 1.426395 | 1.390218 | 0.7193118 | 0.3098087 | 0.2806882 | 0.002849694 |  | 1.335763 | 1.484545 | 0.6736072 | 0.4189157 | 0.3263928 | 0.01025757 |  | 0.3328358 | 0.04602444 | 4.718499 | -0.1541507 | 1.232428 | 1.609019 | 0.6214969 | 0.5633579 | 0.3785031 | 0.02620467 |  | 0.3328358 | 4.718499 | -0.1541507 | 1.217302 | 1.629013 | 0.6138688 | 0.5862937 | 0.3861312 | 0.02232198 |  | 0.3328358 | 4.718499 | 1.264004 | 1.568824 | 0.63742 | 0.5169553 | 0.36258 | 0.008081655
Yang [19] | 2.942628 | 0.0035 | 0.105 | 112 | 0.3571429 | 0.3571429 | 0.8571429 | 6.607143 | 1.3238 | 1.255097 | 1.054739 | 0.9481017 | 0.004720107 | 0.05189835 | 0.0647132 |  | 0.05329355 | 1 | 1.079303 | 0.003493889 | 0.09984533 | 4.718499 | -1.029619 | -1.029619 | -0.1541507 | 1.888151 | 1.307835 | 1.012207 | 0.9879403 | 0.0002548702 | 0.01205972 | 0.0370013 |  | 0.05329355 | 1 | 1.079303 | 0.09984533 | 4.718499 | -1.029619 | -1.029619 | -0.1541507 | 1.888151 | 1.308051 | 1.01204 | 0.9881029 | 0.0002480434 | 0.01189711 | 0.03713051 |  | 0.05329355 | 1.079303 | 0.09984533 | 4.718499 | -1.029619 | -1.029619 | -0.1541507 | 1.888151 | 1.30936 | 1.011029 | 0.9890916 | 0.0002085275 | 0.01090836 | 0.03761823 |  | 0.05329355 | 1.079303 | 0.09984533 | 4.718499 | -1.029619 | -0.1541507 | 1.888151 | 1.307658 | 1.012344 | 0.9878066 | 0.0002605538 | 0.01219344 | 0.03781765 |  | 0.05329355 | 1.079303 | 0.09984533 | 4.718499 | -0.1541507 | 1.888151 | 1.32244 | 1.001029 | 0.9989723 | 1.850842e-06 | 0.00102769 | 0.04266326 |  | 0.05329355 | 1.079303 | 0.09984533 | 4.718499 | -0.1541507 | 1.305426 | 1.014075 | 0.9861201 | 0.0003376132 | 0.01387993 | 0.03732652 |  | 1.305426 | 1.145734 | 1.155416 | 0.8654891 | 0.03170733 | 0.1345109 | 0.009089278 |  | 1.17164 | 1.129869 | 0.8850585 | 0.02315253 | 0.1149415 | 0.0126257 |  | 1.105434 | 1.197539 | 0.8350458 | 0.04768389 | 0.1649542 | 0.003619098 |  | 0.05329355 | 0.09984533 | 4.718499 | -0.1541507 | 1.262663 | 1.048419 | 0.9538169 | 0.003737749 | 0.04618306 | 0.02905031 |  | 0.05329355 | 4.718499 | -0.1541507 | 1.074736 | 1.231745 | 0.8118564 | 0.06203311 | 0.1881436 | 0.002360228 |  | 0.05329355 | 4.718499 | 1.115968 | 1.186235 | 0.8430035 | 0.04319413 | 0.1569965 | 0.01338312
Yang [19] | 2.942628 | 0.003 | 0.0774 | 112 | 0.4910714 | 0.4910714 | 0.8571429 | 4.821429 | 2.13 | 1.451625 | 1.467321 | 0.6815139 | 0.4601931 | 0.3184861 | 0.0001488355 |  | 0.3834386 | 1 | 1.079303 | 0.002995509 | 0.07455073 | 4.718499 | -0.7111657 | -0.7111657 | -0.1541507 | 1.57307 | 1.403471 | 1.517666 | 0.6589066 | 0.5278445 | 0.3410934 | 0.01868047 |  | 0.3834386 | 1 | 1.079303 | 0.07455073 | 4.718499 | -0.7111657 | -0.7111657 | -0.1541507 | 1.57307 | 1.403083 | 1.518086 | 0.6587242 | 0.5284088 | 0.3412758 | 0.01868302 |  | 0.3834386 | 1.079303 | 0.07455073 | 4.718499 | -0.7111657 | -0.7111657 | -0.1541507 | 1.57307 | 1.402398 | 1.518827 | 0.658403 | 0.5294042 | 0.341597 | 0.01869632 |  | 0.3834386 | 1.079303 | 0.07455073 | 4.718499 | -0.7111657 | -0.1541507 | 1.57307 | 1.405952 | 1.514987 | 0.6600715 | 0.524245 | 0.3399285 | 0.01776021 |  | 0.3834386 | 1.079303 | 0.07455073 | 4.718499 | -0.1541507 | 1.57307 | 1.40604 | 1.514893 | 0.6601128 | 0.5241177 | 0.3398872 | 0.01750558 |  | 0.3834386 | 1.079303 | 0.07455073 | 4.718499 | -0.1541507 | 1.415393 | 1.504882 | 0.6645039 | 0.5106626 | 0.3354961 | 0.01649052 |  | 1.415393 | 1.32516 | 1.607353 | 0.6221408 | 0.6477675 | 0.3778592 | 0.02190713 |  | 1.302111 | 1.635805 | 0.6113199 | 0.6853996 | 0.3886801 | 0.02604172 |  | 1.256359 | 1.695376 | 0.5898398 | 0.7632489 | 0.4101602 | 0.03424239 |  | 0.3834386 | 0.07455073 | 4.718499 | -0.1541507 | 1.361738 | 1.564178 | 0.6393134 | 0.5902273 | 0.3606866 | 0.02075387 |  | 0.3834386 | 4.718499 | -0.1541507 | 1.243022 | 1.713566 | 0.5835782 | 0.7867307 | 0.4164218 | 0.03229066 |  | 0.3834386 | 4.718499 | 1.29071 | 1.650254 | 0.6059673 | 0.704407 | 0.3940327 | 0.014726
Yang [19] | 2.942628 | 0.0025 | 0.0595 | 112 | 0.625 | 0.7589286 | 0.8571429 | 10.17857 | 1.5204 | 1.323867 | 1.148454 | 0.8707358 | 0.03862533 | 0.1292642 | 0.0313368 |  | 0.1384167 | 1 | 1.079303 | 0.00249688 | 0.0577971 | 4.718499 | -0.4700036 | -0.2758476 | -0.1541507 | 2.320285 | 1.317741 | 1.153793 | 0.8667069 | 0.04107062 | 0.1332931 | 0.005058596 |  | 0.1384167 | 1 | 1.079303 | 0.0577971 | 4.718499 | -0.4700036 | -0.2758476 | -0.1541507 | 2.320285 | 1.316772 | 1.154642 | 0.8660695 | 0.04146431 | 0.1339305 | 0.004992756 |  | 0.1384167 | 1.079303 | 0.0577971 | 4.718499 | -0.4700036 | -0.2758476 | -0.1541507 | 2.320285 | 1.337851 | 1.13645 | 0.8799332 | 0.03332432 | 0.1200668 | 0.007190327 |  | 0.1384167 | 1.079303 | 0.0577971 | 4.718499 | -0.2758476 | -0.1541507 | 2.320285 | 1.32502 | 1.147454 | 0.8714945 | 0.03817326 | 0.1285055 | 0.006108287 |  | 0.1384167 | 1.079303 | 0.0577971 | 4.718499 | -0.1541507 | 2.320285 | 1.299916 | 1.169614 | 0.8549828 | 0.04861327 | 0.1450172 | 0.00391392 |  | 0.1384167 | 1.079303 | 0.0577971 | 4.718499 | -0.1541507 | 1.236765 | 1.229337 | 0.8134469 | 0.08044902 | 0.1865531 | 0.0004213793 |  | 1.236765 | 1.208661 | 1.25792 | 0.7949628 | 0.0971809 | 0.2050372 | 0.000615607 |  | 1.35882 | 1.118912 | 0.8937254 | 0.02610805 | 0.1062746 | 0.01464852 |  | 1.269874 | 1.197284 | 0.8352237 | 0.06276323 | 0.1647763 | 0.003640536 |  | 0.1384167 | 0.0577971 | 4.718499 | -0.1541507 | 1.18568 | 1.282303 | 0.7798471 | 0.1120378 | 0.2201529 | 1.244901e-05 |  | 0.1384167 | 4.718499 | -0.1541507 | 1.133623 | 1.341187 | 0.7456083 | 0.1495966 | 0.2543917 | 0.0003120859 |  | 0.1384167 | 4.718499 | 1.177115 | 1.291633 | 0.7742137 | 0.1178449 | 0.2257863 | 0.002199204
Yang [19] | 2.942628 | 0.002 | 0.0471 | 112 | 0.7589286 | 0.7589286 | 0.8571429 | 8.392857 | 1.7637 | 1.520394 | 1.160028 | 0.8620482 | 0.0591976 | 0.1379518 | 0.02833649 |  | 0.1484441 | 1 | 1.079303 | 0.001998003 | 0.04602444 | 4.718499 | -0.2758476 | -0.2758476 | -0.1541507 | 2.127381 | 1.426147 | 1.236689 | 0.8086108 | 0.1139421 | 0.1913892 | 0.0001697223 |  | 0.1484441 | 1 | 1.079303 | 0.04602444 | 4.718499 | -0.2758476 | -0.2758476 | -0.1541507 | 2.127381 | 1.425329 | 1.237399 | 0.8081469 | 0.1144951 | 0.1918531 | 0.0001622261 |  | 0.1484441 | 1.079303 | 0.04602444 | 4.718499 | -0.2758476 | -0.2758476 | -0.1541507 | 2.127381 | 1.44109 | 1.223866 | 0.8170832 | 0.1040775 | 0.1829168 | 0.0004816136 |  | 0.1484441 | 1.079303 | 0.04602444 | 4.718499 | -0.2758476 | -0.1541507 | 2.127381 | 1.455015 | 1.212152 | 0.8249789 | 0.0952863 | 0.1750211 | 0.001001084 |  | 0.1484441 | 1.079303 | 0.04602444 | 4.718499 | -0.1541507 | 2.127381 | 1.430722 | 1.232734 | 0.8112047 | 0.1108745 | 0.1887953 | 0.0003528107 |  | 0.1484441 | 1.079303 | 0.04602444 | 4.718499 | -0.1541507 | 1.378298 | 1.279622 | 0.7814808 | 0.148535 | 0.2185192 | 0.0001308408 |  | 1.378298 | 1.388087 | 1.270598 | 0.7870312 | 0.1410852 | 0.2129688 | 0.0002849281 |  | 1.473597 | 1.196867 | 0.8355145 | 0.08415975 | 0.1644855 | 0.003946376 |  | 1.391563 | 1.267424 | 0.7890022 | 0.1384858 | 0.2109978 | 0.0001992435 |  | 0.1484441 | 0.04602444 | 4.718499 | -0.1541507 | 1.318087 | 1.338076 | 0.7473418 | 0.1985712 | 0.2526582 | 0.001298424 |  | 0.1484441 | 4.718499 | -0.1541507 | 1.301909 | 1.354703 | 0.7381691 | 0.213251 | 0.2618309 | 0.0006302662 |  | 0.1484441 | 4.718499 | 1.351857 | 1.30465 | 0.7664892 | 0.1696147 | 0.2335108 | 0.001534376
Yang [19] | 2.338266 | 0.0025 | 0.105 | 112 | 0.3571429 | 0.3571429 | 0.8571429 | 8.392857 | 1.0863 | 1.123957 | 0.9664957 | 1.034666 | 0.001418076 | 0.0346657 | 0.07377772 |  | -0.03407838 | 1 | 0.8494095 | 0.00249688 | 0.09984533 | 4.718499 | -1.029619 | -1.029619 | -0.1541507 | 2.127381 | 1.142117 | 0.9511289 | 1.051382 | 0.003115484 | 0.05138223 | 0.02341962 |  | -0.03407838 | 1 | 0.8494095 | 0.09984533 | 4.718499 | -1.029619 | -1.029619 | -0.1541507 | 2.127381 | 1.141929 | 0.9512854 | 1.051209 | 0.003094547 | 0.05120929 | 0.02352561 |  | -0.03407838 | 0.8494095 | 0.09984533 | 4.718499 | -1.029619 | -1.029619 | -0.1541507 | 2.127381 | 1.143375 | 0.9500818 | 1.052541 | 0.003257584 | 0.05254096 | 0.02320186 |  | -0.03407838 | 0.8494095 | 0.09984533 | 4.718499 | -1.029619 | -0.1541507 | 2.127381 | 1.140491 | 0.9524844 | 1.049886 | 0.002936677 | 0.04988596 | 0.02457843 |  | -0.03407838 | 0.8494095 | 0.09984533 | 4.718499 | -0.1541507 | 2.127381 | 1.156697 | 0.93914 | 1.064804 | 0.004955676 | 0.06480398 | 0.02038458 |  | -0.03407838 | 0.8494095 | 0.09984533 | 4.718499 | -0.1541507 | 1.117341 | 0.9722185 | 1.028575 | 0.0009635692 | 0.02857536 | 0.03186414 |  | 1.117341 | 0.9807424 | 1.10763 | 0.9028283 | 0.01114241 | 0.0971717 | 0.01760316 |  | 1.062472 | 1.022427 | 0.9780648 | 0.0005677834 | 0.0219352 | 0.04217702 |  | 0.9910894 | 1.096067 | 0.9123533 | 0.009065053 | 0.08764667 | 0.01889704 |  | -0.03407838 | 0.09984533 | 4.718499 | -0.1541507 | 1.130733 | 0.9607045 | 1.040903 | 0.001974267 | 0.04090281 | 0.03087814 |  | -0.03407838 | 4.718499 | -0.1541507 | 0.9624411 | 1.128692 | 0.8859809 | 0.01534103 | 0.1140191 | 0.01505693 |  | -0.03407838 | 4.718499 | 0.9993654 | 1.08699 | 0.9199718 | 0.007557627 | 0.08002818 | 0.03711547
Yang [19] | 2.338266 | 0.002 | 0.0774 | 112 | 0.4910714 | 0.4910714 | 0.8571429 | 10.17857 | 1.2725 | 1.158342 | 1.098553 | 0.9102886 | 0.013032 | 0.08971141 | 0.04690466 |  | 0.0939936 | 1 | 0.8494095 | 0.001998003 | 0.07455073 | 4.718499 | -0.7111657 | -0.7111657 | -0.1541507 | 2.320285 | 1.124377 | 1.131738 | 0.8835971 | 0.02194034 | 0.1164029 | 0.007746465 |  | 0.0939936 | 1 | 0.8494095 | 0.07455073 | 4.718499 | -0.7111657 | -0.7111657 | -0.1541507 | 2.320285 | 1.123925 | 1.132193 | 0.8832413 | 0.02207467 | 0.1167587 | 0.007714317 |  | 0.0939936 | 0.8494095 | 0.07455073 | 4.718499 | -0.7111657 | -0.7111657 | -0.1541507 | 2.320285 | 1.131522 | 1.124591 | 0.8892121 | 0.01987469 | 0.1107879 | 0.008850038 |  | 0.0939936 | 0.8494095 | 0.07455073 | 4.718499 | -0.7111657 | -0.1541507 | 2.320285 | 1.133979 | 1.122154 | 0.8911429 | 0.01918796 | 0.1088571 | 0.009565621 |  | 0.0939936 | 0.8494095 | 0.07455073 | 4.718499 | -0.1541507 | 2.320285 | 1.13702 | 1.119154 | 0.8935322 | 0.01835489 | 0.1064678 | 0.01022339 |  | 0.0939936 | 0.8494095 | 0.07455073 | 4.718499 | -0.1541507 | 1.079496 | 1.178791 | 0.8483266 | 0.0372507 | 0.1516734 | 0.003069962 |  | 1.079496 | 1.010815 | 1.258885 | 0.7943535 | 0.06847915 | 0.2056465 | 0.0005857404 |  | 1.154335 | 1.102367 | 0.9071391 | 0.01396308 | 0.09286089 | 0.01807539 |  | 1.074272 | 1.184523 | 0.8442217 | 0.03929429 | 0.1557783 | 0.004807325 |  | 0.0939936 | 0.07455073 | 4.718499 | -0.1541507 | 1.086616 | 1.171067 | 0.8539219 | 0.03455301 | 0.1460781 | 0.004976804 |  | 0.0939936 | 4.718499 | -0.1541507 | 0.9918847 | 1.282911 | 0.7794772 | 0.07874492 | 0.2205228 | 0.0002625363 |  | 0.0939936 | 4.718499 | 1.029939 | 1.23551 | 0.809382 | 0.058836 | 0.190618 | 0.006734497
Yang [19] | 2.338266 | 0.0035 | 0.0595 | 112 | 0.625 | 0.7589286 | 0.8571429 | 4.821429 | 1.4304 | 1.517188 | 0.942797 | 1.060674 | 0.00753209 | 0.06067367 | 0.06032554 |  | -0.05890424 | 1 | 0.8494095 | 0.003493889 | 0.0577971 | 4.718499 | -0.4700036 | -0.2758476 | -0.1541507 | 1.57307 | 1.390955 | 1.028358 | 0.9724237 | 0.001555919 | 0.0275763 | 0.03127261 |  | -0.05890424 | 1 | 0.8494095 | 0.0577971 | 4.718499 | -0.4700036 | -0.2758476 | -0.1541507 | 1.57307 | 1.389724 | 1.029269 | 0.9715629 | 0.001654572 | 0.02843711 | 0.03102981 |  | -0.05890424 | 0.8494095 | 0.0577971 | 4.718499 | -0.4700036 | -0.2758476 | -0.1541507 | 1.57307 | 1.393387 | 1.026564 | 0.9741238 | 0.001369984 | 0.02587618 | 0.03203612 |  | -0.05890424 | 0.8494095 | 0.0577971 | 4.718499 | -0.2758476 | -0.1541507 | 1.57307 | 1.376024 | 1.039517 | 0.9619855 | 0.002956742 | 0.03801449 | 0.02844166 |  | -0.05890424 | 0.8494095 | 0.0577971 | 4.718499 | -0.1541507 | 1.57307 | 1.3545 | 1.056036 | 0.9469378 | 0.005760836 | 0.0530622 | 0.0238753 |  | -0.05890424 | 0.8494095 | 0.0577971 | 4.718499 | -0.1541507 | 1.3547 | 1.055879 | 0.947078 | 0.005730434 | 0.052922 | 0.02376489 |  | 1.3547 | 1.323727 | 1.080585 | 0.9254247 | 0.01137903 | 0.07457531 | 0.02410979 |  | 1.301698 | 1.098872 | 0.9100237 | 0.01656422 | 0.08997628 | 0.01885935 |  | 1.260182 | 1.135074 | 0.8809997 | 0.02897418 | 0.1190003 | 0.01125994 |  | -0.05890424 | 0.0577971 | 4.718499 | -0.1541507 | 1.358821 | 1.052677 | 0.949959 | 0.005123507 | 0.05004102 | 0.02775008 |  | -0.05890424 | 4.718499 | -0.1541507 | 1.299163 | 1.101017 | 0.9082515 | 0.01722318 | 0.09174853 | 0.0210184 |  | -0.05890424 | 4.718499 | 1.349006 | 1.060337 | 0.9430968 | 0.006625045 | 0.05690323 | 0.04656045
Yang [19] | 2.338266 | 0.003 | 0.0471 | 112 | 0.7589286 | 0.7589286 | 0.8571429 | 6.607143 | 1.7414 | 1.551572 | 1.122345 | 0.8909914 | 0.03603449 | 0.1090086 | 0.03891848 |  | 0.1154205 | 1 | 0.8494095 | 0.002995509 | 0.04602444 | 4.718499 | -0.2758476 | -0.2758476 | -0.1541507 | 1.888151 | 1.380096 | 1.261797 | 0.7925207 | 0.1305409 | 0.2074793 | 9.37821e-06 |  | 0.1154205 | 1 | 0.8494095 | 0.04602444 | 4.718499 | -0.2758476 | -0.2758476 | -0.1541507 | 1.888151 | 1.379377 | 1.262454 | 0.7921083 | 0.1310604 | 0.2078917 | 1.090217e-05 |  | 0.1154205 | 0.8494095 | 0.04602444 | 4.718499 | -0.2758476 | -0.2758476 | -0.1541507 | 1.888151 | 1.385887 | 1.256524 | 0.7958463 | 0.1263897 | 0.2041537 | 5.024092e-07 |  | 0.1154205 | 0.8494095 | 0.04602444 | 4.718499 | -0.2758476 | -0.1541507 | 1.888151 | 1.396429 | 1.247038 | 0.8019001 | 0.1190051 | 0.1980999 | 7.329275e-05 |  | 0.1154205 | 0.8494095 | 0.04602444 | 4.718499 | -0.1541507 | 1.888151 | 1.377388 | 1.264277 | 0.7909659 | 0.1325047 | 0.2090341 | 2.118532e-06 |  | 0.1154205 | 0.8494095 | 0.04602444 | 4.718499 | -0.1541507 | 1.344374 | 1.295324 | 0.7720074 | 0.1576299 | 0.2279926 | 0.0004373113 |  | 1.344374 | 1.3538 | 1.286305 | 0.7774204 | 0.1502338 | 0.2225796 | 5.283836e-05 |  | 1.37856 | 1.263202 | 0.7916392 | 0.1316525 | 0.2083608 | 0.0003589062 |  | 1.315601 | 1.323654 | 0.7554844 | 0.1813052 | 0.2445156 | 0.0003764533 |  | 0.1154205 | 0.04602444 | 4.718499 | -0.1541507 | 1.345116 | 1.294609 | 0.7724337 | 0.1570409 | 0.2275663 | 0.0001197206 |  | 0.1154205 | 4.718499 | -0.1541507 | 1.328607 | 1.310697 | 0.7629531 | 0.1703984 | 0.2370469 | 1.031171e-07 |  | 0.1154205 | 4.718499 | 1.379579 | 1.262269 | 0.792224 | 0.1309145 | 0.207776 | 0.004212781
Yang [19] | 2.29219 | 0.003 | 0.105 | 112 | 0.3571429 | 0.3571429 | 0.8571429 | 10.17857 | 1.0908 | 1.039119 | 1.049735 | 0.9526211 | 0.002670912 | 0.04737887 | 0.06703303 |  | 0.048538 | 1 | 0.8295075 | 0.002995509 | 0.09984533 | 4.718499 | -1.029619 | -1.029619 | -0.1541507 | 2.320285 | 1.063881 | 1.025303 | 0.9753215 | 0.0007246463 | 0.02467845 | 0.03230592 |  | 0.048538 | 1 | 0.8295075 | 0.09984533 | 4.718499 | -1.029619 | -1.029619 | -0.1541507 | 2.320285 | 1.063928 | 1.025258 | 0.9753646 | 0.0007221184 | 0.02463537 | 0.03238363 |  | 0.048538 | 0.8295075 | 0.09984533 | 4.718499 | -1.029619 | -1.029619 | -0.1541507 | 2.320285 | 1.067816 | 1.021524 | 0.9789293 | 0.0005282595 | 0.02107068 | 0.03377945 |  | 0.048538 | 0.8295075 | 0.09984533 | 4.718499 | -1.029619 | -0.1541507 | 2.320285 | 1.065321 | 1.023916 | 0.9766423 | 0.0006491605 | 0.02335775 | 0.0336001 |  | 0.048538 | 0.8295075 | 0.09984533 | 4.718499 | -0.1541507 | 2.320285 | 1.080634 | 1.009407 | 0.9906803 | 0.0001033463 | 0.00931971 | 0.03930657 |  | 0.048538 | 0.8295075 | 0.09984533 | 4.718499 | -0.1541507 | 1.028967 | 1.060093 | 0.9433137 | 0.003823374 | 0.05668632 | 0.02261845 |  | 1.028967 | 0.9031638 | 1.207754 | 0.8279829 | 0.03520736 | 0.1720171 | 0.003344484 |  | 1.046123 | 1.042707 | 0.9590418 | 0.001996057 | 0.04095825 | 0.03472535 |  | 0.9699286 | 1.124619 | 0.8891902 | 0.01460989 | 0.1108098 | 0.01306525 |  | 0.048538 | 0.09984533 | 4.718499 | -0.1541507 | 1.045383 | 1.043445 | 0.9583637 | 0.002062696 | 0.04163633 | 0.03062089 |  | 0.048538 | 4.718499 | -0.1541507 | 0.8897944 | 1.225901 | 0.8157264 | 0.04040325 | 0.1842736 | 0.002751233 |  | 0.048538 | 4.718499 | 0.9239316 | 1.180607 | 0.847022 | 0.02784507 | 0.152978 | 0.01432903
Yang [19] | 2.29219 | 0.0035 | 0.0774 | 112 | 0.4910714 | 0.4910714 | 0.8571429 | 8.392857 | 1.3027 | 1.235734 | 1.054191 | 0.9485947 | 0.00448441 | 0.05140534 | 0.06496427 |  | 0.0527737 | 1 | 0.8295075 | 0.003493889 | 0.07455073 | 4.718499 | -0.7111657 | -0.7111657 | -0.1541507 | 2.127381 | 1.181794 | 1.102307 | 0.9071883 | 0.01461822 | 0.09281173 | 0.01245572 |  | 0.0527737 | 1 | 0.8295075 | 0.07455073 | 4.718499 | -0.7111657 | -0.7111657 | -0.1541507 | 2.127381 | 1.181721 | 1.102375 | 0.9071325 | 0.0146358 | 0.09286751 | 0.01248189 |  | 0.0527737 | 0.8295075 | 0.07455073 | 4.718499 | -0.7111657 | -0.7111657 | -0.1541507 | 2.127381 | 1.186261 | 1.098157 | 0.910617 | 0.01355809 | 0.089383 | 0.01333553 |  | 0.0527737 | 0.8295075 | 0.07455073 | 4.718499 | -0.7111657 | -0.1541507 | 2.127381 | 1.188279 | 1.096291 | 0.9121662 | 0.01309219 | 0.0878338 | 0.01411992 |  | 0.0527737 | 0.8295075 | 0.07455073 | 4.718499 | -0.1541507 | 2.127381 | 1.191888 | 1.092972 | 0.9149368 | 0.01227927 | 0.08506323 | 0.01501 |  | 0.0527737 | 0.8295075 | 0.07455073 | 4.718499 | -0.1541507 | 1.14712 | 1.135626 | 0.8805713 | 0.02420507 | 0.1194287 | 0.007682861 |  | 1.14712 | 1.073986 | 1.212958 | 0.824431 | 0.05230997 | 0.175569 | 0.002946276 |  | 1.155396 | 1.127492 | 0.8869244 | 0.02169836 | 0.1130756 | 0.01304849 |  | 1.082322 | 1.203616 | 0.8308297 | 0.04856651 | 0.1691703 | 0.003129609 |  | 0.0527737 | 0.07455073 | 4.718499 | -0.1541507 | 1.159215 | 1.123777 | 0.889856 | 0.02058783 | 0.110144 | 0.01133811 |  | 0.0527737 | 4.718499 | -0.1541507 | 1.058155 | 1.231105 | 0.8122786 | 0.05980211 | 0.1877214 | 0.002401425 |  | 0.0527737 | 4.718499 | 1.098752 | 1.185618 | 0.8434419 | 0.04159491 | 0.1565581 | 0.01348473
Yang [19] | 2.29219 | 0.002 | 0.0595 | 112 | 0.625 | 0.7589286 | 0.8571429 | 6.607143 | 1.5362 | 1.432175 | 1.072635 | 0.9322839 | 0.01082129 | 0.06771606 | 0.05691573 |  | 0.07011785 | 1 | 0.8295075 | 0.001998003 | 0.0577971 | 4.718499 | -0.4700036 | -0.2758476 | -0.1541507 | 1.888151 | 1.332988 | 1.152448 | 0.8677179 | 0.04129499 | 0.1322821 | 0.005203441 |  | 0.07011785 | 1 | 0.8295075 | 0.0577971 | 4.718499 | -0.4700036 | -0.2758476 | -0.1541507 | 1.888151 | 1.331387 | 1.153834 | 0.8666757 | 0.04194829 | 0.1333243 | 0.005078783 |  | 0.07011785 | 0.8295075 | 0.0577971 | 4.718499 | -0.4700036 | -0.2758476 | -0.1541507 | 1.888151 | 1.340322 | 1.146143 | 0.8724917 | 0.03836829 | 0.1275083 | 0.005983679 |  | 0.07011785 | 0.8295075 | 0.0577971 | 4.718499 | -0.2758476 | -0.1541507 | 1.888151 | 1.324142 | 1.160147 | 0.8619596 | 0.04496843 | 0.1380404 | 0.004708799 |  | 0.07011785 | 0.8295075 | 0.0577971 | 4.718499 | -0.1541507 | 1.888151 | 1.303562 | 1.178464 | 0.8485624 | 0.05412063 | 0.1514376 | 0.003151809 |  | 0.07011785 | 0.8295075 | 0.0577971 | 4.718499 | -0.1541507 | 1.273796 | 1.206002 | 0.8291861 | 0.06885601 | 0.1708139 | 0.001315279 |  | 1.273796 | 1.244809 | 1.234085 | 0.8103169 | 0.08490884 | 0.1896831 | 0.001613266 |  | 1.269473 | 1.210109 | 0.826372 | 0.07114349 | 0.173628 | 0.002881286 |  | 1.206631 | 1.273132 | 0.7854645 | 0.108616 | 0.2145355 | 0.000111887 |  | 0.07011785 | 0.0577971 | 4.718499 | -0.1541507 | 1.282682 | 1.197647 | 0.8349708 | 0.06427133 | 0.1650292 | 0.002662079 |  | 0.07011785 | 4.718499 | -0.1541507 | 1.226367 | 1.252643 | 0.7983118 | 0.09599678 | 0.2016882 | 0.001227628 |  | 0.07011785 | 4.718499 | 1.273416 | 1.206361 | 0.8289392 | 0.06905523 | 0.1710608 | 0.01032685
Yang [19] | 2.29219 | 0.0025 | 0.0471 | 112 | 0.7589286 | 0.7589286 | 0.8571429 | 4.821429 | 1.622 | 1.62879 | 0.9958314 | 1.004186 | 4.610029e-05 | 0.004186017 | 0.09126455 |  | -0.00417728 | 1 | 0.8295075 | 0.00249688 | 0.04602444 | 4.718499 | -0.2758476 | -0.2758476 | -0.1541507 | 1.57307 | 1.418249 | 1.143664 | 0.8743829 | 0.04151447 | 0.1256171 | 0.006209408 |  | -0.00417728 | 1 | 0.8295075 | 0.04602444 | 4.718499 | -0.2758476 | -0.2758476 | -0.1541507 | 1.57307 | 1.417112 | 1.144581 | 0.8736819 | 0.04197906 | 0.1263181 | 0.006126479 |  | -0.00417728 | 0.8295075 | 0.04602444 | 4.718499 | -0.2758476 | -0.2758476 | -0.1541507 | 1.57307 | 1.417297 | 1.144432 | 0.8737961 | 0.04190323 | 0.1262039 | 0.006187177 |  | -0.00417728 | 0.8295075 | 0.04602444 | 4.718499 | -0.2758476 | -0.1541507 | 1.57307 | 1.427112 | 1.136561 | 0.879847 | 0.03798139 | 0.120153 | 0.007483645 |  | -0.00417728 | 0.8295075 | 0.04602444 | 4.718499 | -0.1541507 | 1.57307 | 1.408239 | 1.151793 | 0.8682114 | 0.04569383 | 0.1317886 | 0.005744113 |  | -0.00417728 | 0.8295075 | 0.04602444 | 4.718499 | -0.1541507 | 1.405765 | 1.15382 | 0.8666863 | 0.04675748 | 0.1333137 | 0.005441566 |  | 1.405765 | 1.415631 | 1.145779 | 0.872769 | 0.04258804 | 0.127231 | 0.01053037 |  | 1.393688 | 1.163819 | 0.8592403 | 0.05212645 | 0.1407597 | 0.007490206 |  | 1.356094 | 1.196082 | 0.8360628 | 0.07070606 | 0.1639372 | 0.003742502 |  | -0.00417728 | 0.04602444 | 4.718499 | -0.1541507 | 1.412059 | 1.148678 | 0.8705663 | 0.04407539 | 0.1294337 | 0.007602256 |  | -0.00417728 | 4.718499 | -0.1541507 | 1.394727 | 1.162951 | 0.8598813 | 0.05165282 | 0.1401187 | 0.00933292 |  | -0.00417728 | 4.718499 | 1.448237 | 1.119983 | 0.8928708 | 0.03019375 | 0.1071292 | 0.02740772
Shao [20] | 2.151074 | 0.009499301 | 0.05296875 | 160 | 0.625 | 0.625 | 0.75 | 0.9375 | 1.51 | 1.678562 | 0.8995797 | 1.11163 | 0.02841301 | 0.1116302 | 0.03789098 |  | -0.1058276 | 1 | 0.7659674 | 0.009454466 | 0.05161356 | 5.075174 | -0.4700036 | -0.4700036 | -0.2876821 | -0.06453852 | 1.354405 | 1.114881 | 0.8969569 | 0.02420984 | 0.1030431 | 0.01027665 |  | -0.1058276 | 1 | 0.7659674 | 0.05161356 | 5.075174 | -0.4700036 | -0.4700036 | -0.2876821 | -0.06453852 | 1.356864 | 1.11286 | 0.8985856 | 0.02345055 | 0.1014144 | 0.01064519 |  | -0.1058276 | 0.7659674 | 0.05161356 | 5.075174 | -0.4700036 | -0.4700036 | -0.2876821 | -0.06453852 | 1.34969 | 1.118776 | 0.8938343 | 0.02569938 | 0.1061657 | 0.00974106 |  | -0.1058276 | 0.7659674 | 0.05161356 | 5.075174 | -0.4700036 | -0.2876821 | -0.06453852 | 1.359413 | 1.110774 | 0.9002733 | 0.02267652 | 0.09972666 | 0.01143497 |  | -0.1058276 | 0.7659674 | 0.05161356 | 5.075174 | -0.2876821 | -0.06453852 | 1.358274 | 1.111705 | 0.8995191 | 0.02302081 | 0.1004809 | 0.01146991 |  | -0.1058276 | 0.7659674 | 0.05161356 | 5.075174 | -0.2876821 | 1.523036 | 0.991441 | 1.008633 | 0.0001699297 | 0.00863292 | 0.0393815 |  | 1.523036 | 1.511369 | 0.9990945 | 1.000906 | 1.872887e-06 | 0.0009063144 | 0.05241457 |  | 1.708376 | 0.8838802 | 1.131375 | 0.03935318 | 0.1313751 | 0.009202673 |  | 1.998269 | 0.755654 | 1.323357 | 0.2384068 | 0.323357 | 0.009651859 |  | -0.1058276 | 0.05161356 | 5.075174 | -0.2876821 | 1.58288 | 0.9539574 | 1.048265 | 0.005311481 | 0.04826484 | 0.028345 |  | -0.1058276 | 5.075174 | -0.2876821 | 1.552037 | 0.9729149 | 1.027839 | 0.00176712 | 0.02783915 | 0.04363362 |  | -0.1058276 | 5.075174 | 1.479295 | 1.020757 | 0.9796653 | 0.0009428175 | 0.02033466 | 0.06367915
Shao [20] | 2.151074 | 0 | 0.05296875 | 160 | 0.625 | 0.625 | 0.75 | 0.9375 | 1.96 | 1.677731 | 1.168244 | 0.8559854 | 0.07967559 | 0.1440146 | 0.02633208 |  | 0.155502 | 1 | 0.7659674 | 0 | 0.05161356 | 5.075174 | -0.4700036 | -0.4700036 | -0.2876821 | -0.06453852 | 1.357422 | 1.443913 | 0.6925623 | 0.3631 | 0.3074377 | 0.01061327 |  | 0.155502 | 1 | 0.7659674 | 0.05161356 | 5.075174 | -0.4700036 | -0.4700036 | -0.2876821 | -0.06453852 | 1.356193 | 1.445222 | 0.6919353 | 0.3645827 | 0.3080647 | 0.01070704 |  | 0.155502 | 0.7659674 | 0.05161356 | 5.075174 | -0.4700036 | -0.4700036 | -0.2876821 | -0.06453852 | 1.349022 | 1.452904 | 0.6882766 | 0.3732939 | 0.3117234 | 0.01141924 |  | 0.155502 | 0.7659674 | 0.05161356 | 5.075174 | -0.4700036 | -0.2876821 | -0.06453852 | 1.35874 | 1.442513 | 0.6932349 | 0.3615132 | 0.3067651 | 0.01002082 |  | 0.155502 | 0.7659674 | 0.05161356 | 5.075174 | -0.2876821 | -0.06453852 | 1.357602 | 1.443722 | 0.6926541 | 0.3628833 | 0.3073459 | 0.009953521 |  | 0.155502 | 0.7659674 | 0.05161356 | 5.075174 | -0.2876821 | 1.522282 | 1.28754 | 0.7766747 | 0.1915967 | 0.2233253 | 0.0002638889 |  | 1.522282 | 1.511369 | 1.296838 | 0.7711064 | 0.2012702 | 0.2288936 | 9.120144e-07 |  | 1.708376 | 1.147288 | 0.8716206 | 0.06331446 | 0.1283794 | 0.009786399 |  | 1.998269 | 0.9808489 | 1.019525 | 0.001464527 | 0.01952507 | 0.04226647 |  | 0.155502 | 0.05161356 | 5.075174 | -0.2876821 | 1.582097 | 1.238862 | 0.8071923 | 0.1428107 | 0.1928077 | 0.0005672458 |  | 0.155502 | 5.075174 | -0.2876821 | 1.551269 | 1.263481 | 0.791464 | 0.1670607 | 0.208536 | 0.0007946634 |  | 0.155502 | 5.075174 | 1.478563 | 1.325611 | 0.7543689 | 0.2317816 | 0.2456311 | 0.000731746
Shao [20] | 2.151074 | 0.007124476 | 0.05296875 | 160 | 0.625 | 0.625 | 0.75 | 1.25 | 1.91 | 1.664167 | 1.147722 | 0.8712914 | 0.0604341 | 0.1287086 | 0.03153381 |  | 0.1377788 | 1 | 0.7659674 | 0.007099216 | 0.05161356 | 5.075174 | -0.4700036 | -0.4700036 | -0.2876821 | 0.2231436 | 1.366033 | 1.398209 | 0.7152007 | 0.2958998 | 0.2847993 | 0.00646133 |  | 0.1377788 | 1 | 0.7659674 | 0.05161356 | 5.075174 | -0.4700036 | -0.4700036 | -0.2876821 | 0.2231436 | 1.367744 | 1.39646 | 0.7160964 | 0.2940414 | 0.2839036 | 0.006290658 |  | 0.1377788 | 0.7659674 | 0.05161356 | 5.075174 | -0.4700036 | -0.4700036 | -0.2876821 | 0.2231436 | 1.365885 | 1.398361 | 0.7151229 | 0.2960613 | 0.2848771 | 0.006402324 |  | 0.1377788 | 0.7659674 | 0.05161356 | 5.075174 | -0.4700036 | -0.2876821 | 0.2231436 | 1.376397 | 1.387681 | 0.7206269 | 0.2847317 | 0.2793731 | 0.005287036 |  | 0.1377788 | 0.7659674 | 0.05161356 | 5.075174 | -0.2876821 | 0.2231436 | 1.375047 | 1.389044 | 0.7199197 | 0.2861752 | 0.2800803 | 0.005256508 |  | 0.1377788 | 0.7659674 | 0.05161356 | 5.075174 | -0.2876821 | 1.509974 | 1.264922 | 0.7905625 | 0.1600205 | 0.2094375 | 5.554647e-06 |  | 1.509974 | 1.498594 | 1.274528 | 0.7846042 | 0.1692549 | 0.2153958 | 0.0002088828 |  | 1.590905 | 1.200575 | 0.8329345 | 0.1018217 | 0.1670655 | 0.003628868 |  | 1.777362 | 1.074626 | 0.9305561 | 0.0175928 | 0.06944391 | 0.02423292 |  | 0.1377788 | 0.05161356 | 5.075174 | -0.2876821 | 1.569305 | 1.217099 | 0.8216259 | 0.1160728 | 0.1783741 | 0.001463096 |  | 0.1377788 | 5.075174 | -0.2876821 | 1.538727 | 1.241286 | 0.8056163 | 0.1378436 | 0.1943837 | 0.001792849 |  | 0.1377788 | 5.075174 | 1.466608 | 1.302324 | 0.7678578 | 0.196596 | 0.2321422 | 0.001643474
Shao [20] | 2.151074 | 0 | 0.05296875 | 160 | 0.625 | 0.625 | 0.75 | 1.25 | 1.86 | 1.663544 | 1.118095 | 0.8943784 | 0.03859502 | 0.1056216 | 0.0402663 |  | 0.1116263 | 1 | 0.7659674 | 0 | 0.05161356 | 5.075174 | -0.4700036 | -0.4700036 | -0.2876821 | 0.2231436 | 1.368314 | 1.359337 | 0.7356527 | 0.2417551 | 0.2643473 | 0.00359165 |  | 0.1116263 | 1 | 0.7659674 | 0.05161356 | 5.075174 | -0.4700036 | -0.4700036 | -0.2876821 | 0.2231436 | 1.367232 | 1.360412 | 0.7350712 | 0.2428199 | 0.2649288 | 0.003640784 |  | 0.1116263 | 0.7659674 | 0.05161356 | 5.075174 | -0.4700036 | -0.4700036 | -0.2876821 | 0.2231436 | 1.365374 | 1.362264 | 0.7340719 | 0.2446551 | 0.2659281 | 0.003729002 |  | 0.1116263 | 0.7659674 | 0.05161356 | 5.075174 | -0.4700036 | -0.2876821 | 0.2231436 | 1.375882 | 1.35186 | 0.7397217 | 0.2343698 | 0.2602783 | 0.002874804 |  | 0.1116263 | 0.7659674 | 0.05161356 | 5.075174 | -0.2876821 | 0.2231436 | 1.374532 | 1.353188 | 0.7389957 | 0.2356791 | 0.2610043 | 0.002854307 |  | 0.1116263 | 0.7659674 | 0.05161356 | 5.075174 | -0.2876821 | 1.509409 | 1.23227 | 0.8115104 | 0.1229137 | 0.1884896 | 0.0003456288 |  | 1.509409 | 1.498594 | 1.241163 | 0.8056957 | 0.1306143 | 0.1943043 | 0.001263396 |  | 1.590905 | 1.169146 | 0.8553252 | 0.07241223 | 0.1446748 | 0.006827849 |  | 1.777362 | 1.046495 | 0.955571 | 0.006829017 | 0.04442896 | 0.03264679 |  | 0.1116263 | 0.05161356 | 5.075174 | -0.2876821 | 1.568718 | 1.185681 | 0.8433969 | 0.08484508 | 0.1566031 | 0.003602577 |  | 0.1116263 | 5.075174 | -0.2876821 | 1.538151 | 1.209244 | 0.8269631 | 0.1035865 | 0.1730369 | 0.004056272 |  | 0.1116263 | 5.075174 | 1.46606 | 1.268707 | 0.7882042 | 0.1551889 | 0.2117958 | 0.003707116
Shao [20] | 2.151074 | 0.00569958 | 0.05296875 | 160 | 0.625 | 0.625 | 0.75 | 1.5625 | 1.92 | 1.649854 | 1.163739 | 0.8592992 | 0.0729786 | 0.1407008 | 0.02741854 |  | 0.1516381 | 1 | 0.7659674 | 0.005683399 | 0.05161356 | 5.075174 | -0.4700036 | -0.4700036 | -0.2876821 | 0.4462871 | 1.372271 | 1.39914 | 0.7147246 | 0.3000067 | 0.2852754 | 0.006538085 |  | 0.1516381 | 1 | 0.7659674 | 0.05161356 | 5.075174 | -0.4700036 | -0.4700036 | -0.2876821 | 0.4462871 | 1.373553 | 1.397835 | 0.7153922 | 0.2986043 | 0.2846078 | 0.00640286 |  | 0.1516381 | 0.7659674 | 0.05161356 | 5.075174 | -0.4700036 | -0.4700036 | -0.2876821 | 0.4462871 | 1.375886 | 1.395465 | 0.7166071 | 0.2960605 | 0.2833929 | 0.006167023 |  | 0.1516381 | 0.7659674 | 0.05161356 | 5.075174 | -0.4700036 | -0.2876821 | 0.4462871 | 1.387001 | 1.384281 | 0.7223965 | 0.2840877 | 0.2776035 | 0.005032835 |  | 0.1516381 | 0.7659674 | 0.05161356 | 5.075174 | -0.2876821 | 0.4462871 | 1.385485 | 1.385796 | 0.7216069 | 0.2857059 | 0.2783931 | 0.005014694 |  | 0.1516381 | 0.7659674 | 0.05161356 | 5.075174 | -0.2876821 | 1.496988 | 1.282575 | 0.7796815 | 0.1789388 | 0.2203185 | 0.0001752411 |  | 1.496988 | 1.485819 | 1.292216 | 0.7738643 | 0.1885128 | 0.2261357 | 1.37855e-05 |  | 1.520422 | 1.262807 | 0.7918864 | 0.1596627 | 0.2081136 | 0.0003683339 |  | 1.644818 | 1.167302 | 0.856676 | 0.07572517 | 0.143324 | 0.00668947 |  | 0.1516381 | 0.05161356 | 5.075174 | -0.2876821 | 1.555809 | 1.234085 | 0.8103173 | 0.132635 | 0.1896827 | 0.0007258638 |  | 0.1516381 | 5.075174 | -0.2876821 | 1.525494 | 1.258609 | 0.7945281 | 0.1556351 | 0.2054719 | 0.0009768014 |  | 0.1516381 | 5.075174 | 1.453995 | 1.320499 | 0.7572893 | 0.2171602 | 0.2427107 | 0.0008982753
Shao [20] | 2.151074 | 0 | 0.05296875 | 160 | 0.625 | 0.625 | 0.75 | 1.5625 | 1.55 | 1.649356 | 0.9397605 | 1.064101 | 0.009871683 | 0.06410087 | 0.05865376 |  | -0.06213019 | 1 | 0.7659674 | 0 | 0.05161356 | 5.075174 | -0.4700036 | -0.4700036 | -0.2876821 | 0.4462871 | 1.374102 | 1.128009 | 0.8865174 | 0.03094012 | 0.1134826 | 0.008269052 |  | -0.06213019 | 1 | 0.7659674 | 0.05161356 | 5.075174 | -0.4700036 | -0.4700036 | -0.2876821 | 0.4462871 | 1.373138 | 1.128801 | 0.8858957 | 0.03128004 | 0.1141043 | 0.008187646 |  | -0.06213019 | 0.7659674 | 0.05161356 | 5.075174 | -0.4700036 | -0.4700036 | -0.2876821 | 0.4462871 | 1.37547 | 1.126887 | 0.8874001 | 0.03046068 | 0.1125999 | 0.008512392 |  | -0.06213019 | 0.7659674 | 0.05161356 | 5.075174 | -0.4700036 | -0.2876821 | 0.4462871 | 1.386582 | 1.117856 | 0.8945693 | 0.0267053 | 0.1054307 | 0.01024759 |  | -0.06213019 | 0.7659674 | 0.05161356 | 5.075174 | -0.2876821 | 0.4462871 | 1.385067 | 1.119079 | 0.8935916 | 0.02720289 | 0.1064084 | 0.0102354 |  | -0.06213019 | 0.7659674 | 0.05161356 | 5.075174 | -0.2876821 | 1.496536 | 1.035725 | 0.9655074 | 0.00285835 | 0.03449261 | 0.02978663 |  | 1.496536 | 1.485819 | 1.043195 | 0.9585932 | 0.004119146 | 0.04140682 | 0.0355103 |  | 1.520422 | 1.019454 | 0.9809173 | 0.000874866 | 0.01908267 | 0.04335681 |  | 1.644818 | 0.9423535 | 1.061173 | 0.00899044 | 0.06117286 | 0.02687643 |  | -0.06213019 | 0.05161356 | 5.075174 | -0.2876821 | 1.555339 | 0.996567 | 1.003445 | 2.850956e-05 | 0.003444796 | 0.04544562 |  | -0.06213019 | 5.075174 | -0.2876821 | 1.525033 | 1.016371 | 0.9838924 | 0.0006233372 | 0.01610756 | 0.04867239 |  | -0.06213019 | 5.075174 | 1.453556 | 1.06635 | 0.9377784 | 0.009301355 | 0.06222163 | 0.04429354
Shao [20] | 2.151074 | 0.00474965 | 0.05296875 | 160 | 0.625 | 0.625 | 0.75 | 1.875 | 1.72 | 1.635584 | 1.051612 | 0.9509209 | 0.007126067 | 0.04907909 | 0.06615552 |  | 0.05032439 | 1 | 0.7659674 | 0.004738406 | 0.05161356 | 5.075174 | -0.4700036 | -0.4700036 | -0.2876821 | 0.6286087 | 1.375062 | 1.250853 | 0.7994548 | 0.1189821 | 0.2005452 | 1.499009e-05 |  | 0.05032439 | 1 | 0.7659674 | 0.05161356 | 5.075174 | -0.4700036 | -0.4700036 | -0.2876821 | 0.6286087 | 1.376073 | 1.249934 | 0.8000423 | 0.1182859 | 0.1999577 | 2.145741e-05 |  | 0.05032439 | 0.7659674 | 0.05161356 | 5.075174 | -0.4700036 | -0.4700036 | -0.2876821 | 0.6286087 | 1.381857 | 1.244702 | 0.8034051 | 0.1143408 | 0.1965949 | 6.835459e-05 |  | 0.05032439 | 0.7659674 | 0.05161356 | 5.075174 | -0.4700036 | -0.2876821 | 0.6286087 | 1.393453 | 1.234344 | 0.8101468 | 0.1066332 | 0.1898532 | 0.0002825057 |  | 0.05032439 | 0.7659674 | 0.05161356 | 5.075174 | -0.2876821 | 0.6286087 | 1.391803 | 1.235807 | 0.8091877 | 0.1077134 | 0.1908123 | 0.0002811055 |  | 0.05032439 | 0.7659674 | 0.05161356 | 5.075174 | -0.2876821 | 1.48404 | 1.158998 | 0.862814 | 0.05567705 | 0.137186 | 0.004885268 |  | 1.48404 | 1.473045 | 1.167649 | 0.8564214 | 0.06098684 | 0.1435786 | 0.007442519 |  | 1.473433 | 1.167342 | 0.8566472 | 0.06079517 | 0.1433528 | 0.007048085 |  | 1.556455 | 1.105075 | 0.9049158 | 0.02674692 | 0.09508423 | 0.01690753 |  | 0.05032439 | 0.05161356 | 5.075174 | -0.2876821 | 1.542352 | 1.11518 | 0.8967163 | 0.03155877 | 0.1032837 | 0.01284616 |  | 0.05032439 | 5.075174 | -0.2876821 | 1.512299 | 1.137341 | 0.8792436 | 0.0431397 | 0.1207564 | 0.0134489 |  | 0.05032439 | 5.075174 | 1.441419 | 1.193269 | 0.8380343 | 0.07760735 | 0.1619657 | 0.01225809
Shao [20] | 2.151074 | 0 | 0.05296875 | 160 | 0.625 | 0.625 | 0.75 | 1.875 | 1.52 | 1.635169 | 0.9295676 | 1.075769 | 0.01326386 | 0.07576898 | 0.05313821 |  | -0.07303573 | 1 | 0.7659674 | 0 | 0.05161356 | 5.075174 | -0.4700036 | -0.4700036 | -0.2876821 | 0.6286087 | 1.376589 | 1.104179 | 0.9056504 | 0.02056684 | 0.09434964 | 0.01211481 |  | -0.07303573 | 1 | 0.7659674 | 0.05161356 | 5.075174 | -0.4700036 | -0.4700036 | -0.2876821 | 0.6286087 | 1.375724 | 1.104873 | 0.9050813 | 0.0208157 | 0.09491874 | 0.01202776 |  | -0.07303573 | 0.7659674 | 0.05161356 | 5.075174 | -0.4700036 | -0.4700036 | -0.2876821 | 0.6286087 | 1.381506 | 1.100248 | 0.9088856 | 0.01918056 | 0.0911144 | 0.01293864 |  | -0.07303573 | 0.7659674 | 0.05161356 | 5.075174 | -0.4700036 | -0.2876821 | 0.6286087 | 1.393099 | 1.091093 | 0.9165124 | 0.01610389 | 0.08348755 | 0.01517171 |  | -0.07303573 | 0.7659674 | 0.05161356 | 5.075174 | -0.2876821 | 0.6286087 | 1.39145 | 1.092386 | 0.9154273 | 0.01652523 | 0.08457269 | 0.01513044 |  | -0.07303573 | 0.7659674 | 0.05161356 | 5.075174 | -0.2876821 | 1.483663 | 1.024491 | 0.9760944 | 0.001320342 | 0.0239056 | 0.0335531 |  | 1.483663 | 1.473045 | 1.031876 | 0.9691085 | 0.002204784 | 0.03089153 | 0.03958391 |  | 1.473433 | 1.031604 | 0.969364 | 0.002168463 | 0.03063602 | 0.03867894 |  | 1.556455 | 0.9765781 | 1.023984 | 0.001328976 | 0.02398364 | 0.04045309 |  | -0.07303573 | 0.05161356 | 5.075174 | -0.2876821 | 1.541961 | 0.985758 | 1.014448 | 0.0004822703 | 0.0144478 | 0.04087545 |  | -0.07303573 | 5.075174 | -0.2876821 | 1.511915 | 1.005347 | 0.994681 | 6.536423e-05 | 0.005318957 | 0.05354911 |  | -0.07303573 | 5.075174 | 1.441053 | 1.054784 | 0.9480613 | 0.006232596 | 0.05193868 | 0.04872758
Shao [20] | 2.151074 | 0.004071129 | 0.05296875 | 160 | 0.625 | 0.625 | 0.75 | 2.1875 | 1.69 | 1.621337 | 1.04235 | 0.9593711 | 0.004714586 | 0.0406289 | 0.07057382 |  | 0.04147731 | 1 | 0.7659674 | 0.004062864 | 0.05161356 | 5.075174 | -0.4700036 | -0.4700036 | -0.2876821 | 0.7827593 | 1.375445 | 1.228693 | 0.8138729 | 0.09894471 | 0.1861271 | 0.0003345182 |  | 0.04147731 | 1 | 0.7659674 | 0.05161356 | 5.075174 | -0.4700036 | -0.4700036 | -0.2876821 | 0.7827593 | 1.376273 | 1.227954 | 0.814363 | 0.09842436 | 0.185637 | 0.0003592116 |  | 0.04147731 | 0.7659674 | 0.05161356 | 5.075174 | -0.4700036 | -0.4700036 | -0.2876821 | 0.7827593 | 1.38498 | 1.220234 | 0.8195149 | 0.09303711 | 0.1804851 | 0.0005942586 |  | 0.04147731 | 0.7659674 | 0.05161356 | 5.075174 | -0.4700036 | -0.2876821 | 0.7827593 | 1.396968 | 1.209763 | 0.8266084 | 0.08586768 | 0.1733916 | 0.001106854 |  | 0.04147731 | 0.7659674 | 0.05161356 | 5.075174 | -0.2876821 | 0.7827593 | 1.395207 | 1.21129 | 0.825566 | 0.08690315 | 0.174434 | 0.001098564 |  | 0.04147731 | 0.7659674 | 0.05161356 | 5.075174 | -0.2876821 | 1.471113 | 1.14879 | 0.8704813 | 0.04791136 | 0.1295187 | 0.006015854 |  | 1.471113 | 1.46027 | 1.15732 | 0.8640653 | 0.05277573 | 0.1359347 | 0.008819816 |  | 1.43987 | 1.173717 | 0.851994 | 0.06256505 | 0.148006 | 0.00628844 |  | 1.493339 | 1.131692 | 0.8836325 | 0.03867561 | 0.1163675 | 0.01182561 |  | 0.04147731 | 0.05161356 | 5.075174 | -0.2876821 | 1.528917 | 1.105357 | 0.9046849 | 0.0259476 | 0.09531514 | 0.01471598 |  | 0.04147731 | 5.075174 | -0.2876821 | 1.499126 | 1.127323 | 0.8870569 | 0.03643285 | 0.1129431 | 0.01532214 |  | 0.04147731 | 5.075174 | 1.428864 | 1.182758 | 0.8454814 | 0.06819226 | 0.1545186 | 0.01396257
Shao [20] | 2.151074 | 0 | 0.05296875 | 160 | 0.625 | 0.625 | 0.75 | 2.1875 | 1.44 | 1.620981 | 0.8883508 | 1.125681 | 0.03275425 | 0.1256815 | 0.03261808 |  | -0.1183886 | 1 | 0.7659674 | 0 | 0.05161356 | 5.075174 | -0.4700036 | -0.4700036 | -0.2876821 | 0.7827593 | 1.376752 | 1.04594 | 0.9560776 | 0.004000349 | 0.04392244 | 0.02575848 |  | -0.1183886 | 1 | 0.7659674 | 0.05161356 | 5.075174 | -0.4700036 | -0.4700036 | -0.2876821 | 0.7827593 | 1.375971 | 1.046533 | 0.9555357 | 0.004099663 | 0.04446431 | 0.02564021 |  | -0.1183886 | 0.7659674 | 0.05161356 | 5.075174 | -0.4700036 | -0.4700036 | -0.2876821 | 0.7827593 | 1.384676 | 1.039954 | 0.9615807 | 0.003060723 | 0.03841931 | 0.02770335 |  | -0.1183886 | 0.7659674 | 0.05161356 | 5.075174 | -0.4700036 | -0.2876821 | 0.7827593 | 1.396662 | 1.03103 | 0.9699039 | 0.001878221 | 0.03009614 | 0.03117517 |  | -0.1183886 | 0.7659674 | 0.05161356 | 5.075174 | -0.2876821 | 0.7827593 | 1.3949 | 1.032332 | 0.9686808 | 0.002033973 | 0.03131916 | 0.03106737 |  | -0.1183886 | 0.7659674 | 0.05161356 | 5.075174 | -0.2876821 | 1.470791 | 0.9790653 | 1.021382 | 0.0009480564 | 0.02138231 | 0.03448387 |  | 1.470791 | 1.46027 | 0.9861188 | 1.014077 | 0.0004108857 | 0.01407661 | 0.04655755 |  | 1.43987 | 1.00009 | 0.9999097 | 1.691527e-08 | 9.031856e-05 | 0.0516268 |  | 1.493339 | 0.9642822 | 1.037041 | 0.002845032 | 0.03704086 | 0.03537119 |  | -0.1183886 | 0.05161356 | 5.075174 | -0.2876821 | 1.528582 | 0.9420496 | 1.061515 | 0.007846748 | 0.06151519 | 0.02405892 |  | -0.1183886 | 5.075174 | -0.2876821 | 1.498797 | 0.9607705 | 1.040831 | 0.003457098 | 0.04083131 | 0.03837464 |  | -0.1183886 | 5.075174 | 1.42855 | 1.008015 | 0.9920486 | 0.0001311038 | 0.007951427 | 0.07008224
Wang et al. [21] | 4.006217 | 0.0054 | 0.0417 | 138.6 | 0.4379509 | 0.4329004 | 0.5772006 | 3.102453 | 1.92 | 1.572024 | 1.221356 | 0.8187623 | 0.1210876 | 0.1812377 | 0.01563714 |  | 0.1999615 | 1 | 1.387847 | 0.005385472 | 0.04085399 | 4.931592 | -0.8256484 | -0.8372475 | -0.5495655 | 1.132193 | 1.788217 | 1.073695 | 0.9313629 | 0.01736683 | 0.06863712 | 0.01843616 |  | 0.1999615 | 1 | 1.387847 | 0.04085399 | 4.931592 | -0.8256484 | -0.8372475 | -0.5495655 | 1.132193 | 1.79157 | 1.071686 | 0.9331094 | 0.01649426 | 0.06689061 | 0.0189611 |  | 0.1999615 | 1.387847 | 0.04085399 | 4.931592 | -0.8256484 | -0.8372475 | -0.5495655 | 1.132193 | 1.794289 | 1.070062 | 0.9345255 | 0.01580325 | 0.06547447 | 0.01942904 |  | 0.1999615 | 1.387847 | 0.04085399 | 4.931592 | -0.8372475 | -0.5495655 | 1.132193 | 1.835076 | 1.046278 | 0.955769 | 0.007212011 | 0.04423102 | 0.02638352 |  | 0.1999615 | 1.387847 | 0.04085399 | 4.931592 | -0.5495655 | 1.132193 | 1.866428 | 1.028703 | 0.9720977 | 0.002869994 | 0.02790225 | 0.03228357 |  | 0.1999615 | 1.387847 | 0.04085399 | 4.931592 | -0.5495655 | 1.895131 | 1.013123 | 0.9870473 | 0.0006184726 | 0.01295266 | 0.03768568 |  | 1.895131 | 1.933495 | 0.9930206 | 1.007028 | 0.0001821038 | 0.007028429 | 0.04964883 |  | 1.875608 | 1.023668 | 0.9768789 | 0.001970692 | 0.02312108 | 0.04169133 |  | 1.876098 | 1.023401 | 0.9771342 | 0.001927409 | 0.02286577 | 0.04090401 |  | 0.1999615 | 0.04085399 | 4.931592 | -0.5495655 | 1.762843 | 1.089149 | 0.9181476 | 0.02469817 | 0.08185236 | 0.01816355 |  | 0.1999615 | 4.931592 | -0.5495655 | 1.772295 | 1.083341 | 0.9230701 | 0.02181689 | 0.0769299 | 0.02553472 |  | 0.1999615 | 4.931592 | 1.390366 | 1.380931 | 0.724149 | 0.2805121 | 0.275851 | 1.004299e-05
Wang et al. [21] | 4.006217 | 0.0136 | 0.0417 | 138.6 | 0.4379509 | 0.4329004 | 0.5772006 | 3.102453 | 1.67 | 1.57274 | 1.061841 | 0.9417607 | 0.009459448 | 0.05823934 | 0.06152727 |  | 0.06000411 | 1 | 1.387847 | 0.01350835 | 0.04085399 | 4.931592 | -0.8256484 | -0.8372475 | -0.5495655 | 1.132193 | 1.784856 | 0.9356497 | 1.068776 | 0.0131919 | 0.06877603 | 0.01839845 |  | 0.06000411 | 1 | 1.387847 | 0.04085399 | 4.931592 | -0.8256484 | -0.8372475 | -0.5495655 | 1.132193 | 1.792387 | 0.9317185 | 1.073286 | 0.01497853 | 0.07328551 | 0.01724084 |  | 0.06000411 | 1.387847 | 0.04085399 | 4.931592 | -0.8256484 | -0.8372475 | -0.5495655 | 1.132193 | 1.795107 | 0.9303066 | 1.074914 | 0.01565177 | 0.07491439 | 0.01688652 |  | 0.06000411 | 1.387847 | 0.04085399 | 4.931592 | -0.8372475 | -0.5495655 | 1.132193 | 1.835913 | 0.9096291 | 1.099349 | 0.02752714 | 0.09934913 | 0.01151585 |  | 0.06000411 | 1.387847 | 0.04085399 | 4.931592 | -0.5495655 | 1.132193 | 1.867279 | 0.8943497 | 1.118131 | 0.03891884 | 0.1181309 | 0.008000885 |  | 0.06000411 | 1.387847 | 0.04085399 | 4.931592 | -0.5495655 | 1.895995 | 0.8808041 | 1.135326 | 0.05107368 | 0.1353263 | 0.005148691 |  | 1.895995 | 1.933495 | 0.8637211 | 1.157781 | 0.0694294 | 0.1577812 | 0.005193712 |  | 1.875608 | 0.8903782 | 1.123118 | 0.04227445 | 0.1231183 | 0.01085501 |  | 1.876098 | 0.8901455 | 1.123412 | 0.04247627 | 0.1234118 | 0.01034317 |  | 0.06000411 | 0.04085399 | 4.931592 | -0.5495655 | 1.763647 | 0.9469014 | 1.056076 | 0.008769789 | 0.05607614 | 0.0257758 |  | 0.06000411 | 4.931592 | -0.5495655 | 1.773103 | 0.9418519 | 1.061738 | 0.01063014 | 0.06173807 | 0.03062069 |  | 0.06000411 | 4.931592 | 1.391 | 1.200575 | 0.8329341 | 0.07784103 | 0.1670659 | 0.01115475
[10 empty] | AVG | 0.9318962 | 1.180665 | 47.98932 | 82.391 | 25.36552 | [11 empty] | AVG | 1.030879 | 1.03052 | 30.93132 | 54.98816 | 7.15272 | [10 empty] | AVG | 1.031013 | 1.030548 | 31.0018 | 55.03468 | 7.181418 | [9 empty] | AVG | 1.031602 | 1.030573 | 31.3728 | 55.10802 | 7.167132 | [8 empty] | AVG | 1.032019 | 1.030826 | 31.76102 | 55.59182 | 7.140316 | [7 empty] | AVG | 1.032245 | 1.031288 | 31.95079 | 55.83863 | 7.222034 | [6 empty] | AVG | 1.033567 | 1.031191 | 32.3772 | 55.70469 | 8.12534 |  |  | AVG | 1.020064 | 1.053755 | 34.64174 | 61.82927 | 9.619047 |  | AVG | 1.018557 | 1.05452 | 34.66336 | 61.14522 | 9.678206 |  | AVG | 1.046637 | 1.030385 | 37.21076 | 60.55544 | 10.13053 | [5 empty] | AVG | 1.035964 | 1.032592 | 33.57779 | 58.27201 | 9.517523 |  |  |  |  | AVG | 1.041458 | 1.038228 | 37.47721 | 63.67923 | 11.65347 |  |  |  | AVG | 1.04876 | 1.04851 | 45.10896 | 73.35144 | 13.46524
[10 empty] | STD | 0.2699309 | 0.3950278 | 269 | 269 | 269 |  | Mean | 0.3367 | 0.1702 | -0.2877 | 2.5764 | -0.1954 | -0.0933 | 0.119 | -0.6798 | 0.0573 | STD | 0.2512268 | 0.2601855 | 269 | 269 | 269 |  | Mean | 0.3213 | 0.1708 | 2.5769 | -0.1928 | -0.0913 | 0.1165 | -0.6819 | 0.0577 | STD | 0.2516181 | 0.2605243 | 269 | 269 | 269 |  | Mean | 0.1839 | 2.5809 | -0.1304 | -0.1026 | 0.137 | -0.662 | 0.0714 | STD | 0.2544248 | 0.260634 | 269 | 269 | 269 |  | Mean | 0.191 | 2.6097 | -0.1318 | 0.0504 | -0.7141 | 0.0731 | STD | 0.2561495 | 0.2618346 | 269 | 269 | 269 |  | Mean | 0.178 | 2.4233 | -0.134 | -0.7356 | 0.0726 | STD | 0.2577888 | 0.2630873 | 269 | 269 | 269 |  | Mean | 0.1967 | 2.5536 | -0.1123 | -0.6613 | STD | 0.2578222 | 0.2690433 | 269 | 269 | 269 |  |  | STD | 0.2683951 | 0.2932902 | 269 | 269 | 269 |  | STD | 0.2675664 | 0.2915301 | 269 | 269 | 269 |  | STD | 0.2800067 | 0.2962074 | 269 | 269 | 269 |  | Mean | 2.7647 | -0.0811 | -0.7307 | STD | 0.2577054 | 0.2855665 | 269 | 269 | 269 |  | Mean | -0.0566 | -0.7261 | STD | 0.2744772 | 0.3134717 | 269 | 269 | 269 |  | Mean | -0.0249 | STD | 0.3026965 | 0.3500204 | 269 | 269 | 269
[10 empty] | COV | 0.2896577 | 0.3345807 | 0.422373 | 0.3062862 | 0.3076483 |  | Std | 0.4167 | 0.0686 | 0.6672 | 0.5696 | 0.0827 | 0.1152 | 0.128 | 0.1239 | 0.0396 | COV | 0.2437015 | 0.2524798 | 0.3390963 | 0.2044169 | 0.1633685 |  | Std | 0.4162 | 0.069 | 0.5658 | 0.0821 | 0.1133 | 0.1241 | 0.1227 | 0.0393 | COV | 0.2440493 | 0.2528018 | 0.3394825 | 0.2045899 | 0.1636959 |  | Std | 0.0679 | 0.5717 | 0.0167 | 0.1235 | 0.1331 | 0.1235 | 0.0356 | COV | 0.2466309 | 0.2529019 | 0.3415077 | 0.2048625 | 0.163533 |  | Std | 0.0677 | 0.5584 | 0.0164 | 0.0586 | 0.1057 | 0.0358 | COV | 0.2482024 | 0.2540046 | 0.3436142 | 0.2066611 | 0.1632267 |  | Std | 0.0659 | 0.5232 | 0.0164 | 0.1021 | 0.0359 | COV | 0.2497361 | 0.2551054 | 0.3446392 | 0.2075785 | 0.1641581 |  | Std | 0.0663 | 0.5236 | 0.0126 | 0.0955 | COV | 0.249449 | 0.2609054 | 0.3469313 | 0.2070807 | 0.1741219 |  |  | COV | 0.2631161 | 0.2783288 | 0.3588589 | 0.2298486 | 0.1894518 |  | COV | 0.2626917 | 0.2764575 | 0.3589708 | 0.2273056 | 0.1900334 |  | COV | 0.2675299 | 0.2874725 | 0.3719274 | 0.2251132 | 0.1944234 |  | Std | 0.5308 | 0.0072 | 0.0957 | COV | 0.248759 | 0.276553 | 0.3533051 | 0.2166246 | 0.1884493 |  | Std | 0.0057 | 0.0992 | COV | 0.263551 | 0.3019296 | 0.3732566 | 0.2367258 | 0.208526 |  | Std | 0.0041 | COV | 0.2886232 | 0.3338263 | 0.4095013 | 0.2726819 | 0.2241505
| 0.8692062 | 0 | 0 | 100 | 0.28125 | 0.265625 | 0.40625 | 0.9375 | 0.536 |  |  |  | RMSE | MAPE | SD |  | Cov | 1.2376 | 0.4030552 | -2.319082 | 0.2210837 | -0.4232344 | -1.234727 | 1.07563 | -0.1822595 | 0.6910995 |  |  |  | RMSE | MAPE | SD |  | Cov | 1.295363 | 0.4039813 | 0.2195661 | -0.4258299 | -1.240964 | 1.065236 | -0.1799384 | 0.6811092 |  |  |  | RMSE | MAPE | SD |  | Cov | 0.3692224 | 0.2215119 | -0.1280675 | -1.203704 | 0.9715328 | -0.1865559 | 0.4985994 |  |  |  | RMSE | MAPE | SD |  | Cov | 0.3544503 | 0.213971 | -0.124431 | 1.162698 | -0.1480185 | 0.4897401 |  |  |  | RMSE | MAPE | SD |  | Cov | 0.3702247 | 0.2159039 | -0.1223881 | -0.1387983 | 0.4944904 |  |  |  | RMSE | MAPE | SD |  | Cov | 0.3370615 | 0.2050439 | -0.1121995 | -0.1444125 |  |  |  | RMSE | MAPE | SD | [5 empty] | RMSE | MAPE | SD |  |  |  |  | RMSE | MAPE | SD |  |  |  |  | RMSE | MAPE | SD |  | Cov | 0.1919919 | -0.08877928 | -0.1309703 |  |  |  | RMSE | MAPE | SD |  | Cov | -0.1007067 | -0.1366203 |  |  |  | RMSE | MAPE | SD |  | Cov | -0.1646586 |  |  |  | RMSE | MAPE | SD
| 4.470271 | 0.0177 | 0.106640625 | 320 | 1.2 | 1.2 | 1 | 10.17857 | 2.7 | [7 empty] | ¦Cov¦ | 1.2376 | 0.4030552 | 2.319082 | 0.2210837 | 0.4232344 | 1.234727 | 1.07563 | 0.1822595 | 0.6910995 | [7 empty] | ¦Cov¦ | 1.295363 | 0.4039813 | 0.2195661 | 0.4258299 | 1.240964 | 1.065236 | 0.1799384 | 0.6811092 | [7 empty] | ¦Cov¦ | 0.3692224 | 0.2215119 | 0.1280675 | 1.203704 | 0.9715328 | 0.1865559 | 0.4985994 | [7 empty] | ¦Cov¦ | 0.3544503 | 0.213971 | 0.124431 | 1.162698 | 0.1480185 | 0.4897401 | [7 empty] | ¦Cov¦ | 0.3702247 | 0.2159039 | 0.1223881 | 0.1387983 | 0.4944904 | [7 empty] | ¦Cov¦ | 0.3370615 | 0.2050439 | 0.1121995 | 0.1444125 | [29 empty] | ¦Cov¦ | 0.1919919 | 0.08877928 | 0.1309703 | [7 empty] | ¦Cov¦ | 0.1007067 | 0.1366203 | [7 empty] | ¦Cov¦ | 0.1646586
[17 empty] | σ2 | 0.0712 | [15 empty] | σ2 | 0.0713 | [14 empty] | σ2 | 0.0719 | [13 empty] | σ2 | 0.0723 | [12 empty] | σ2 | 0.0726 | [11 empty] | σ2 | 0.0736 | [32 empty] | σ2 | 0.077 | [9 empty] | σ2 | 0.0847 | [8 empty] | σ2 | 0.1013
[18 empty] | 2 | 7 | 1 | 8 | 6 | 3 | 4 | 9 | 5 | [8 empty] | 2 | 7 | 8 | 6 | 3 | 4 | 9 | 5 | [8 empty] | 6 | 7 | 9 | 3 | 4 | 8 | 5 | [8 empty] | 6 | 7 | 9 | 4 | 8 | 5 | [8 empty] | 6 | 7 | 9 | 8 | 5 | [8 empty] | 6 | 7 | 9 | 8 | [7 empty] | 原模型 | AVG | 0.9318962 | 1.180665 | 47.98932 | 82.391 | 25.36552 |  | AVG | 0.9318962 | 1.180665 | 47.98932 | 82.391 | 25.36552 |  | AVG | 0.9318962 | 1.180665 | 47.98932 | 82.391 | 25.36552 |  |  | 7 | 9 | 8 | [8 empty] | 9 | 8 | [8 empty] | 9
[105 empty] | STD | 0.2699309 | 0.3950278 | 269 | 269 | 269 |  | STD | 0.2699309 | 0.3950278 | 269 | 269 | 269 |  | STD | 0.2699309 | 0.3950278 | 269 | 269 | 269
[17 empty] | X | 1 | 2 | 3 | 4 | 5 | 6 | 7 | 8 | 9 | [7 empty] | X | 1 | 2 | 4 | 5 | 6 | 7 | 8 | 9 | [7 empty] | X | 2 | 4 | 5 | 6 | 7 | 8 | 9 | [7 empty] | X | 2 | 4 | 5 | 7 | 8 | 9 | [7 empty] | X | 2 | 4 | 5 | 8 | 9 | [7 empty] | X | 2 | 4 | 5 | 8 | [8 empty] | COV | 0.2896577 | 0.3345807 | 0.422373 | 0.3062862 | 0.3076483 |  | COV | 0.2896577 | 0.3345807 | 0.422373 | 0.3062862 | 0.3076483 |  | COV | 0.2896577 | 0.3345807 | 0.422373 | 0.3062862 | 0.3076483 |  | X | 4 | 5 | 8 | [7 empty] | X | 5 | 8 | [7 empty] | X | 5
[108 empty] | RMSE | MAPE | SD |  |  |  |  | RMSE | MAPE | SD |  |  |  |  | RMSE | MAPE | SD

## residual bond stress
Source | fcu | fc | ft | ρsv | ρs | fy | fyv | hs | cs | cs/hs | cv/hs | bf/hs | lb | lb/hs | b | h | τr | Formulas ID | 7 |  |  | 11 |  |  | 15 |  |  | 18
Wang et al. [1] | 50.7 | 40.56 | 3.058986 | 0.28 | 4.373 | 365 | 357 | 320 | 90 | 0.28125 | 0.265625 | 0.40625 | 540 | 1.6875 | 300 | 500 | 0.77 |  | 0.2837483 | 2.713673 | 0 | 1.404931 | 0.5480697 | 1 | 0.9770957 | 0.7880497 | 1 | 0.798462 | 0.964354 | 1
Wang et al. [1] | 50.7 | 40.56 | 3.058986 | 0.28 | 4.347 | 365 | 357 | 220 | 140 | 0.6363636 | 0.3863636 | 0.5909091 | 540 | 2.454545 | 300 | 500 | 1.16 |  | 0.6421521 | 1.806426 | 0 | 0.883704 | 1.312657 | 0 | 1.168405 | 0.9928061 | 1 | 1.029498 | 1.126763 | 0
Wang et al. [1] | 50.7 | 40.56 | 3.058986 | 0.28 | 4.267 | 365 | 357 | 160 | 170 | 1.0625 | 0.53125 | 0.8125 | 540 | 3.375 | 300 | 500 | 1.51 |  | 0.6421521 | 2.351468 | 0 | 0.2582317 | 5.847463 | 0 | 1.397977 | 1.080132 | 0 | 1.306741 | 1.155546 | 0
Liu et al. [4] | 29.9 | 23.92 | 1.898526 | 0.2 | 7.879822 | 348 | 354 | 112 | 55 | 0.4910714 | 0.4910714 | 0.8571429 | 740 | 6.607143 | 206 | 222 | 0.827 |  | 0.321903 | 2.569097 | 0 | 0.733821 | 1.126978 | 0 | 0.8665296 | 0.9543817 | 1 | 0.4519593 | 1.829811 | 0
Liu et al. [4] | 32.43 | 25.944 | 2.05621 | 0.2 | 7.879822 | 348 | 354 | 112 | 55 | 0.4910714 | 0.4910714 | 0.8571429 | 540 | 4.821429 | 206 | 222 | 0.972 |  | 0.3486389 | 2.787985 | 0 | 0.772371 | 1.258463 | 0 | 0.9637114 | 1.008601 | 0 | 0.5449414 | 1.783678 | 0
Liu et al. [4] | 32.43 | 25.944 | 2.05621 | 0.2 | 10.6640625 | 348 | 354 | 112 | 40 | 0.3571429 | 0.3571429 | 0.8571429 | 740 | 6.607143 | 176 | 192 | 0.702 |  | 0.2474348 | 2.837111 | 0 | 0.9305339 | 0.7544056 | 1 | 0.7739078 | 0.9070847 | 1 | 0.4219451 | 1.663723 | 0
Liu et al. [4] | 32.43 | 25.944 | 2.05621 | 0.2 | 6.059322 | 348 | 354 | 112 | 70 | 0.625 | 0.625 | 0.8571429 | 740 | 6.607143 | 236 | 252 | 0.977 |  | 0.4311037 | 2.266276 | 0 | 0.6590041 | 1.48254 | 0 | 0.951015 | 1.027323 | 0 | 0.5570491 | 1.753885 | 0
Liu et al. [4] | 45.12 | 36.096 | 2.772581 | 0.2 | 7.879822 | 348 | 354 | 112 | 55 | 0.4910714 | 0.4910714 | 0.8571429 | 740 | 6.607143 | 206 | 222 | 1.219 |  | 0.4701026 | 2.593051 | 0 | 1.071662 | 1.137486 | 0 | 0.843979 | 1.444349 | 0 | 0.660035 | 1.846872 | 0
Liu et al. [4] | 21.6 | 17.28 | 1.324809 | 0.2 | 7.879822 | 348 | 354 | 112 | 55 | 0.4910714 | 0.4910714 | 0.8571429 | 740 | 6.607143 | 206 | 222 | 0.732 |  | 0.2246268 | 3.258738 | 0 | 0.5120669 | 1.429501 | 0 | 0.8813316 | 0.8305614 | 1 | 0.3153813 | 2.321 | 0
Liu et al. [4] | 29.9 | 23.92 | 1.898526 | 0.25 | 7.879822 | 348 | 354 | 112 | 55 | 0.4910714 | 0.4910714 | 0.8571429 | 740 | 6.607143 | 206 | 222 | 0.847 |  | 0.3222758 | 2.628184 | 0 | 0.7330217 | 1.155491 | 0 | 0.8667147 | 0.9772535 | 1 | 0.452133 | 1.873342 | 0
Liu et al. [4] | 29.9 | 23.92 | 1.898526 | 0.3 | 7.879822 | 348 | 354 | 112 | 55 | 0.4910714 | 0.4910714 | 0.8571429 | 740 | 6.607143 | 206 | 222 | 1.097 |  | 0.3226486 | 3.399984 | 0 | 0.7322224 | 1.498179 | 0 | 0.8668997 | 1.265429 | 0 | 0.4523067 | 2.425345 | 0
Liu et al. [4] | 29.9 | 23.92 | 1.898526 | 0.2 | 7.879822 | 348 | 354 | 112 | 55 | 0.4910714 | 0.4910714 | 0.8571429 | 940 | 8.392857 | 206 | 222 | 0.755 |  | 0.321903 | 2.345427 | 0 | 0.7545014 | 1.000661 | 0 | 0.7652796 | 0.9865675 | 1 | 0.4007669 | 1.883888 | 0
Zheng et al. [5] | 31.5 | 25.2 | 1.998973 | 0.36 | 3.5825 | 328.4 | 376.9 | 100 | 50 | 0.5 | 0.66 | 0.68 | 400 | 4 | 200 | 200 | 1.247 |  | 0.3467493 | 3.596259 | 0 | 0.7293628 | 1.709712 | 0 | 1.018259 | 1.224639 | 0 | 0.5595301 | 2.228656 | 0
Zheng et al. [5] | 33.1 | 26.48 | 2.096956 | 0.36 | 3.5825 | 328.4 | 376.9 | 100 | 50 | 0.5 | 0.66 | 0.68 | 400 | 4 | 200 | 200 | 1.208 |  | 0.3637457 | 3.321001 | 0 | 0.7651137 | 1.57885 | 0 | 1.015731 | 1.189291 | 0 | 0.5869563 | 2.058075 | 0
Zheng et al. [5] | 34.1 | 27.28 | 2.157045 | 0.36 | 3.5825 | 328.4 | 376.9 | 100 | 50 | 0.5 | 0.66 | 0.68 | 400 | 4 | 200 | 200 | 1.328 |  | 0.3741691 | 3.549197 | 0 | 0.7870385 | 1.687338 | 0 | 1.014181 | 1.309431 | 0 | 0.603776 | 2.199491 | 0
Zheng et al. [5] | 33.1 | 26.48 | 2.096956 | 0.36 | 3.5825 | 328.4 | 376.9 | 100 | 50 | 0.5 | 0.66 | 0.68 | 400 | 4 | 200 | 200 | 1.241 |  | 0.3637457 | 3.411724 | 0 | 0.7651137 | 1.621981 | 0 | 1.015731 | 1.22178 | 0 | 0.5869563 | 2.114297 | 0
Zheng et al. [5] | 36 | 28.8 | 2.268977 | 0.36 | 3.5825 | 328.4 | 376.9 | 100 | 50 | 0.5 | 0.66 | 0.68 | 400 | 4 | 200 | 200 | 1.124 |  | 0.3935852 | 2.855798 | 0 | 0.827879 | 1.357686 | 0 | 1.011293 | 1.111449 | 0 | 0.6351067 | 1.769781 | 0
Zheng et al. [5] | 35.7 | 28.56 | 2.25149 | 0.36 | 3.5825 | 328.4 | 376.9 | 100 | 50 | 0.5 | 0.66 | 0.68 | 400 | 4 | 200 | 200 | 1.596 |  | 0.3905518 | 4.086526 | 0 | 0.8214984 | 1.942791 | 0 | 1.011744 | 1.577474 | 0 | 0.6302118 | 2.532482 | 0
Zheng et al. [5] | 37 | 29.6 | 2.326789 | 0.36 | 3.5825 | 328.4 | 376.9 | 100 | 50 | 0.5 | 0.66 | 0.68 | 400 | 4 | 200 | 200 | 1.426 |  | 0.4036136 | 3.533083 | 0 | 0.8489729 | 1.679677 | 0 | 1.009801 | 1.412159 | 0 | 0.6512888 | 2.189505 | 0
Zheng et al. [5] | 39.6 | 31.68 | 2.473863 | 0.36 | 3.5825 | 328.4 | 376.9 | 100 | 50 | 0.5 | 0.66 | 0.68 | 400 | 4 | 200 | 200 | 1.214 |  | 0.4291256 | 2.829009 | 0 | 0.9026356 | 1.34495 | 0 | 1.006007 | 1.206751 | 0 | 0.6924561 | 1.75318 | 0
Zheng et al. [5] | 40.8 | 32.64 | 2.540281 | 0.36 | 3.5825 | 328.4 | 376.9 | 100 | 50 | 0.5 | 0.66 | 0.68 | 400 | 4 | 200 | 200 | 1.254 |  | 0.4406466 | 2.845818 | 0 | 0.9268692 | 1.352942 | 0 | 1.004293 | 1.248639 | 0 | 0.7110469 | 1.763597 | 0
Zheng et al. [5] | 39.3 | 31.44 | 2.45712 | 0.36 | 3.5825 | 328.4 | 376.9 | 100 | 50 | 0.5 | 0.66 | 0.68 | 400 | 4 | 200 | 200 | 1.603 |  | 0.4262211 | 3.760958 | 0 | 0.8965263 | 1.788012 | 0 | 1.006439 | 1.592745 | 0 | 0.6877694 | 2.330723 | 0
Zheng et al. [5] | 38.5 | 30.8 | 2.412188 | 0.36 | 3.5825 | 328.4 | 376.9 | 100 | 50 | 0.5 | 0.66 | 0.68 | 400 | 4 | 200 | 200 | 1.404 |  | 0.4184271 | 3.355423 | 0 | 0.8801321 | 1.595215 | 0 | 1.007598 | 1.393413 | 0 | 0.6751926 | 2.079407 | 0
Zheng et al. [5] | 39.6 | 31.68 | 2.473863 | 0.48 | 4.42284 | 328.4 | 376.9 | 100 | 40 | 0.4 | 0.56 | 0.68 | 400 | 4 | 180 | 180 | 0.997 |  | 0.3393769 | 2.937737 | 0 | 1.022097 | 0.9754451 | 1 | 0.9403308 | 1.060265 | 0 | 0.6323155 | 1.576744 | 0
Zheng et al. [5] | 39.6 | 31.68 | 2.473863 | 0.48 | 2.960744 | 328.4 | 376.9 | 100 | 60 | 0.6 | 0.76 | 0.68 | 400 | 4 | 220 | 220 | 1.261 |  | 0.5209525 | 2.420566 | 0 | 0.7781745 | 1.620459 | 0 | 1.072571 | 1.17568 | 0 | 0.7536833 | 1.673117 | 0
Zheng et al. [5] | 39.6 | 31.68 | 2.473863 | 0.48 | 2.487847 | 328.4 | 376.9 | 100 | 70 | 0.7 | 0.86 | 0.68 | 400 | 4 | 240 | 240 | 1.352 |  | 0.5209525 | 2.595246 | 0 | 0.6562131 | 2.060306 | 0 | 1.138691 | 1.187328 | 0 | 0.8143671 | 1.660185 | 0
Zheng et al. [5] | 39.6 | 31.68 | 2.473863 | 0.48 | 3.5825 | 328.4 | 376.9 | 100 | 50 | 0.5 | 0.66 | 0.68 | 400 | 4 | 200 | 200 | 1.331 |  | 0.4302913 | 3.093253 | 0 | 0.900136 | 1.478665 | 0 | 1.006451 | 1.322469 | 0 | 0.6929994 | 1.920637 | 0
Zheng et al. [5] | 39.6 | 31.68 | 2.473863 | 0.6 | 3.5825 | 328.4 | 376.9 | 100 | 50 | 0.5 | 0.66 | 0.68 | 400 | 4 | 200 | 200 | 1.548 |  | 0.4314571 | 3.587842 | 0 | 0.8976364 | 1.724529 | 0 | 1.006895 | 1.5374 | 0 | 0.6935427 | 2.232018 | 0
Zheng et al. [5] | 39.6 | 31.68 | 2.473863 | 0.72 | 3.5825 | 328.4 | 376.9 | 100 | 50 | 0.5 | 0.66 | 0.68 | 400 | 4 | 200 | 200 | 1.696 |  | 0.4326229 | 3.920273 | 0 | 0.8951368 | 1.894682 | 0 | 1.007339 | 1.683644 | 0 | 0.6940859 | 2.443502 | 0
Zheng et al. [5] | 33.8 | 27.04 | 2.139107 | 0.36 | 3.5825 | 328.4 | 376.9 | 100 | 50 | 0.5 | 0.66 | 0.68 | 400 | 4 | 200 | 200 | 0.946 |  | 0.3710575 | 2.54947 | 0 | 0.7804935 | 1.212054 | 0 | 1.014643 | 0.9323473 | 1 | 0.5987549 | 1.579945 | 0
Liu et al. [6] | 49.49 | 39.592 | 2.998053 | 0.71 | 1.13 | 422 | 372 | 100 | 50 | 0.5 | 0.5 | 1 | 540 | 5.4 | 200 | 200 | 0.532 |  | 0.5241741 | 1.01493 | 0 | 1.110664 | 0.4789927 | 1 | 0.9143979 | 0.5818036 | 1 | 0.7777229 | 0.6840483 | 1
Liu et al. [6] | 48.75 | 39 | 2.960482 | 0.71 | 1.13 | 422 | 372 | 100 | 50 | 0.5 | 0.5 | 1 | 540 | 5.4 | 200 | 200 | 0.487 |  | 0.5176052 | 0.9408715 | 1 | 1.096745 | 0.4440411 | 1 | 0.9153673 | 0.5320269 | 1 | 0.7679765 | 0.634134 | 1
Liu et al. [6] | 47.97 | 38.376 | 2.920619 | 0.71 | 1.13 | 422 | 372 | 100 | 50 | 0.5 | 0.5 | 1 | 540 | 5.4 | 200 | 200 | 0.403 |  | 0.5106358 | 0.7892122 | 1 | 1.081978 | 0.372466 | 1 | 0.9163957 | 0.4397663 | 1 | 0.7576359 | 0.5319178 | 1
Liu et al. [6] | 46.85 | 37.48 | 2.8629 | 0.71 | 1.13 | 422 | 372 | 100 | 50 | 0.5 | 0.5 | 1 | 540 | 5.4 | 200 | 200 | 0.422 |  | 0.5005443 | 0.8430823 | 1 | 1.060595 | 0.3978898 | 1 | 0.9178849 | 0.4597526 | 1 | 0.742663 | 0.5682254 | 1
Liu et al. [6] | 47.19 | 37.752 | 2.880483 | 0.71 | 1.13 | 422 | 372 | 100 | 50 | 0.5 | 0.5 | 1 | 540 | 5.4 | 200 | 200 | 0.362 |  | 0.5036184 | 0.7187982 | 1 | 1.067109 | 0.3392343 | 1 | 0.9174312 | 0.39458 | 1 | 0.7472242 | 0.4844597 | 1
Liu et al. [6] | 42.16 | 33.728 | 2.61452 | 0.71 | 1.13 | 422 | 372 | 100 | 50 | 0.5 | 0.5 | 1 | 540 | 5.4 | 200 | 200 | 0.324 |  | 0.4571179 | 0.7087888 | 1 | 0.9685797 | 0.3345104 | 1 | 0.9242931 | 0.3505382 | 1 | 0.6782308 | 0.4777135 | 1
Liu et al. [6] | 38.21 | 30.568 | 2.395797 | 0.71 | 1.13 | 422 | 372 | 100 | 50 | 0.5 | 0.5 | 1 | 540 | 5.4 | 200 | 200 | 0.308 |  | 0.4188767 | 0.7352999 | 1 | 0.8875512 | 0.3470222 | 1 | 0.9299362 | 0.3312055 | 1 | 0.621492 | 0.4955816 | 1
Liu et al. [6] | 36.75 | 29.4 | 2.312404 | 0.71 | 1.13 | 422 | 372 | 100 | 50 | 0.5 | 0.5 | 1 | 540 | 5.4 | 200 | 200 | 0.34 |  | 0.4042965 | 0.8409669 | 1 | 0.8566575 | 0.3968914 | 1 | 0.9320877 | 0.3647726 | 1 | 0.5998592 | 0.5667997 | 1
Liu et al. [6] | 35.35 | 28.28 | 2.231002 | 0.71 | 1.13 | 422 | 372 | 100 | 50 | 0.5 | 0.5 | 1 | 540 | 5.4 | 200 | 200 | 0.292 |  | 0.3900642 | 0.7485946 | 1 | 0.8265009 | 0.3532967 | 1 | 0.9341879 | 0.312571 | 1 | 0.5787426 | 0.5045421 | 1
Liu et al. [6] | 34.92 | 27.936 | 2.205701 | 0.71 | 1.13 | 422 | 372 | 100 | 50 | 0.5 | 0.5 | 1 | 540 | 5.4 | 200 | 200 | 0.308 |  | 0.3856407 | 0.7986709 | 1 | 0.8171279 | 0.37693 | 1 | 0.9348406 | 0.3294679 | 1 | 0.5721793 | 0.5382928 | 1
Liu et al. [6] | 31.1 | 24.88 | 1.974102 | 0.71 | 1.13 | 422 | 372 | 100 | 50 | 0.5 | 0.5 | 1 | 540 | 5.4 | 200 | 200 | 0.219 |  | 0.3451484 | 0.6345098 | 1 | 0.7313293 | 0.2994547 | 1 | 0.9408159 | 0.2327767 | 1 | 0.5121004 | 0.4276505 | 1
Liu et al. [6] | 21.17 | 16.936 | 1.291864 | 0.71 | 1.13 | 422 | 372 | 100 | 50 | 0.5 | 0.5 | 1 | 540 | 5.4 | 200 | 200 | 0.199 |  | 0.2258671 | 0.8810491 | 1 | 0.4785862 | 0.4158081 | 1 | 0.9584176 | 0.2076339 | 1 | 0.3351215 | 0.5938146 | 1
Liu et al. [6] | 23.37 | 18.696 | 1.45636 | 0.71 | 1.13 | 422 | 372 | 100 | 50 | 0.5 | 0.5 | 1 | 540 | 5.4 | 200 | 200 | 0.207 |  | 0.2546274 | 0.8129526 | 1 | 0.5395259 | 0.3836702 | 1 | 0.9541736 | 0.2169417 | 1 | 0.3777934 | 0.5479185 | 1
Liu et al. [6] | 24.03 | 19.224 | 1.503903 | 0.71 | 1.13 | 422 | 372 | 100 | 50 | 0.5 | 0.5 | 1 | 540 | 5.4 | 200 | 200 | 0.189 |  | 0.2629396 | 0.7187963 | 1 | 0.5571384 | 0.3392335 | 1 | 0.952947 | 0.1983321 | 1 | 0.3901263 | 0.4844585 | 1
Liu et al. [6] | 36.13 | 28.904 | 2.276534 | 0.71 | 1.13 | 422 | 372 | 100 | 50 | 0.5 | 0.5 | 1 | 540 | 5.4 | 200 | 200 | 0.293 |  | 0.3980251 | 0.7361345 | 1 | 0.843369 | 0.3474161 | 1 | 0.9330131 | 0.3140363 | 1 | 0.5905542 | 0.4961442 | 1
Liu et al. [6] | 43.89 | 35.112 | 2.707462 | 0.71 | 1.13 | 422 | 372 | 100 | 50 | 0.5 | 0.5 | 1 | 540 | 5.4 | 200 | 200 | 0.412 |  | 0.4733676 | 0.8703595 | 1 | 1.003011 | 0.4107632 | 1 | 0.9218952 | 0.4469055 | 1 | 0.7023407 | 0.5866099 | 1
Liu et al. [6] | 32.11 | 25.688 | 2.036606 | 0.71 | 1.13 | 422 | 372 | 100 | 60 | 0.6 | 0.5 | 1 | 540 | 5.4 | 200 | 220 | 0.313 |  | 0.4304181 | 0.7271998 | 1 | 0.6540801 | 0.4785346 | 1 | 1.005323 | 0.3113426 | 1 | 0.5782726 | 0.5412673 | 1
Liu et al. [6] | 32.11 | 25.688 | 2.036606 | 0.71 | 1.13 | 422 | 372 | 100 | 70 | 0.7 | 0.5 | 1 | 540 | 5.4 | 200 | 240 | 0.356 |  | 0.4304181 | 0.8271027 | 1 | 0.5536754 | 0.642976 | 1 | 1.071443 | 0.3322621 | 1 | 0.6282305 | 0.566671 | 1
Liu et al. [6] | 32.11 | 25.688 | 2.036606 | 0.71 | 1.13 | 422 | 372 | 100 | 80 | 0.8 | 0.5 | 1 | 540 | 5.4 | 200 | 260 | 0.405 |  | 0.4304181 | 0.9409455 | 1 | 0.4532708 | 0.8935057 | 1 | 1.137563 | 0.3560242 | 1 | 0.6781885 | 0.5971791 | 1
Liu et al. [6] | 32.11 | 25.688 | 2.036606 | 0.71 | 1.13 | 422 | 372 | 100 | 90 | 0.9 | 0.5 | 1 | 540 | 5.4 | 200 | 280 | 0.453 |  | 0.4304181 | 1.052465 | 0 | 0.3528661 | 1.283773 | 0 | 1.203683 | 0.3763449 | 1 | 0.7281464 | 0.6221276 | 1
Liu et al. [6] | 32.11 | 25.688 | 2.036606 | 0.71 | 1.13 | 422 | 372 | 100 | 100 | 1 | 0.5 | 1 | 540 | 5.4 | 200 | 300 | 0.421 |  | 0.4304181 | 0.9781186 | 1 | 0.2524614 | 1.667582 | 0 | 1.269803 | 0.3315474 | 1 | 0.7781044 | 0.5410585 | 1
Liu et al. [6] | 31.75 | 25.4 | 2.014439 | 0.71 | 1.13 | 422 | 372 | 100 | 100 | 1 | 1 | 1 | 540 | 5.4 | 300 | 300 | 0.803 |  | 0.4257333 | 1.886158 | 0 | 0.2497135 | 3.215686 | 0 | 1.270375 | 0.6320967 | 1 | 0.7696351 | 1.043352 | 0
Liu et al. [6] | 31.75 | 25.4 | 2.014439 | 0.71 | 1.13 | 422 | 372 | 100 | 100 | 1 | 0.9 | 1 | 540 | 5.4 | 280 | 300 | 0.728 |  | 0.4257333 | 1.709991 | 0 | 0.2497135 | 2.915341 | 0 | 1.270375 | 0.5730591 | 1 | 0.7696351 | 0.9459028 | 1
Liu et al. [6] | 31.75 | 25.4 | 2.014439 | 0.71 | 1.13 | 422 | 372 | 100 | 100 | 1 | 0.8 | 1 | 540 | 5.4 | 260 | 300 | 0.583 |  | 0.4257333 | 1.369402 | 0 | 0.2497135 | 2.334676 | 0 | 1.270375 | 0.4589195 | 1 | 0.7696351 | 0.7575018 | 1
Liu et al. [6] | 31.75 | 25.4 | 2.014439 | 0.71 | 1.13 | 422 | 372 | 100 | 100 | 1 | 0.7 | 1 | 540 | 5.4 | 240 | 300 | 0.585 |  | 0.4257333 | 1.3741 | 0 | 0.2497135 | 2.342685 | 0 | 1.270375 | 0.4604939 | 1 | 0.7696351 | 0.7601005 | 1
Liu et al. [6] | 31.75 | 25.4 | 2.014439 | 0.71 | 1.13 | 422 | 372 | 100 | 50 | 0.5 | 0.6 | 1 | 440 | 4.4 | 220 | 200 | 0.418 |  | 0.3522008 | 1.186823 | 0 | 0.7339846 | 0.5694943 | 1 | 0.9964752 | 0.4194786 | 1 | 0.5529822 | 0.7559014 | 1
Liu et al. [6] | 32.9 | 26.32 | 2.084834 | 0.71 | 1.13 | 422 | 372 | 100 | 50 | 0.5 | 0.5 | 1 | 640 | 6.4 | 200 | 200 | 0.359 |  | 0.3645086 | 0.9848875 | 1 | 0.785069 | 0.4572846 | 1 | 0.881259 | 0.4073717 | 1 | 0.5093444 | 0.7048276 | 1
Liu et al. [6] | 32.9 | 26.32 | 2.084834 | 0.71 | 1.13 | 422 | 372 | 100 | 50 | 0.5 | 0.5 | 1 | 740 | 7.4 | 200 | 200 | 0.397 |  | 0.3645086 | 1.089137 | 0 | 0.7977865 | 0.4976269 | 1 | 0.824559 | 0.4814695 | 1 | 0.4778634 | 0.8307813 | 1
Liu et al. [6] | 32.9 | 26.32 | 2.084834 | 0.71 | 1.13 | 422 | 372 | 100 | 50 | 0.5 | 0.5 | 1 | 840 | 8.4 | 200 | 200 | 0.391 |  | 0.3645086 | 1.072677 | 0 | 0.810504 | 0.4824159 | 1 | 0.767859 | 0.5092081 | 1 | 0.4463824 | 0.8759305 | 1
Liu et al. [6] | 32.9 | 26.32 | 2.084834 | 0.71 | 1.13 | 422 | 372 | 100 | 50 | 0.5 | 0.5 | 1 | 940 | 9.4 | 200 | 200 | 0.375 |  | 0.3645086 | 1.028782 | 0 | 0.8232215 | 0.4555275 | 1 | 0.711159 | 0.5273083 | 1 | 0.4149014 | 0.9038291 | 1
Liu et al. [6] | 32.9 | 26.32 | 2.084834 | 0.71 | 1.13 | 422 | 372 | 100 | 50 | 0.5 | 0.5 | 1 | 540 | 5.4 | 200 | 200 | 0.409 |  | 0.3645086 | 1.122058 | 0 | 0.7723515 | 0.5295516 | 1 | 0.937959 | 0.4360532 | 1 | 0.5408254 | 0.7562514 | 1
Liu et al. [6] | 41.1 | 32.88 | 2.556749 | 0.43 | 1.13 | 422 | 372 | 100 | 50 | 0.5 | 0.5 | 1 | 540 | 5.4 | 200 | 200 | 0.356 |  | 0.4442061 | 0.8014298 | 1 | 0.9532058 | 0.3734765 | 1 | 0.9247473 | 0.38497 | 1 | 0.6619345 | 0.5378176 | 1
Liu et al. [6] | 41.1 | 32.88 | 2.556749 | 0.57 | 1.13 | 422 | 372 | 100 | 50 | 0.5 | 0.5 | 1 | 540 | 5.4 | 200 | 200 | 0.494 |  | 0.4456117 | 1.108588 | 0 | 0.9501919 | 0.519895 | 1 | 0.9252654 | 0.5339008 | 1 | 0.6625895 | 0.7455596 | 1
Liu et al. [6] | 41.1 | 32.88 | 2.556749 | 0.85 | 1.13 | 422 | 372 | 100 | 50 | 0.5 | 0.5 | 1 | 540 | 5.4 | 200 | 200 | 0.505 |  | 0.448423 | 1.126169 | 0 | 0.9441641 | 0.5348646 | 1 | 0.9263017 | 0.5451787 | 1 | 0.6638996 | 0.7606572 | 1
Liu et al. [6] | 41.1 | 32.88 | 2.556749 | 1 | 1.13 | 422 | 372 | 100 | 50 | 0.5 | 0.5 | 1 | 540 | 5.4 | 200 | 200 | 0.583 |  | 0.4499291 | 1.29576 | 0 | 0.9409349 | 0.6195965 | 1 | 0.9268569 | 0.6290076 | 1 | 0.6646015 | 0.8772175 | 1
Liu et al. [6] | 41.1 | 32.88 | 2.556749 | 1.13 | 1.13 | 422 | 372 | 100 | 50 | 0.5 | 0.5 | 1 | 540 | 5.4 | 200 | 200 | 0.699 |  | 0.4512343 | 1.549084 | 0 | 0.9381363 | 0.7450943 | 1 | 0.927338 | 0.7537705 | 1 | 0.6652097 | 1.050796 | 0
Liu et al. [6] | 41.1 | 32.88 | 2.556749 | 0.71 | 1.13 | 422 | 372 | 100 | 50 | 0.5 | 0.5 | 1 | 540 | 5.4 | 200 | 200 | 0.94 |  | 0.4470174 | 2.102826 | 0 | 0.947178 | 0.9924217 | 1 | 0.9257836 | 1.015356 | 0 | 0.6632446 | 1.417275 | 0
Liu et al. [6] | 42.65 | 34.12 | 2.64101 | 0.71 | 1.13 | 422 | 372 | 100 | 50 | 0.5 | 0.5 | 1 | 540 | 5.4 | 200 | 200 | 0.75 |  | 0.4617493 | 1.624258 | 0 | 0.9783933 | 0.7665629 | 1 | 0.9236097 | 0.8120314 | 1 | 0.6851025 | 1.094727 | 0
Liu et al. [6] | 42.65 | 34.12 | 2.64101 | 0.71 | 1.13 | 422 | 372 | 100 | 50 | 0.5 | 0.5 | 1 | 540 | 5.4 | 200 | 200 | 0.76 |  | 0.4617493 | 1.645915 | 0 | 0.9783933 | 0.7767837 | 1 | 0.9236097 | 0.8228584 | 1 | 0.6851025 | 1.109323 | 0
Liu et al. [6] | 42.65 | 34.12 | 2.64101 | 0.71 | 1.7 | 422 | 372 | 100 | 50 | 0.5 | 0.5 | 1 | 540 | 5.4 | 200 | 200 | 0.47 |  | 0.4617493 | 1.017868 | 0 | 0.9783933 | 0.4803794 | 1 | 0.9236097 | 0.508873 | 1 | 0.6851025 | 0.6860287 | 1
Liu et al. [6] | 42.65 | 34.12 | 2.64101 | 0.71 | 2.26 | 422 | 372 | 100 | 50 | 0.5 | 0.5 | 1 | 540 | 5.4 | 200 | 200 | 0.403 |  | 0.4617493 | 0.8727679 | 1 | 0.9783933 | 0.4118998 | 1 | 0.9236097 | 0.4363315 | 1 | 0.6851025 | 0.5882331 | 1
Liu et al. [6] | 41.1 | 32.88 | 2.556749 | 0 | 0 | 422 | — | 100 | 50 | 0.5 | 0.5 | 1 | 540 | 5.4 | 200 | 200 | 0.207 |  | 0.4398887 | 0.4705735 | 1 | 0.9624628 | 0.2150733 | 1 | 0.9231559 | 0.2242308 | 1 | 0.6599226 | 0.3136731 | 1
Ren et al. [7] | 40.32 | 32.256 | 2.513819 | 1.5 | 7.19648 | 359 | 445 | 112 | 60 | 0.5357143 | 0.5357143 | 0.8571429 | 200 | 1.785714 | 216 | 232 | 0.3674089 |  | 0.4803041 | 0.7649506 | 1 | 0.8148689 | 0.450881 | 1 | 1.158359 | 0.3171804 | 1 | 0.8149586 | 0.4508313 | 1
Ren et al. [7] | 42.96 | 34.368 | 2.657701 | 1.5 | 7.19648 | 359 | 445 | 112 | 60 | 0.5357143 | 0.5357143 | 0.8571429 | 200 | 1.785714 | 216 | 232 | 0.4342105 |  | 0.5077949 | 0.8550904 | 1 | 0.8615088 | 0.5040117 | 1 | 1.154647 | 0.3760547 | 1 | 0.8616037 | 0.5039562 | 1
Ren et al. [7] | 41.44 | 33.152 | 2.57535 | 1.5 | 7.19648 | 359 | 445 | 112 | 60 | 0.5357143 | 0.5357143 | 0.8571429 | 200 | 1.785714 | 216 | 232 | 0.4018219 |  | 0.4920605 | 0.8166106 | 1 | 0.8348144 | 0.4813308 | 1 | 1.156772 | 0.3473649 | 1 | 0.8349064 | 0.4812777 | 1
Ren et al. [7] | 41.06 | 32.848 | 2.554557 | 1.5 | 7.19648 | 359 | 445 | 112 | 60 | 0.5357143 | 0.5357143 | 0.8571429 | 200 | 1.785714 | 216 | 232 | 0.3795547 |  | 0.4880877 | 0.7776363 | 1 | 0.8280742 | 0.4583583 | 1 | 1.157308 | 0.3279633 | 1 | 0.8281654 | 0.4583078 | 1
Ren et al. [7] | 31.09 | 24.872 | 1.973478 | 1.5 | 7.19648 | 359 | 445 | 112 | 60 | 0.5357143 | 0.5357143 | 0.8571429 | 200 | 1.785714 | 216 | 232 | 0.3340081 |  | 0.3770636 | 0.8858138 | 1 | 0.6397142 | 0.5221208 | 1 | 1.1723 | 0.2849169 | 1 | 0.6397847 | 0.5220633 | 1
Ren et al. [7] | 45.44 | 36.352 | 2.789397 | 1.5 | 7.19648 | 359 | 445 | 112 | 60 | 0.5357143 | 0.5357143 | 0.8571429 | 200 | 1.785714 | 216 | 232 | 0.3896761 |  | 0.5329576 | 0.7311578 | 1 | 0.9041991 | 0.4309627 | 1 | 1.151249 | 0.3384811 | 1 | 0.9042987 | 0.4309153 | 1
Ren et al. [7] | 50.05 | 40.04 | 3.02633 | 1.5 | 7.19648 | 359 | 445 | 112 | 60 | 0.5357143 | 0.5357143 | 0.8571429 | 200 | 1.785714 | 216 | 232 | 0.4119433 |  | 0.5782272 | 0.7124246 | 1 | 0.9810021 | 0.4199209 | 1 | 1.145136 | 0.3597329 | 1 | 0.9811102 | 0.4198747 | 1
Liu et al. [8] | 60.5 | 48.4 | 3.532175 | 0.3637873 | 10.6640625 | 310 | 354 | 112 | 40 | 0.3571429 | 0.3571429 | 0.8571429 | 540 | 4.821429 | 176 | 192 | 0.9539 |  | 0.4273175 | 2.232298 | 0 | 1.555132 | 0.6133883 | 1 | 0.8376841 | 1.138735 | 0 | 0.8211222 | 1.161703 | 0
Liu et al. [8] | 41.6375 | 33.31 | 2.586124 | 0.4802339 | 7.879822 | 310 | 354 | 112 | 55 | 0.4910714 | 0.4910714 | 0.8571429 | 740 | 6.607143 | 206 | 222 | 1.0454 |  | 0.441334 | 2.368727 | 0 | 0.99349 | 1.05225 | 0 | 0.8498268 | 1.230133 | 0 | 0.6169737 | 1.6944 | 0
Liu et al. [8] | 33.2625 | 26.61 | 2.106778 | 0.3706416 | 6.059322 | 310 | 354 | 112 | 70 | 0.625 | 0.625 | 0.8571429 | 940 | 8.392857 | 236 | 252 | 1.104 |  | 0.4428912 | 2.492712 | 0 | 0.6951328 | 1.588186 | 0 | 0.8490919 | 1.300213 | 0 | 0.5145988 | 2.145361 | 0
Liu et al. [8] | 60.5 | 48.4 | 3.532175 | 0.3637873 | 10.6640625 | 310 | 354 | 112 | 40 | 0.3571429 | 0.3571429 | 0.8571429 | 740 | 6.607143 | 176 | 192 | 0.9893 |  | 0.4273175 | 2.31514 | 0 | 1.593608 | 0.6207926 | 1 | 0.7364341 | 1.343365 | 0 | 0.7258796 | 1.362898 | 0
Liu et al. [8] | 41.6375 | 33.31 | 2.586124 | 0.4802339 | 7.879822 | 310 | 354 | 112 | 55 | 0.4910714 | 0.4910714 | 0.8571429 | 940 | 8.392857 | 206 | 222 | 0.8029 |  | 0.441334 | 1.819257 | 0 | 1.02166 | 0.7858776 | 1 | 0.7485768 | 1.072569 | 0 | 0.5472407 | 1.467179 | 0
Liu et al. [8] | 33.2625 | 26.61 | 2.106778 | 0.3706416 | 6.059322 | 310 | 354 | 112 | 70 | 0.625 | 0.625 | 0.8571429 | 540 | 4.821429 | 236 | 252 | 0.9322 |  | 0.4428912 | 2.104806 | 0 | 0.6492351 | 1.435843 | 0 | 1.051592 | 0.8864656 | 1 | 0.6282143 | 1.483888 | 0
Liu et al. [8] | 60.5 | 48.4 | 3.532175 | 0.3637873 | 10.6640625 | 310 | 354 | 112 | 40 | 0.3571429 | 0.3571429 | 0.8571429 | 940 | 8.392857 | 176 | 192 | 0.6022 |  | 0.4273175 | 1.409257 | 0 | 1.632083 | 0.3689763 | 1 | 0.6351841 | 0.9480715 | 1 | 0.630637 | 0.9549074 | 1
Liu et al. [8] | 41.6375 | 33.31 | 2.586124 | 0.4802339 | 7.879822 | 310 | 354 | 112 | 55 | 0.4910714 | 0.4910714 | 0.8571429 | 540 | 4.821429 | 206 | 222 | 0.7372 |  | 0.441334 | 1.67039 | 0 | 0.9653198 | 0.7636848 | 1 | 0.9510768 | 0.7751214 | 1 | 0.6867066 | 1.07353 | 0
Liu et al. [8] | 33.2625 | 26.61 | 2.106778 | 0.3706416 | 6.059322 | 310 | 354 | 112 | 70 | 0.625 | 0.625 | 0.8571429 | 740 | 6.607143 | 236 | 252 | 0.793 |  | 0.4428912 | 1.790508 | 0 | 0.672184 | 1.179737 | 0 | 0.9503419 | 0.8344366 | 1 | 0.5714066 | 1.387803 | 0
Liu et al. [8] | 48.7375 | 38.99 | 2.959845 | 0.5291451 | 10.6640625 | 310 | 354 | 112 | 40 | 0.3571429 | 0.3571429 | 0.8571429 | 540 | 4.821429 | 176 | 192 | 0.6289 |  | 0.3599999 | 1.746945 | 0 | 1.299028 | 0.4841311 | 1 | 0.8530622 | 0.7372264 | 1 | 0.6889688 | 0.9128135 | 1
Liu et al. [8] | 39.55 | 31.64 | 2.471077 | 0.5976244 | 7.879822 | 355 | 354 | 112 | 55 | 0.4910714 | 0.4910714 | 0.8571429 | 740 | 6.607143 | 206 | 222 | 0.5562 |  | 0.4228398 | 1.315392 | 0 | 0.9468508 | 0.587421 | 1 | 0.8532295 | 0.6518762 | 1 | 0.5900576 | 0.9426199 | 1
Liu et al. [8] | 34.8875 | 27.91 | 2.203783 | 0.3421308 | 6.059322 | 310 | 354 | 112 | 70 | 0.625 | 0.625 | 0.8571429 | 940 | 8.392857 | 236 | 252 | 0.5018 |  | 0.4630765 | 1.083622 | 0 | 0.7276685 | 0.6895997 | 1 | 0.8464836 | 0.5928053 | 1 | 0.538178 | 0.9324053 | 1
Liu et al. [8] | 48.7375 | 38.99 | 2.959845 | 0.5291451 | 10.6640625 | 310 | 354 | 112 | 40 | 0.3571429 | 0.3571429 | 0.8571429 | 740 | 6.607143 | 176 | 192 | 0.6507 |  | 0.3599999 | 1.807501 | 0 | 1.331269 | 0.4887816 | 1 | 0.7518122 | 0.8655087 | 1 | 0.6091587 | 1.068195 | 0
Liu et al. [8] | 39.55 | 31.64 | 2.471077 | 0.5976244 | 7.879822 | 355 | 354 | 112 | 55 | 0.4910714 | 0.4910714 | 0.8571429 | 940 | 8.392857 | 206 | 222 | 0.7427 |  | 0.4228398 | 1.756457 | 0 | 0.9737679 | 0.7627074 | 1 | 0.7519795 | 0.98766 | 1 | 0.5234268 | 1.418919 | 0
Liu et al. [8] | 34.8875 | 27.91 | 2.203783 | 0.3421308 | 6.059322 | 310 | 354 | 112 | 70 | 0.625 | 0.625 | 0.8571429 | 540 | 4.821429 | 236 | 252 | 0.7687 |  | 0.4630765 | 1.659985 | 0 | 0.6796575 | 1.131011 | 0 | 1.048984 | 0.7328046 | 1 | 0.6570248 | 1.169971 | 0
Liu et al. [8] | 48.7375 | 38.99 | 2.959845 | 0.5291451 | 10.6640625 | 310 | 354 | 112 | 40 | 0.3571429 | 0.3571429 | 0.8571429 | 940 | 8.392857 | 176 | 192 | 0.4817 |  | 0.3599999 | 1.338056 | 0 | 1.363511 | 0.3532792 | 1 | 0.6505622 | 0.7404365 | 1 | 0.5293486 | 0.9099864 | 1
Liu et al. [8] | 39.55 | 31.64 | 2.471077 | 0.5976244 | 7.879822 | 355 | 354 | 112 | 55 | 0.4910714 | 0.4910714 | 0.8571429 | 540 | 4.821429 | 206 | 222 | 0.6709 |  | 0.4228398 | 1.586653 | 0 | 0.9199337 | 0.7292917 | 1 | 0.9544795 | 0.7028962 | 1 | 0.6566884 | 1.021641 | 0
Liu et al. [8] | 34.8875 | 27.91 | 2.203783 | 0.3421308 | 6.059322 | 310 | 354 | 112 | 70 | 0.625 | 0.625 | 0.8571429 | 740 | 6.607143 | 236 | 252 | 0.6629 |  | 0.4630765 | 1.431513 | 0 | 0.703663 | 0.9420703 | 1 | 0.9477336 | 0.6994581 | 1 | 0.5976014 | 1.109268 | 0
Liu et al. [8] | 43.25 | 34.6 | 2.673267 | 0.7391234 | 10.6640625 | 355 | 354 | 112 | 40 | 0.3571429 | 0.3571429 | 0.8571429 | 540 | 4.821429 | 176 | 192 | 0.4892 |  | 0.3273483 | 1.494433 | 0 | 1.168527 | 0.4186466 | 1 | 0.8612331 | 0.5680228 | 1 | 0.6232887 | 0.784869 | 1
Liu et al. [8] | 40.5375 | 32.43 | 2.525827 | 0.7171493 | 7.879822 | 355 | 354 | 112 | 55 | 0.4910714 | 0.4910714 | 0.8571429 | 740 | 6.607143 | 206 | 222 | 0.3672 |  | 0.433394 | 0.847266 | 1 | 0.9652875 | 0.3804048 | 1 | 0.8522593 | 0.4308548 | 1 | 0.6036836 | 0.6082657 | 1
Liu et al. [8] | 26.9875 | 21.59 | 1.708445 | 0.4792134 | 6.059322 | 355 | 354 | 112 | 70 | 0.625 | 0.625 | 0.8571429 | 940 | 8.392857 | 236 | 252 | 0.4817 |  | 0.3597642 | 1.338933 | 0 | 0.5621405 | 0.8569032 | 1 | 0.8597707 | 0.5602657 | 1 | 0.4176418 | 1.153381 | 0
Liu et al. [8] | 43.25 | 34.6 | 2.673267 | 0.7391234 | 10.6640625 | 355 | 354 | 112 | 40 | 0.3571429 | 0.3571429 | 0.8571429 | 740 | 6.607143 | 176 | 192 | 0.5099 |  | 0.3273483 | 1.557668 | 0 | 1.197647 | 0.4257515 | 1 | 0.7599831 | 0.670936 | 1 | 0.551206 | 0.9250626 | 1
Liu et al. [8] | 40.5375 | 32.43 | 2.525827 | 0.7171493 | 7.879822 | 355 | 354 | 112 | 55 | 0.4910714 | 0.4910714 | 0.8571429 | 940 | 8.392857 | 206 | 222 | 0.6624 |  | 0.433394 | 1.528401 | 0 | 0.992801 | 0.6672032 | 1 | 0.7510093 | 0.8820131 | 1 | 0.5355765 | 1.236798 | 0
Liu et al. [8] | 26.9875 | 21.59 | 1.708445 | 0.4792134 | 6.059322 | 355 | 354 | 112 | 70 | 0.625 | 0.625 | 0.8571429 | 540 | 4.821429 | 236 | 252 | 0.6499 |  | 0.3597642 | 1.806461 | 0 | 0.5249209 | 1.238091 | 0 | 1.062271 | 0.6118026 | 1 | 0.5097758 | 1.274874 | 0
Liu et al. [8] | 43.25 | 34.6 | 2.673267 | 0.7391234 | 10.6640625 | 355 | 354 | 112 | 40 | 0.3571429 | 0.3571429 | 0.8571429 | 940 | 8.392857 | 176 | 192 | 0.4123 |  | 0.3273483 | 1.259515 | 0 | 1.226766 | 0.3360868 | 1 | 0.6587331 | 0.6258984 | 1 | 0.4791232 | 0.8605302 | 1
Liu et al. [8] | 40.5375 | 32.43 | 2.525827 | 0.7171493 | 7.879822 | 355 | 354 | 112 | 55 | 0.4910714 | 0.4910714 | 0.8571429 | 540 | 4.821429 | 206 | 222 | 0.6289 |  | 0.433394 | 1.451105 | 0 | 0.9377741 | 0.6706306 | 1 | 0.9535093 | 0.6595636 | 1 | 0.6717907 | 0.9361547 | 1
Liu et al. [8] | 26.9875 | 21.59 | 1.708445 | 0.4792134 | 6.059322 | 355 | 354 | 112 | 70 | 0.625 | 0.625 | 0.8571429 | 740 | 6.607143 | 236 | 252 | 0.6374 |  | 0.3597642 | 1.771716 | 0 | 0.5435307 | 1.172703 | 0 | 0.9610207 | 0.6632531 | 1 | 0.4637088 | 1.37457 | 0
Deng [9] | 58.12 | 46.496 | 3.420306 | 0.18 | 10.01 | 219.5 | 297.5 | 112 | 40 | 0.3571429 | 0.3571429 | 0.8571429 | 340 | 3.035714 | 176 | 192 | 0.899194 |  | 0.4113153 | 2.186143 | 0 | 1.473915 | 0.6100717 | 1 | 0.9411401 | 0.9554305 | 1 | 0.886192 | 1.014672 | 0
Deng [9] | 58.12 | 46.496 | 3.420306 | 0.26 | 6.82 | 219.5 | 311 | 112 | 60 | 0.5357143 | 0.5357143 | 0.8571429 | 540 | 4.821429 | 216 | 232 | 1.060681 |  | 0.6368474 | 1.665518 | 0 | 1.207759 | 0.8782219 | 1 | 0.9582576 | 1.106885 | 0 | 0.9442882 | 1.123259 | 0
Deng [9] | 58.12 | 46.496 | 3.420306 | 0.34 | 4.95 | 219.5 | 311 | 112 | 80 | 0.7142857 | 0.7142857 | 0.8571429 | 740 | 6.607143 | 256 | 272 | 1.089279 |  | 0.7186781 | 1.515671 | 0 | 0.9416032 | 1.156835 | 0 | 0.9753752 | 1.11678 | 0 | 1.002384 | 1.086688 | 0
Deng [9] | 48.54 | 38.832 | 2.949776 | 0.42 | 10.01 | 219.5 | 311 | 112 | 40 | 0.3571429 | 0.3571429 | 0.8571429 | 540 | 4.821429 | 176 | 192 | 0.9470701 |  | 0.3575109 | 2.649066 | 0 | 1.29732 | 0.7300204 | 1 | 0.8529181 | 1.110388 | 0 | 0.6860358 | 1.380497 | 0
Deng [9] | 48.54 | 38.832 | 2.949776 | 0.34 | 6.82 | 219.5 | 311 | 112 | 60 | 0.5357143 | 0.5357143 | 0.8571429 | 340 | 3.035714 | 216 | 232 | 1.089158 |  | 0.5501633 | 1.979699 | 0 | 1.00749 | 1.081061 | 0 | 1.071943 | 1.016059 | 0 | 0.8943533 | 1.217816 | 0
Deng [9] | 48.54 | 38.832 | 2.949776 | 0.26 | 4.95 | 219.5 | 311 | 112 | 80 | 0.7142857 | 0.7142857 | 0.8571429 | 940 | 8.392857 | 256 | 272 | 0.9452639 |  | 0.6190318 | 1.527004 | 0 | 0.8461857 | 1.117088 | 0 | 0.8859688 | 1.066927 | 0 | 0.7845164 | 1.2049 | 0
Deng [9] | 48.54 | 38.832 | 2.949776 | 0.18 | 3.75 | 219.5 | 297.5 | 112 | 100 | 0.8928571 | 0.8928571 | 0.8571429 | 740 | 6.607143 | 296 | 312 | 1.224 |  | 0.6182538 | 1.97977 | 0 | 0.5563555 | 2.200032 | 0 | 1.104994 | 1.107698 | 0 | 0.9928339 | 1.232835 | 0
Deng [9] | 39.73 | 31.784 | 2.481101 | 0.26 | 10.01 | 219.5 | 297.5 | 112 | 40 | 0.3571429 | 0.3571429 | 0.8571429 | 740 | 6.607143 | 176 | 192 | 0.8083237 |  | 0.2991489 | 2.702078 | 0 | 1.121564 | 0.7207109 | 1 | 0.7631677 | 1.059169 | 0 | 0.5094076 | 1.586792 | 0
Deng [9] | 39.73 | 31.784 | 2.481101 | 0.18 | 6.82 | 219.5 | 297.5 | 112 | 60 | 0.5357143 | 0.5357143 | 0.8571429 | 940 | 8.392857 | 216 | 232 | 0.8874313 |  | 0.4611917 | 1.924213 | 0 | 0.9318364 | 0.9523467 | 1 | 0.779693 | 1.13818 | 0 | 0.5508243 | 1.611097 | 0
Deng [9] | 39.73 | 31.784 | 2.481101 | 0.42 | 4.95 | 219.5 | 311 | 112 | 80 | 0.7142857 | 0.7142857 | 0.8571429 | 340 | 3.035714 | 256 | 272 | 1.405429 |  | 0.5219859 | 2.692466 | 0 | 0.6273182 | 2.240377 | 0 | 1.202403 | 1.168851 | 0 | 0.8612985 | 1.631756 | 0
Deng [9] | 39.73 | 31.784 | 2.481101 | 0.34 | 3.75 | 219.5 | 311 | 112 | 100 | 0.8928571 | 0.8928571 | 0.8571429 | 540 | 4.821429 | 296 | 312 | 1.292636 |  | 0.5213315 | 2.479489 | 0 | 0.4375902 | 2.953986 | 0 | 1.218928 | 1.060469 | 0 | 0.9027152 | 1.431942 | 0
Deng [9] | 34.37 | 27.496 | 2.173126 | 0.34 | 10.01 | 219.5 | 297.5 | 112 | 40 | 0.3571429 | 0.3571429 | 0.8571429 | 940 | 8.392857 | 176 | 192 | 0.7291621 |  | 0.2626987 | 2.775659 | 0 | 1.004554 | 0.7258565 | 1 | 0.6701595 | 1.088043 | 0 | 0.3878969 | 1.879783 | 0
Deng [9] | 34.37 | 27.496 | 2.173126 | 0.42 | 6.82 | 219.5 | 311 | 112 | 60 | 0.5357143 | 0.5357143 | 0.8571429 | 740 | 6.607143 | 216 | 232 | 1.06625 |  | 0.4059929 | 2.626278 | 0 | 0.788106 | 1.352928 | 0 | 0.8897771 | 1.198334 | 0 | 0.5420026 | 1.967242 | 0
Deng [9] | 34.37 | 27.496 | 2.173126 | 0.18 | 4.95 | 219.5 | 297.5 | 112 | 80 | 0.7142857 | 0.7142857 | 0.8571429 | 340 | 3.035714 | 256 | 272 | 2.042484 |  | 0.455473 | 4.484313 | 0 | 0.5538416 | 3.687848 | 0 | 1.20946 | 1.688756 | 0 | 0.7534324 | 2.710905 | 0
Deng [9] | 34.37 | 27.496 | 2.173126 | 0.26 | 3.75 | 219.5 | 311 | 112 | 100 | 0.8928571 | 0.8928571 | 0.8571429 | 540 | 4.821429 | 296 | 312 | 0.6400061 |  | 0.4560462 | 1.40338 | 0 | 0.3847366 | 1.663491 | 0 | 1.226578 | 0.5217819 | 1 | 0.7903444 | 0.8097812 | 1
Song [10] | 49.58 | 39.664 | 3.002607 | 0.34 | 3.256818 | 320.3 | 274.1 | 100 | 60 | 0.6 | 0.66 | 0.68 | 540 | 5.4 | 200 | 220 | 1.14 |  | 0.6309106 | 1.806912 | 0 | 0.9736769 | 1.17082 | 0 | 0.9790311 | 1.164417 | 0 | 0.850525 | 1.340349 | 0
Song [10] | 40.24 | 32.192 | 2.509395 | 0.34 | 3.256818 | 320.3 | 274.1 | 100 | 60 | 0.6 | 0.66 | 0.68 | 540 | 5.4 | 200 | 220 | 1.1 |  | 0.5272766 | 2.086191 | 0 | 0.8137397 | 1.351784 | 0 | 0.9917559 | 1.109144 | 0 | 0.7108169 | 1.547515 | 0
Song [10] | 59.73 | 47.784 | 3.496178 | 0.34 | 3.256818 | 320.3 | 274.1 | 100 | 60 | 0.6 | 0.66 | 0.68 | 540 | 5.4 | 200 | 220 | 1.21 |  | 0.7346204 | 1.647109 | 0 | 1.133731 | 1.067273 | 0 | 0.9662969 | 1.252203 | 0 | 0.9903351 | 1.221809 | 0
Song [10] | 65.96 | 52.768 | 3.782391 | 0.34 | 3.256818 | 320.3 | 274.1 | 100 | 60 | 0.6 | 0.66 | 0.68 | 540 | 5.4 | 200 | 220 | 1.23 |  | 0.7947596 | 1.547638 | 0 | 1.226543 | 1.002818 | 0 | 0.9589127 | 1.282703 | 0 | 1.071408 | 1.148022 | 0
Song [10] | 49.58 | 39.664 | 3.002607 | 0.34 | 3.256818 | 320.3 | 274.1 | 100 | 40 | 0.4 | 0.46 | 0.68 | 540 | 5.4 | 160 | 180 | 1 |  | 0.4102617 | 2.437469 | 0 | 1.269734 | 0.7875666 | 1 | 0.8467911 | 1.180929 | 0 | 0.7032171 | 1.422036 | 0
Song [10] | 49.58 | 39.664 | 3.002607 | 0.34 | 4.975694 | 320.3 | 274.1 | 100 | 80 | 0.8 | 0.86 | 0.68 | 540 | 5.4 | 240 | 260 | 1.28 |  | 0.6309106 | 2.028813 | 0 | 0.6776199 | 1.888965 | 0 | 1.111271 | 1.151834 | 0 | 0.9978328 | 1.28278 | 0
Song [10] | 49.58 | 39.664 | 3.002607 | 0.34 | 2.296474 | 320.3 | 274.1 | 100 | 100 | 1 | 1.06 | 0.68 | 540 | 5.4 | 280 | 300 | 1.35 |  | 0.6309106 | 2.139764 | 0 | 0.3815628 | 3.53808 | 0 | 1.243511 | 1.085636 | 0 | 1.145141 | 1.178894 | 0
Song [10] | 49.58 | 39.664 | 3.002607 | 0.34 | 1.705952 | 320.3 | 274.1 | 100 | 60 | 0.6 | 0.66 | 0.68 | 340 | 3.4 | 200 | 220 | 1.39 |  | 0.6309106 | 2.203165 | 0 | 0.9370451 | 1.483386 | 0 | 1.092431 | 1.272391 | 0 | 0.9412037 | 1.476832 | 0
Song [10] | 49.58 | 39.664 | 3.002607 | 0.34 | 3.256818 | 320.3 | 274.1 | 100 | 60 | 0.6 | 0.66 | 0.68 | 440 | 4.4 | 200 | 220 | 1.26 |  | 0.6309106 | 1.997113 | 0 | 0.955361 | 1.318873 | 0 | 1.035731 | 1.216532 | 0 | 0.8958643 | 1.406463 | 0
Song [10] | 49.58 | 39.664 | 3.002607 | 0.34 | 3.256818 | 320.3 | 274.1 | 100 | 60 | 0.6 | 0.66 | 0.68 | 640 | 6.4 | 200 | 220 | 0.93 |  | 0.6309106 | 1.47406 | 0 | 0.9919928 | 0.9375068 | 1 | 0.9223311 | 1.008315 | 0 | 0.8051856 | 1.155013 | 0
Song [10] | 49.58 | 39.664 | 3.002607 | 0.18 | 3.256818 | 320.3 | 274.1 | 100 | 60 | 0.6 | 0.66 | 0.68 | 540 | 5.4 | 200 | 220 | 1.01 |  | 0.6293267 | 1.60489 | 0 | 0.977722 | 1.033013 | 0 | 0.9784389 | 1.032257 | 0 | 0.8496458 | 1.188731 | 0
Song [10] | 49.58 | 39.664 | 3.002607 | 0.26 | 3.256818 | 320.3 | 274.1 | 100 | 60 | 0.6 | 0.66 | 0.68 | 540 | 5.4 | 200 | 220 | 0.98 |  | 0.6301187 | 1.555263 | 0 | 0.9756994 | 1.004408 | 0 | 0.978735 | 1.001292 | 0 | 0.8500854 | 1.152825 | 0
Song [10] | 49.58 | 39.664 | 3.002607 | 0.42 | 3.256818 | 320.3 | 274.1 | 100 | 60 | 0.6 | 0.66 | 0.68 | 540 | 5.4 | 200 | 220 | 1.21 |  | 0.6317026 | 1.915458 | 0 | 0.9716543 | 1.245299 | 0 | 0.9793272 | 1.235542 | 0 | 0.8509645 | 1.421916 | 0
Liu et al. [11] | 32.14 | 25.712 | 2.038448 | 0.2 | 7.662031 | 348 | 354 | 112 | 55 | 0.4910714 | 0.4910714 | 0.8571429 | 740 | 6.607143 | 206 | 222 | 0.827 |  | 0.3456273 | 2.392751 | 0 | 0.7879037 | 1.049621 | 0 | 0.8629197 | 0.9583743 | 1 | 0.4852688 | 1.70421 | 0
Liu et al. [11] | 34.38 | 27.504 | 2.173721 | 0.2 | 7.662031 | 348 | 354 | 112 | 55 | 0.4910714 | 0.4910714 | 0.8571429 | 540 | 4.821429 | 206 | 222 | 0.972 |  | 0.3685633 | 2.637267 | 0 | 0.8165114 | 1.19043 | 0 | 0.9606796 | 1.011784 | 0 | 0.5760843 | 1.687253 | 0
Liu et al. [11] | 29.49 | 23.592 | 1.872359 | 0.2 | 10.36932 | 348 | 354 | 112 | 40 | 0.3571429 | 0.3571429 | 0.8571429 | 740 | 6.607143 | 176 | 192 | 0.702 |  | 0.2253111 | 3.115692 | 0 | 0.8473326 | 0.8284822 | 1 | 0.7786512 | 0.901559 | 1 | 0.384218 | 1.827088 | 0
Liu et al. [11] | 33.42 | 26.736 | 2.116277 | 0.2 | 5.891848 | 348 | 354 | 112 | 70 | 0.625 | 0.625 | 0.8571429 | 740 | 6.607143 | 236 | 252 | 0.977 |  | 0.4436974 | 2.201951 | 0 | 0.6782553 | 1.440461 | 0 | 0.9494653 | 1.029 | 0 | 0.573322 | 1.704104 | 0
Liu et al. [11] | 45.12 | 36.096 | 2.772581 | 0.2 | 7.662031 | 348 | 354 | 112 | 55 | 0.4910714 | 0.4910714 | 0.8571429 | 740 | 6.607143 | 206 | 222 | 1.219 |  | 0.4701026 | 2.593051 | 0 | 1.071662 | 1.137486 | 0 | 0.843979 | 1.444349 | 0 | 0.660035 | 1.846872 | 0
Liu et al. [11] | 21.6 | 17.28 | 1.324809 | 0.2 | 7.662031 | 348 | 354 | 112 | 55 | 0.4910714 | 0.4910714 | 0.8571429 | 740 | 6.607143 | 206 | 222 | 0.732 |  | 0.2246268 | 3.258738 | 0 | 0.5120669 | 1.429501 | 0 | 0.8813316 | 0.8305614 | 1 | 0.3153813 | 2.321 | 0
Liu et al. [11] | 28.33 | 22.664 | 1.79731 | 0.25 | 7.662031 | 348 | 354 | 112 | 55 | 0.4910714 | 0.4910714 | 0.8571429 | 740 | 6.607143 | 206 | 222 | 0.847 |  | 0.3050942 | 2.776192 | 0 | 0.6939419 | 1.220563 | 0 | 0.8693261 | 0.9743179 | 1 | 0.4280283 | 1.978841 | 0
Liu et al. [11] | 28.33 | 22.664 | 1.79731 | 0.3 | 7.662031 | 348 | 354 | 112 | 55 | 0.4910714 | 0.4910714 | 0.8571429 | 740 | 6.607143 | 206 | 222 | 1.097 |  | 0.3054471 | 3.591457 | 0 | 0.6931852 | 1.58255 | 0 | 0.8695111 | 1.261628 | 0 | 0.4281928 | 2.56193 | 0
Liu et al. [11] | 29.23 | 23.384 | 1.85567 | 0.2 | 7.662031 | 348 | 354 | 112 | 55 | 0.4910714 | 0.4910714 | 0.8571429 | 940 | 8.392857 | 206 | 222 | 0.755 |  | 0.3146366 | 2.399594 | 0 | 0.7374697 | 1.023771 | 0 | 0.7663853 | 0.9851441 | 1 | 0.3917202 | 1.927396 | 0
Liu [12] | 29.6 | 23.68 | 1.879397 | 0.2644927 | 4.217284 | 306 | 306 | 256.54 | 96.73 | 0.3770562 | 0.4800226 | 0.7940672 | 600 | 2.338817 | 450 | 450 | 0.699 |  | 0.2403877 | 2.907802 | 0 | 0.7821132 | 0.8937325 | 1 | 1.033889 | 0.676088 | 1 | 0.5161949 | 1.35414 | 0
Liu [12] | 29.6 | 23.68 | 1.879397 | 0.2644927 | 4.217284 | 306 | 306 | 256.54 | 96.73 | 0.3770562 | 0.4800226 | 0.7940672 | 600 | 2.338817 | 450 | 450 | 0.735 |  | 0.2403877 | 3.05756 | 0 | 0.7821132 | 0.9397617 | 1 | 1.033889 | 0.710908 | 1 | 0.5161949 | 1.423881 | 0
Liu [12] | 36.5 | 29.2 | 2.297974 | 0.2644927 | 4.217284 | 306 | 306 | 256.54 | 96.73 | 0.3770562 | 0.4800226 | 0.7940672 | 1060 | 4.131909 | 450 | 450 | 0.747 |  | 0.2939266 | 2.541451 | 0 | 0.9814393 | 0.761127 | 1 | 0.9214215 | 0.8107039 | 1 | 0.5689418 | 1.312964 | 0
Liu [12] | 36.5 | 29.2 | 2.297974 | 0.2644927 | 4.217284 | 306 | 306 | 256.54 | 96.73 | 0.3770562 | 0.4800226 | 0.7940672 | 1060 | 4.131909 | 450 | 450 | 0.788 |  | 0.2939266 | 2.680942 | 0 | 0.9814393 | 0.8029024 | 1 | 0.9214215 | 0.8552004 | 1 | 0.5689418 | 1.385027 | 0
Liu [12] | 29.6 | 23.68 | 1.879397 | 0.2644927 | 4.217284 | 306 | 306 | 256.54 | 96.73 | 0.3770562 | 0.4800226 | 0.7940672 | 1524 | 5.940594 | 450 | 450 | 0.696 |  | 0.2403877 | 2.895322 | 0 | 0.8234051 | 0.8452704 | 1 | 0.8296683 | 0.8388895 | 1 | 0.4139804 | 1.681239 | 0
Liu [12] | 29.6 | 23.68 | 1.879397 | 0.2644927 | 4.217284 | 306 | 306 | 256.54 | 96.73 | 0.3770562 | 0.4800226 | 0.7940672 | 1525 | 5.944492 | 450 | 450 | 0.688 |  | 0.2403877 | 2.862043 | 0 | 0.8234498 | 0.8355093 | 1 | 0.8294473 | 0.829468 | 1 | 0.4138698 | 1.662359 | 0
Liu [12] | 29.6 | 23.68 | 1.879397 | 0.4128117 | 4.217284 | 306 | 306 | 258.32 | 96.73 | 0.374458 | 0.5874497 | 0.567126 | 1060 | 4.103438 | 450 | 450 | 0.552 |  | 0.2396879 | 2.302995 | 0 | 0.8024036 | 0.6879331 | 1 | 0.9326661 | 0.5918517 | 1 | 0.4654292 | 1.186002 | 0
Liu [12] | 29.6 | 23.68 | 1.879397 | 0.4128117 | 4.217284 | 306 | 306 | 258.32 | 96.73 | 0.374458 | 0.5874497 | 0.567126 | 1060 | 4.103438 | 450 | 450 | 0.552 |  | 0.2396879 | 2.302995 | 0 | 0.8024036 | 0.6879331 | 1 | 0.9326661 | 0.5918517 | 1 | 0.4654292 | 1.186002 | 0
Liu [12] | 29.6 | 23.68 | 1.879397 | 0.4128117 | 4.217284 | 306 | 306 | 256.54 | 96.73 | 0.3770562 | 0.4800226 | 0.7940672 | 1060 | 4.131909 | 450 | 450 | 0.683 |  | 0.2414824 | 2.828363 | 0 | 0.8003227 | 0.8534057 | 1 | 0.9327697 | 0.7322279 | 1 | 0.465819 | 1.466235 | 0
Liu [12] | 29.6 | 23.68 | 1.879397 | 0.4128117 | 4.217284 | 306 | 306 | 256.54 | 96.73 | 0.3770562 | 0.4800226 | 0.7940672 | 1060 | 4.131909 | 450 | 450 | 0.556 |  | 0.2414824 | 2.302445 | 0 | 0.8003227 | 0.6947198 | 1 | 0.9327697 | 0.5960743 | 1 | 0.465819 | 1.193597 | 0
Liu [12] | 36.5 | 29.2 | 2.297974 | 0.4128117 | 4.217284 | 306 | 306 | 269.24 | 96.73 | 0.3592705 | 0.3550178 | 0.9613356 | 1060 | 3.937008 | 450 | 450 | 0.571 |  | 0.2802449 | 2.037503 | 0 | 0.9959869 | 0.5733007 | 1 | 0.9212614 | 0.6198024 | 1 | 0.5663029 | 1.008294 | 0
Liu [12] | 36.5 | 29.2 | 2.297974 | 0.4128117 | 4.217284 | 306 | 306 | 269.24 | 96.73 | 0.3592705 | 0.3550178 | 0.9613356 | 1060 | 3.937008 | 450 | 450 | 0.604 |  | 0.2802449 | 2.155257 | 0 | 0.9959869 | 0.6064337 | 1 | 0.9212614 | 0.6556228 | 1 | 0.5663029 | 1.066567 | 0
Yao et al. [13] | 41.7 | 33.36 | 2.589529 | 0.8 | 4.545455 | 312 | 393 | 100 | 60 | 0.6 | 0.6 | 1 | 380 | 3.8 | 220 | 220 | 0.7039456 |  | 0.5480417 | 1.284475 | 0 | 0.8044216 | 0.8750954 | 1 | 1.082111 | 0.65053 | 1 | 0.7982585 | 0.8818517 | 1
Yao et al. [13] | 41.7 | 33.36 | 2.589529 | 0.8 | 2.806122 | 312 | 393 | 100 | 90 | 0.9 | 0.9 | 1 | 380 | 3.8 | 280 | 280 | 0.7745975 |  | 0.5480417 | 1.413392 | 0 | 0.4214303 | 1.83802 | 0 | 1.280471 | 0.6049317 | 1 | 0.988822 | 0.7833539 | 1
Yao et al. [13] | 41.7 | 33.36 | 2.589529 | 0.8 | 1.903114 | 312 | 393 | 100 | 120 | 1.2 | 1.2 | 1 | 380 | 3.8 | 340 | 340 | 0.8278456 |  | 0.5480417 | 1.510552 | 0 | 0.03843897 | 21.53663 | 0 | 1.478831 | 0.5597973 | 1 | 1.179385 | 0.7019297 | 1
Yao et al. [13] | 41.7 | 33.36 | 2.589529 | 1.6 | 4.545455 | 312 | 393 | 100 | 60 | 0.6 | 0.6 | 1 | 560 | 5.6 | 220 | 220 | 0.7923792 |  | 0.5548718 | 1.42804 | 0 | 0.8154116 | 0.9717537 | 1 | 0.9830118 | 0.8060729 | 1 | 0.7316662 | 1.082979 | 0
Chen et al. [14] | 61.8 | 49.44 | 3.592536 | 0.566 | 3.889583 | 334 | 323 | 140 | 50 | 0.3571429 | 0.5714286 | 0.5714286 | 400 | 2.857143 | 240 | 450 | 1.16 |  | 0.4374727 | 2.651594 | 0 | 1.532545 | 0.7569109 | 1 | 0.9482502 | 1.223306 | 0 | 0.9430408 | 1.230063 | 0
Chen et al. [14] | 72 | 57.6 | 4.049882 | 0.566 | 3.889583 | 334 | 323 | 140 | 50 | 0.3571429 | 0.5714286 | 0.5714286 | 400 | 2.857143 | 240 | 450 | 1.11 |  | 0.493165 | 2.250768 | 0 | 1.727645 | 0.6424931 | 1 | 0.9364507 | 1.185327 | 0 | 1.063094 | 1.044122 | 0
Chen et al. [14] | 81.9 | 65.52 | 4.470271 | 0.566 | 3.889583 | 334 | 323 | 140 | 50 | 0.3571429 | 0.5714286 | 0.5714286 | 400 | 2.857143 | 240 | 450 | 1.33 |  | 0.5443569 | 2.44325 | 0 | 1.906979 | 0.6974381 | 1 | 0.9256046 | 1.436899 | 0 | 1.173446 | 1.133414 | 0
Chen et al. [14] | 81.9 | 65.52 | 4.470271 | 0.6792 | 3.889583 | 334 | 323 | 140 | 50 | 0.3571429 | 0.5714286 | 0.5714286 | 250 | 1.785714 | 240 | 300 | 1.36 |  | 0.5463441 | 2.489274 | 0 | 1.873502 | 0.7259133 | 1 | 0.9867736 | 1.378229 | 0 | 1.246695 | 1.090884 | 0
Bai et al. [15] | 32.4 | 25.92 | 2.054376 | 0.24 | 5.26 | 341.01 | 315.15 | 100 | 50 | 0.5 | 0.5 | 1 | 500 | 5 | 200 | 200 | 0.91 |  | 0.3553916 | 2.560556 | 0 | 0.7641851 | 1.190811 | 0 | 0.9596853 | 0.9482275 | 1 | 0.5435657 | 1.674131 | 0
Bai et al. [15] | 29.6 | 23.68 | 1.879397 | 0.24 | 5.26 | 341.01 | 315.15 | 100 | 50 | 0.5 | 0.5 | 1 | 500 | 5 | 200 | 200 | 0.89 |  | 0.3251216 | 2.737437 | 0 | 0.6990967 | 1.273071 | 0 | 0.9641998 | 0.9230452 | 1 | 0.4972683 | 1.789778 | 0
Bai et al. [15] | 28.4 | 22.72 | 1.801882 | 0.24 | 5.26 | 341.01 | 315.15 | 100 | 50 | 0.5 | 0.5 | 1 | 500 | 5 | 200 | 200 | 0.76 |  | 0.3117121 | 2.438147 | 0 | 0.6702628 | 1.133884 | 0 | 0.9661997 | 0.7865869 | 1 | 0.4767586 | 1.594098 | 0
Bai et al. [15] | 31.9 | 25.52 | 2.02369 | 0.32 | 5.26 | 341.01 | 315.15 | 100 | 50 | 0.5 | 0.5 | 1 | 500 | 5 | 200 | 200 | 0.88 |  | 0.3507189 | 2.509132 | 0 | 0.7514074 | 1.171136 | 0 | 0.9607731 | 0.915929 | 1 | 0.5357428 | 1.642579 | 0
Bai et al. [15] | 32.4 | 25.92 | 2.054376 | 0.19 | 5.26 | 341.01 | 315.15 | 100 | 50 | 0.5 | 0.5 | 1 | 500 | 5 | 200 | 200 | 0.75 |  | 0.3549882 | 2.112746 | 0 | 0.76505 | 0.9803281 | 1 | 0.9595003 | 0.7816569 | 1 | 0.5433777 | 1.380255 | 0
Bai et al. [15] | 32.4 | 25.92 | 2.054376 | 0.16 | 5.26 | 341.01 | 315.15 | 100 | 50 | 0.5 | 0.5 | 1 | 500 | 5 | 200 | 200 | 0.85 |  | 0.3547462 | 2.396079 | 0 | 0.765569 | 1.110285 | 0 | 0.9593893 | 0.8859803 | 1 | 0.5432649 | 1.564614 | 0
Bai et al. [15] | 32.4 | 25.92 | 2.054376 | 0 | 5.26 | 341.01 | — | 100 | 50 | 0.5 | 0.5 | 1 | 500 | 5 | 200 | 200 | 0.95 |  | 0.3534554 | 2.687751 | 0 | 0.7683366 | 1.236437 | 0 | 0.9587971 | 0.9908249 | 1 | 0.5426634 | 1.750625 | 0
Bai et al. [15] | 32.4 | 25.92 | 2.054376 | 0.24 | 3.652778 | 341.01 | 315.15 | 100 | 70 | 0.7 | 0.7 | 1 | 500 | 5 | 240 | 240 | 0.95 |  | 0.4309902 | 2.204227 | 0 | 0.5616237 | 1.691524 | 0 | 1.091925 | 0.8700229 | 1 | 0.6443534 | 1.474346 | 0
Bai et al. [15] | 32.4 | 25.92 | 2.054376 | 0.24 | 2.683673 | 341.01 | 315.15 | 100 | 90 | 0.9 | 0.9 | 1 | 500 | 5 | 280 | 280 | 1.18 |  | 0.4309902 | 2.737882 | 0 | 0.3590622 | 3.286339 | 0 | 1.224165 | 0.9639221 | 1 | 0.7451411 | 1.583593 | 0
Bai et al. [15] | 32.4 | 25.92 | 2.054376 | 0.24 | 2.0546875 | 341.01 | 315.15 | 100 | 110 | 1.1 | 1.1 | 1 | 500 | 5 | 320 | 320 | 1.28 |  | 0.4309902 | 2.969905 | 0 | 0.1565007 | 8.178876 | 0 | 1.356405 | 0.9436707 | 1 | 0.8459287 | 1.51313 | 0
Bai et al. [15] | 32.4 | 25.92 | 2.054376 | 0.24 | 5.26 | 341.01 | 315.15 | 100 | 50 | 0.5 | 0.5 | 1 | 400 | 4 | 200 | 200 | 0.8 |  | 0.3553916 | 2.251038 | 0 | 0.7516534 | 1.06432 | 0 | 1.016385 | 0.787103 | 1 | 0.5745868 | 1.392305 | 0
Bai et al. [15] | 32.4 | 25.92 | 2.054376 | 0.24 | 5.26 | 341.01 | 315.15 | 100 | 50 | 0.5 | 0.5 | 1 | 600 | 6 | 200 | 200 | 0.78 |  | 0.3553916 | 2.194762 | 0 | 0.7767168 | 1.004227 | 0 | 0.9029853 | 0.8638014 | 1 | 0.5125446 | 1.521819 | 0
Bai et al. [15] | 32.4 | 25.92 | 2.054376 | 0.24 | 5.26 | 341.01 | 315.15 | 100 | 50 | 0.5 | 0.5 | 1 | 700 | 7 | 200 | 200 | 0.8 |  | 0.3553916 | 2.251038 | 0 | 0.7892485 | 1.013622 | 0 | 0.8462853 | 0.9453076 | 1 | 0.4815235 | 1.661393 | 0
Bai et al. [15] | 49.6 | 39.68 | 3.003618 | 0.24 | 5.26 | 341.01 | 315.15 | 100 | 50 | 0.5 | 0.5 | 1 | 500 | 5 | 200 | 200 | 1.02 |  | 0.5196033 | 1.963036 | 0 | 1.117283 | 0.9129286 | 1 | 0.9351949 | 1.090682 | 0 | 0.7947249 | 1.283463 | 0
Ming et al. [16] | 40.24 | 32.192 | 2.509395 | 0.34 | 3.256818 | 312.2 | 271.4 | 100 | 60 | 0.6 | 0.66 | 0.68 | 540 | 5.4 | 200 | 220 | 1.1 |  | 0.5272766 | 2.086191 | 0 | 0.8137397 | 1.351784 | 0 | 0.9917559 | 1.109144 | 0 | 0.7108169 | 1.547515 | 0
Ming et al. [16] | 59.73 | 47.784 | 3.496178 | 0.34 | 3.256818 | 312.2 | 271.4 | 100 | 60 | 0.6 | 0.66 | 0.68 | 540 | 5.4 | 200 | 220 | 1.21 |  | 0.7346204 | 1.647109 | 0 | 1.133731 | 1.067273 | 0 | 0.9662969 | 1.252203 | 0 | 0.9903351 | 1.221809 | 0
Ming et al. [16] | 65.96 | 52.768 | 3.782391 | 0.34 | 3.256818 | 312.2 | 271.4 | 100 | 60 | 0.6 | 0.66 | 0.68 | 540 | 5.4 | 200 | 220 | 1.23 |  | 0.7947596 | 1.547638 | 0 | 1.226543 | 1.002818 | 0 | 0.9589127 | 1.282703 | 0 | 1.071408 | 1.148022 | 0
Ming et al. [16] | 49.58 | 39.664 | 3.002607 | 0.34 | 4.975694 | 312.2 | 271.4 | 100 | 40 | 0.4 | 0.46 | 0.68 | 540 | 5.4 | 160 | 180 | 1 |  | 0.4102617 | 2.437469 | 0 | 1.269734 | 0.7875666 | 1 | 0.8467911 | 1.180929 | 0 | 0.7032171 | 1.422036 | 0
Ming et al. [16] | 49.58 | 39.664 | 3.002607 | 0.34 | 2.296474 | 312.2 | 271.4 | 100 | 80 | 0.8 | 0.86 | 0.68 | 540 | 5.4 | 240 | 260 | 1.28 |  | 0.6309106 | 2.028813 | 0 | 0.6776199 | 1.888965 | 0 | 1.111271 | 1.151834 | 0 | 0.9978328 | 1.28278 | 0
Ming et al. [16] | 49.58 | 39.664 | 3.002607 | 0.34 | 1.705952 | 312.2 | 271.4 | 100 | 100 | 1 | 1.06 | 0.68 | 540 | 5.4 | 280 | 300 | 1.35 |  | 0.6309106 | 2.139764 | 0 | 0.3815628 | 3.53808 | 0 | 1.243511 | 1.085636 | 0 | 1.145141 | 1.178894 | 0
Ming et al. [16] | 49.58 | 39.664 | 3.002607 | 0.34 | 3.256818 | 312.2 | 271.4 | 100 | 60 | 0.6 | 0.66 | 0.68 | 340 | 3.4 | 200 | 220 | 1.39 |  | 0.6309106 | 2.203165 | 0 | 0.9370451 | 1.483386 | 0 | 1.092431 | 1.272391 | 0 | 0.9412037 | 1.476832 | 0
Ming et al. [16] | 49.58 | 39.664 | 3.002607 | 0.34 | 3.256818 | 312.2 | 271.4 | 100 | 60 | 0.6 | 0.66 | 0.68 | 440 | 4.4 | 200 | 220 | 1.26 |  | 0.6309106 | 1.997113 | 0 | 0.955361 | 1.318873 | 0 | 1.035731 | 1.216532 | 0 | 0.8958643 | 1.406463 | 0
Ming et al. [16] | 49.58 | 39.664 | 3.002607 | 0.34 | 3.256818 | 312.2 | 271.4 | 100 | 60 | 0.6 | 0.66 | 0.68 | 640 | 6.4 | 200 | 220 | 0.93 |  | 0.6309106 | 1.47406 | 0 | 0.9919928 | 0.9375068 | 1 | 0.9223311 | 1.008315 | 0 | 0.8051856 | 1.155013 | 0
Ming et al. [16] | 49.58 | 39.664 | 3.002607 | 0.18 | 3.256818 | 312.2 | 271.4 | 100 | 60 | 0.6 | 0.66 | 0.68 | 540 | 5.4 | 200 | 220 | 1.01 |  | 0.6293267 | 1.60489 | 0 | 0.977722 | 1.033013 | 0 | 0.9784389 | 1.032257 | 0 | 0.8496458 | 1.188731 | 0
Ming et al. [16] | 49.58 | 39.664 | 3.002607 | 0.26 | 3.256818 | 312.2 | 271.4 | 100 | 60 | 0.6 | 0.66 | 0.68 | 540 | 5.4 | 200 | 220 | 0.98 |  | 0.6301187 | 1.555263 | 0 | 0.9756994 | 1.004408 | 0 | 0.978735 | 1.001292 | 0 | 0.8500854 | 1.152825 | 0
Ming et al. [16] | 49.58 | 39.664 | 3.002607 | 0.42 | 3.256818 | 312.2 | 271.4 | 100 | 60 | 0.6 | 0.66 | 0.68 | 540 | 5.4 | 200 | 220 | 1.21 |  | 0.6317026 | 1.915458 | 0 | 0.9716543 | 1.245299 | 0 | 0.9793272 | 1.235542 | 0 | 0.8509645 | 1.421916 | 0
Chen et al. [17] | 75.01 | 60.008 | 4.179921 | 0.1178 | 3.5825 | 330 | 0 | 100 | 50 | 0.5 | 0.66 | 0.68 | 400 | 4 | 200 | 200 | 0.895 |  | 0.721089 | 1.241178 | 0 | 1.533647 | 0.5835764 | 1 | 0.961094 | 0.9312304 | 1 | 1.168144 | 0.7661727 | 1
Chen et al. [17] | 70.52 | 56.416 | 3.985173 | 0.1178 | 3.5825 | 330 | 0 | 100 | 50 | 0.5 | 0.66 | 0.68 | 400 | 4 | 200 | 200 | 1.057 |  | 0.6874926 | 1.537471 | 0 | 1.462192 | 0.7228871 | 1 | 0.9661185 | 1.094069 | 0 | 1.113719 | 0.9490727 | 1
Chen et al. [17] | 79.44 | 63.552 | 4.367716 | 0.1178 | 3.5825 | 330 | 0 | 100 | 50 | 0.5 | 0.66 | 0.68 | 400 | 4 | 200 | 200 | 1.099 |  | 0.753486 | 1.458554 | 0 | 1.60255 | 0.6857818 | 1 | 0.9562489 | 1.149282 | 0 | 1.220626 | 0.9003575 | 1
Chen et al. [17] | 75.01 | 60.008 | 4.179921 | 0.0785 | 3.5825 | 330 | 0 | 100 | 50 | 0.5 | 0.66 | 0.68 | 400 | 4 | 200 | 200 | 1.002 |  | 0.7204439 | 1.390809 | 0 | 1.53503 | 0.652756 | 1 | 0.9609486 | 1.04272 | 0 | 1.167843 | 0.8579918 | 1
Chen et al. [17] | 75.01 | 60.008 | 4.179921 | 0.157 | 3.5825 | 330 | 0 | 100 | 50 | 0.5 | 0.66 | 0.68 | 400 | 4 | 200 | 200 | 0.976 |  | 0.7217324 | 1.352302 | 0 | 1.532267 | 0.6369646 | 1 | 0.9612391 | 1.015356 | 0 | 1.168444 | 0.8352991 | 1
Chen et al. [17] | 75.01 | 60.008 | 4.179921 | 0.1178 | 5.59765625 | 330 | 0 | 100 | 30 | 0.3 | 0.46 | 0.68 | 400 | 4 | 160 | 160 | 0.733 |  | 0.4138648 | 1.77111 | 0 | 1.945787 | 0.3767113 | 1 | 0.828854 | 0.8843535 | 1 | 0.963077 | 0.7611022 | 1
Chen et al. [17] | 75.01 | 60.008 | 4.179921 | 0.1178 | 2.487847 | 330 | 0 | 100 | 70 | 0.7 | 0.86 | 0.68 | 400 | 4 | 240 | 240 | 1.15 |  | 0.8752268 | 1.313945 | 0 | 1.121507 | 1.025406 | 0 | 1.093334 | 1.051829 | 0 | 1.373211 | 0.8374534 | 1
Chen et al. [17] | 75.01 | 60.008 | 4.179921 | 0.1178 | 3.5825 | 330 | 0 | 100 | 50 | 0.5 | 0.66 | 0.68 | 300 | 3 | 200 | 200 | 0.936 |  | 0.721089 | 1.298037 | 0 | 1.508149 | 0.6206282 | 1 | 1.017794 | 0.919636 | 1 | 1.231261 | 0.7601964 | 1
Chen et al. [17] | 75.01 | 60.008 | 4.179921 | 0.1178 | 3.5825 | 330 | 0 | 100 | 50 | 0.5 | 0.66 | 0.68 | 450 | 4.5 | 200 | 200 | 1.044 |  | 0.721089 | 1.44781 | 0 | 1.546396 | 0.6751183 | 1 | 0.932744 | 1.119278 | 0 | 1.136585 | 0.9185407 | 1
Yang [19] | 44.25 | 35.4 | 2.726601 | 0.2 | 10.5 | 351.9319 | 291 | 112 | 40 | 0.3571429 | 0.3571429 | 0.8571429 | 540 | 4.821429 | 176 | 192 | 0.6033 |  | 0.3281067 | 1.838731 | 0 | 1.204218 | 0.5009891 | 1 | 0.8578617 | 0.7032602 | 1 | 0.6330338 | 0.9530296 | 1
Yang [19] | 44.25 | 35.4 | 2.726601 | 0.25 | 7.74 | 351.9319 | 291 | 112 | 55 | 0.4910714 | 0.4910714 | 0.8571429 | 740 | 6.607143 | 206 | 222 | 0.8783 |  | 0.4628419 | 1.897624 | 0 | 1.052742 | 0.8342977 | 1 | 0.8453504 | 1.038977 | 0 | 0.6493386 | 1.352607 | 0
Yang [19] | 44.25 | 35.4 | 2.726601 | 0.3 | 5.95 | 351.9319 | 360 | 112 | 70 | 0.625 | 0.7589286 | 0.8571429 | 940 | 8.392857 | 266 | 282 | 1.0221 |  | 0.5725565 | 1.785151 | 0 | 0.9012656 | 1.134072 | 0 | 0.832839 | 1.227248 | 0 | 0.6656434 | 1.535507 | 0
Yang [19] | 44.25 | 35.4 | 2.726601 | 0.35 | 4.71 | 351.9319 | 360 | 112 | 85 | 0.7589286 | 0.7589286 | 0.8571429 | 1140 | 10.17857 | 266 | 282 | 1.3386 |  | 0.573006 | 2.336101 | 0 | 0.7497894 | 1.785301 | 0 | 0.8203276 | 1.631787 | 0 | 0.6819482 | 1.962906 | 0
Yang [19] | 48.4 | 38.72 | 2.942628 | 0.35 | 10.5 | 351.9319 | 360 | 112 | 40 | 0.3571429 | 0.3571429 | 0.8571429 | 740 | 6.607143 | 176 | 192 | 0.9699 |  | 0.3558357 | 2.725696 | 0 | 1.327964 | 0.730366 | 1 | 0.7515934 | 1.290458 | 0 | 0.6046506 | 1.604067 | 0
Yang [19] | 48.4 | 38.72 | 2.942628 | 0.3 | 7.74 | 351.9319 | 360 | 112 | 55 | 0.4910714 | 0.4910714 | 0.8571429 | 540 | 4.821429 | 206 | 222 | 1.0763 |  | 0.5000904 | 2.152211 | 0 | 1.102857 | 0.9759195 | 1 | 0.9412119 | 1.143526 | 0 | 0.7804005 | 1.379164 | 0
Yang [19] | 48.4 | 38.72 | 2.942628 | 0.25 | 5.95 | 351.9319 | 291 | 112 | 70 | 0.625 | 0.7589286 | 0.8571429 | 1140 | 10.17857 | 266 | 282 | 1.0602 |  | 0.6174348 | 1.717104 | 0 | 1.005965 | 1.053914 | 0 | 0.7258304 | 1.460672 | 0 | 0.6387668 | 1.659761 | 0
Yang [19] | 48.4 | 38.72 | 2.942628 | 0.2 | 4.71 | 351.9319 | 291 | 112 | 85 | 0.7589286 | 0.7589286 | 0.8571429 | 940 | 8.392857 | 266 | 282 | 1.1725 |  | 0.6169497 | 1.900479 | 0 | 0.7808577 | 1.501554 | 0 | 0.915449 | 1.280792 | 0 | 0.8145167 | 1.439504 | 0
Yang [19] | 37.2 | 29.76 | 2.338266 | 0.25 | 10.5 | 351.9319 | 291 | 112 | 40 | 0.3571429 | 0.3571429 | 0.8571429 | 940 | 8.392857 | 176 | 192 | 0.5825 |  | 0.2818353 | 2.06681 | 0 | 1.082664 | 0.5380248 | 1 | 0.6655659 | 0.8751951 | 1 | 0.4169888 | 1.39692 | 0
Yang [19] | 37.2 | 29.76 | 2.338266 | 0.2 | 7.74 | 351.9319 | 291 | 112 | 55 | 0.4910714 | 0.4910714 | 0.8571429 | 1140 | 10.17857 | 206 | 222 | 0.7073 |  | 0.3964626 | 1.784027 | 0 | 0.9547304 | 0.7408374 | 1 | 0.6526844 | 1.083678 | 0 | 0.4305434 | 1.642808 | 0
Yang [19] | 37.2 | 29.76 | 2.338266 | 0.35 | 5.95 | 351.9319 | 360 | 112 | 70 | 0.625 | 0.7589286 | 0.8571429 | 540 | 4.821429 | 266 | 282 | 0.8522 |  | 0.4913958 | 1.734244 | 0 | 0.7209778 | 1.182006 | 0 | 1.045543 | 0.8150788 | 1 | 0.6971526 | 1.222401 | 0
Yang [19] | 37.2 | 29.76 | 2.338266 | 0.3 | 4.71 | 351.9319 | 360 | 112 | 85 | 0.7589286 | 0.7589286 | 0.8571429 | 740 | 6.607143 | 266 | 282 | 1.1202 |  | 0.4910103 | 2.281419 | 0 | 0.5930445 | 1.888897 | 0 | 1.032662 | 1.08477 | 0 | 0.7107072 | 1.576176 | 0
Yang [19] | 36.4 | 29.12 | 2.29219 | 0.3 | 10.5 | 351.9319 | 291 | 112 | 40 | 0.3571429 | 0.3571429 | 0.8571429 | 1140 | 10.17857 | 176 | 192 | 0.7519 |  | 0.2767317 | 2.717072 | 0 | 1.085333 | 0.6927827 | 1 | 0.5656897 | 1.329174 | 0 | 0.3471744 | 2.16577 | 0
Yang [19] | 36.4 | 29.12 | 2.29219 | 0.35 | 7.74 | 351.9319 | 360 | 112 | 55 | 0.4910714 | 0.4910714 | 0.8571429 | 940 | 8.392857 | 206 | 222 | 0.8618 |  | 0.3900005 | 2.209741 | 0 | 0.9080537 | 0.9490628 | 1 | 0.7556783 | 1.140432 | 0 | 0.4844959 | 1.778756 | 0
Yang [19] | 36.4 | 29.12 | 2.29219 | 0.2 | 5.95 | 351.9319 | 291 | 112 | 70 | 0.625 | 0.7589286 | 0.8571429 | 740 | 6.607143 | 266 | 282 | 0.8579 |  | 0.4805791 | 1.785138 | 0 | 0.7346343 | 1.167792 | 0 | 0.9449267 | 0.9079011 | 1 | 0.6209785 | 1.381529 | 0
Yang [19] | 36.4 | 29.12 | 2.29219 | 0.25 | 4.71 | 351.9319 | 360 | 112 | 85 | 0.7589286 | 0.7589286 | 0.8571429 | 540 | 4.821429 | 266 | 282 | 1.1443 |  | 0.480957 | 2.379215 | 0 | 0.5573549 | 2.05309 | 0 | 1.134915 | 1.008269 | 0 | 0.7583001 | 1.509033 | 0
[19 empty] | Avg | 1.949594 | 183 | Avg | 1.196607 | 101 | Avg | 0.8869537 | 93 | Avg | 1.262715 | 145
[19 empty] | STD | 0.794213 | 31 | STD | 1.637468 | 113 | STD | 0.3408976 | 121 | STD | 0.5099254 | 69
[20 empty] | t>p | 0.8551402 |  |  | 0.4719626 |  |  | 0.4345794 |  |  | 0.6775701
[20 empty] | t<=p | 0.1448598 |  |  | 0.5280374 |  |  | 0.5654206 |  |  | 0.3224299

## Bayesian method-RES
Source | ft | ρsv | ρs | hs | cs/hs | cv/hs | bf/hs | lb/hs | τr | Pre | Test/Pre | Pre/Test | RMSE | MAPE | SD | 0.5357816 | ln(Test/Pre) | ln(e) | ln(ft) | ln(1+ρsv) | ln(1+ρs) | ln(hs) | ln(cs/hs) | ln(cv/hs) | ln(bf/hs) | ln(lb/hs) | Post [MPa] | Test/Pre | Pre/Test | RMSE | MAPE | SD | 0.265536 | ln(Test/Pre) | ln(e) | ln(ft) | ln(1+ρs) | ln(hs) | ln(cs/hs) | ln(cv/hs) | ln(bf/hs) | ln(lb/hs) | Post [MPa] | Test/Pre | Pre/Test | RMSE | MAPE | SD | 0.2660337 | ln(Test/Pre) | ln(e) | ln(ft) | ln(1+ρs) | ln(cs/hs) | ln(cv/hs) | ln(bf/hs) | ln(lb/hs) | Post [MPa] | Test/Pre | Pre/Test | RMSE | MAPE | SD | 0.2649659 | ln(Test/Pre) | ln(e) | ln(ft) | ln(1+ρs) | ln(cv/hs) | ln(bf/hs) | ln(lb/hs) | Post [MPa] | Test/Pre | Pre/Test | RMSE | MAPE | SD | 0.2665073 | ln(Test/Pre) | ln(e) | ln(1+ρs) | ln(cv/hs) | ln(bf/hs) | ln(lb/hs) | Post [MPa] | Test/Pre | Pre/Test | RMSE | MAPE | SD | 0.2684749 | Accuratemodel [MPa] | Simpifymodel [MPa] | Test/Pre | Pre/Test | RMSE | MAPE | SD | 0.3213019 | ln(Test/Pre) | ln(e) | ln(1+ρs) | ln(bf/hs) | ln(lb/hs) | Post [MPa] | Test/Pre | Pre/Test | RMSE | MAPE | SD | 0.2851 | ln(Test/Pre) | ln(e) | ln(bf/hs) | ln(lb/hs) | Post [MPa] | Test/Pre | Pre/Test | RMSE | MAPE | SD | 0.2961519 | ln(Test/Pre) | ln(e) | ln(bf/hs) | Post [MPa] | Test/Pre | Pre/Test | RMSE | MAPE | SD | 0.3366825 | ln(Test/Pre) | ln(bf/hs) | Post [MPa] | Test/Pre | Pre/Test | RMSE | MAPE | SD | 0.5355131
Wang et al. [1] | 3.058986 | 0.0028 | 0.04373 | 320 | 0.28125 | 0.265625 | 0.40625 | 1.6875 | 0.77 | 0.9770957 | 0.7880497 | 1.268955 | 0.04288862 | 0.2689554 | 0.0711962 |  | -0.2381941 | 1 | 1.118084 | 0.002796087 | 0.04280084 | 5.768321 | -1.268511 | -1.32567 | -0.9007865 | 0.5232481 | 1.103443 | 0.697816 | 1.433043 | 0.1111841 | 0.4330425 | 0.02805843 |  | -0.2381941 | 1 | 1.118084 | 0.04280084 | 5.768321 | -1.268511 | -1.32567 | -0.9007865 | 0.5232481 | 1.10958 | 0.6939565 | 1.441012 | 0.1153143 | 0.4410125 | 0.03061758 |  | -0.2381941 | 1 | 1.118084 | 0.04280084 | -1.268511 | -1.32567 | -0.9007865 | 0.5232481 | 1.114224 | 0.6910641 | 1.447044 | 0.1184899 | 0.4470437 | 0.03315233 |  | -0.2381941 | 1 | 1.118084 | 0.04280084 | -1.32567 | -0.9007865 | 0.5232481 | 1.182869 | 0.6509598 | 1.536193 | 0.1704606 | 0.5361932 | 0.07273049 |  | -0.2381941 | 1 | 0.04280084 | -1.32567 | -0.9007865 | 0.5232481 | 1.270512 | 0.6060549 | 1.650015 | 0.2505122 | 0.6500155 | 0.1455732 |  | 1.273461 | 1.400852 | 0.5496653 | 1.819289 | 0.3979748 | 0.8192889 | 0.2479911 |  | -0.2381941 | 1 | 0.04280084 | -0.9007865 | 0.5232481 | 1.83954 | 0.418583 | 2.389013 | 1.143915 | 1.389013 | 1.218623 |  | -0.2381941 | 1 | -0.9007865 | 0.5232481 | 1.841061 | 0.4182371 | 2.390989 | 1.147172 | 1.390989 | 1.198667 |  | -0.2381941 | 1 | -0.9007865 | 2.40078 | 0.3207291 | 3.117896 | 2.659443 | 2.117896 | 3.172721 |  | -0.2381941 | -0.9007865 | 1.004584 | 0.7664864 | 1.304655 | 0.05502966 | 0.3046546 | 0.05329566
Wang et al. [1] | 3.058986 | 0.0028 | 0.04347 | 220 | 0.6363636 | 0.3863636 | 0.5909091 | 2.454545 | 1.16 | 1.168405 | 0.9928061 | 1.007246 | 7.064982e-05 | 0.007245987 | 0.2793499 |  | -0.007219861 | 1 | 1.118084 | 0.002796087 | 0.0425517 | 5.393628 | -0.4519851 | -0.9509763 | -0.5260931 | 0.8979416 | 0.9716902 | 1.193796 | 0.8376639 | 0.0354606 | 0.1623361 | 0.01065023 |  | -0.007219861 | 1 | 1.118084 | 0.0425517 | 5.393628 | -0.4519851 | -0.9509763 | -0.5260931 | 0.8979416 | 0.9756458 | 1.188956 | 0.8410739 | 0.03398648 | 0.1589261 | 0.01147205 |  | -0.007219861 | 1 | 1.118084 | 0.0425517 | -0.4519851 | -0.9509763 | -0.5260931 | 0.8979416 | 0.9852053 | 1.17742 | 0.8493149 | 0.03055318 | 0.1506851 | 0.0130601 |  | -0.007219861 | 1 | 1.118084 | 0.0425517 | -0.9509763 | -0.5260931 | 0.8979416 | 1.067284 | 1.086871 | 0.9200727 | 0.008596197 | 0.07992731 | 0.0348121 |  | -0.007219861 | 1 | 0.0425517 | -0.9509763 | -0.5260931 | 0.8979416 | 1.077439 | 1.076627 | 0.928827 | 0.006816273 | 0.07117304 | 0.03892804 |  | 1.079532 | 1.174609 | 0.9875627 | 1.012594 | 0.0002134233 | 0.01259398 | 0.09530055 |  | -0.007219861 | 1 | 0.0425517 | -0.5260931 | 0.8979416 | 1.290924 | 0.8985812 | 1.112865 | 0.01714107 | 0.1128654 | 0.02966475 |  | -0.007219861 | 1 | -0.5260931 | 0.8979416 | 1.286249 | 0.9018475 | 1.108835 | 0.01593869 | 0.1088349 | 0.03508764 |  | -0.007219861 | 1 | -0.5260931 | 1.602166 | 0.7240199 | 1.381177 | 0.1955107 | 0.3811775 | 0.001979802 |  | -0.007219861 | -0.5260931 | 1.187492 | 0.9768487 | 1.0237 | 0.0007558109 | 0.02370001 | 0.2619526
Wang et al. [1] | 3.058986 | 0.0028 | 0.04267 | 160 | 1.0625 | 0.53125 | 0.8125 | 3.375 | 1.51 | 1.397977 | 1.080132 | 0.9258125 | 0.01254917 | 0.07418746 | 0.2130692 |  | 0.07708351 | 1 | 1.118084 | 0.002796087 | 0.04178473 | 5.075174 | 0.06062462 | -0.6325226 | -0.2076394 | 1.216395 | 0.9111899 | 1.657174 | 0.6034371 | 0.3585735 | 0.3965629 | 0.01716805 |  | 0.07708351 | 1 | 1.118084 | 0.04178473 | 5.075174 | 0.06062462 | -0.6325226 | -0.2076394 | 1.216395 | 0.9134318 | 1.653106 | 0.6049217 | 0.3558936 | 0.3950783 | 0.01665251 |  | 0.07708351 | 1 | 1.118084 | 0.04178473 | 0.06062462 | -0.6325226 | -0.2076394 | 1.216395 | 0.9273216 | 1.628346 | 0.6141203 | 0.3395141 | 0.3858797 | 0.01462016 |  | 0.07708351 | 1 | 1.118084 | 0.04178473 | -0.6325226 | -0.2076394 | 1.216395 | 1.003188 | 1.505201 | 0.6643632 | 0.256858 | 0.3356368 | 0.004778885 |  | 0.07708351 | 1 | 0.04178473 | -0.6325226 | -0.2076394 | 1.216395 | 0.9607532 | 1.571683 | 0.6362604 | 0.301672 | 0.3637396 | 0.009075352 |  | 0.9623141 | 1.03942 | 1.452733 | 0.6883578 | 0.2214452 | 0.3116422 | 9.33096e-05 |  | 0.07708351 | 1 | 0.04178473 | -0.2076394 | 1.216395 | 0.9806184 | 1.539845 | 0.6494161 | 0.2802449 | 0.3505839 | 0.004288132 |  | 0.07708351 | 1 | -0.2076394 | 1.216395 | 0.9746839 | 1.54922 | 0.645486 | 0.2865633 | 0.354514 | 0.003406132 |  | 0.07708351 | 1 | -0.2076394 | 1.167702 | 1.293138 | 0.7733125 | 0.117168 | 0.2266875 | 0.0120989 |  | 0.07708351 | -0.2076394 | 1.406946 | 1.073247 | 0.9317524 | 0.01062012 | 0.06824764 | 0.218337
Liu et al. [4] | 1.898526 | 0.002 | 0.07879822 | 112 | 0.4910714 | 0.4910714 | 0.8571429 | 6.607143 | 0.827 | 0.8665296 | 0.9543817 | 1.047799 | 0.001562593 | 0.04779885 | 0.2381272 |  | -0.04669163 | 1 | 0.641078 | 0.001998003 | 0.07584766 | 4.718499 | -0.7111657 | -0.7111657 | -0.1541507 | 1.888151 | 0.7437301 | 1.111962 | 0.8993109 | 0.006933872 | 0.1006891 | 0.02717452 |  | -0.04669163 | 1 | 0.641078 | 0.07584766 | 4.718499 | -0.7111657 | -0.7111657 | -0.1541507 | 1.888151 | 0.7424526 | 1.113876 | 0.8977661 | 0.00714827 | 0.1022339 | 0.02683037 |  | -0.04669163 | 1 | 0.641078 | 0.07584766 | -0.7111657 | -0.7111657 | -0.1541507 | 1.888151 | 0.7390599 | 1.118989 | 0.8936638 | 0.007733457 | 0.1063362 | 0.02516336 |  | -0.04669163 | 1 | 0.641078 | 0.07584766 | -0.7111657 | -0.1541507 | 1.888151 | 0.7410532 | 1.115979 | 0.896074 | 0.007386858 | 0.103926 | 0.02643267 |  | -0.04669163 | 1 | 0.07584766 | -0.7111657 | -0.1541507 | 1.888151 | 0.7858531 | 1.052359 | 0.9502456 | 0.001693065 | 0.04975437 | 0.04783869 |  | 0.7871658 | 0.7542699 | 1.096424 | 0.9120555 | 0.005289663 | 0.08794446 | 0.05445567 |  | -0.04669163 | 1 | 0.07584766 | -0.1541507 | 1.888151 | 0.7970226 | 1.037612 | 0.9637517 | 0.0008986417 | 0.03624831 | 0.06192718 |  | -0.04669163 | 1 | -0.1541507 | 1.888151 | 0.7478022 | 1.105907 | 0.9042348 | 0.006272291 | 0.09576517 | 0.04015483 |  | -0.04669163 | 1 | -0.1541507 | 0.6659718 | 1.241794 | 0.8052863 | 0.02593009 | 0.1947137 | 0.02015514 |  | -0.04669163 | -0.1541507 | 0.8706536 | 0.9498611 | 1.052785 | 0.001905635 | 0.05278546 | 0.233026
Liu et al. [4] | 2.05621 | 0.002 | 0.07879822 | 112 | 0.4910714 | 0.4910714 | 0.8571429 | 4.821429 | 0.972 | 0.9637114 | 1.008601 | 0.9914726 | 6.870064e-05 | 0.008527351 | 0.277997 |  | 0.008563916 | 1 | 0.7208644 | 0.001998003 | 0.07584766 | 4.718499 | -0.7111657 | -0.7111657 | -0.1541507 | 1.57307 | 0.7378605 | 1.317322 | 0.7591157 | 0.05482131 | 0.2408843 | 0.0006077102 |  | 0.008563916 | 1 | 0.7208644 | 0.07584766 | 4.718499 | -0.7111657 | -0.7111657 | -0.1541507 | 1.57307 | 0.7367297 | 1.319344 | 0.7579524 | 0.05535212 | 0.2420476 | 0.0005753311 |  | 0.008563916 | 1 | 0.7208644 | 0.07584766 | -0.7111657 | -0.7111657 | -0.1541507 | 1.57307 | 0.7319738 | 1.327916 | 0.7530595 | 0.05761258 | 0.2469405 | 0.0003249128 |  | 0.008563916 | 1 | 0.7208644 | 0.07584766 | -0.7111657 | -0.1541507 | 1.57307 | 0.7344196 | 1.323494 | 0.7555757 | 0.05644444 | 0.2444243 | 0.0004876609 |  | 0.008563916 | 1 | 0.07584766 | -0.7111657 | -0.1541507 | 1.57307 | 0.7665238 | 1.268062 | 0.7886047 | 0.04222047 | 0.2113953 | 0.003258088 |  | 0.7677552 | 0.7348338 | 1.322748 | 0.7560018 | 0.05624782 | 0.2439982 | 0.005975857 |  | 0.008563916 | 1 | 0.07584766 | -0.1541507 | 1.57307 | 0.7746312 | 1.254791 | 0.7969456 | 0.03895446 | 0.2030544 | 0.00673149 |  | 0.008563916 | 1 | -0.1541507 | 1.57307 | 0.7173971 | 1.354898 | 0.7380629 | 0.06482262 | 0.2619371 | 0.00117065 |  | 0.008563916 | 1 | -0.1541507 | 0.7406609 | 1.312342 | 0.7619968 | 0.0535178 | 0.2380032 | 0.009737597 |  | 0.008563916 | -0.1541507 | 0.9682978 | 1.003823 | 0.9961912 | 1.370597e-05 | 0.003808804 | 0.2827094
Liu et al. [4] | 2.05621 | 0.002 | 0.106640625 | 112 | 0.3571429 | 0.3571429 | 0.8571429 | 6.607143 | 0.702 | 0.7739078 | 0.9070847 | 1.102433 | 0.005170738 | 0.1024328 | 0.1877912 |  | -0.0975194 | 1 | 0.7208644 | 0.001998003 | 0.101329 | 4.718499 | -1.029619 | -1.029619 | -0.1541507 | 1.888151 | 0.6582102 | 1.066529 | 0.9376213 | 0.00191755 | 0.06237868 | 0.04127291 |  | -0.0975194 | 1 | 0.7208644 | 0.101329 | 4.718499 | -1.029619 | -1.029619 | -0.1541507 | 1.888151 | 0.6577187 | 1.067326 | 0.9369213 | 0.001960832 | 0.06307874 | 0.04119071 |  | -0.0975194 | 1 | 0.7208644 | 0.101329 | -1.029619 | -1.029619 | -0.1541507 | 1.888151 | 0.651641 | 1.07728 | 0.9282636 | 0.002536025 | 0.07173642 | 0.03733763 |  | -0.0975194 | 1 | 0.7208644 | 0.101329 | -1.029619 | -0.1541507 | 1.888151 | 0.6530556 | 1.074947 | 0.9302786 | 0.002395556 | 0.06972139 | 0.0387247 |  | -0.0975194 | 1 | 0.101329 | -1.029619 | -0.1541507 | 1.888151 | 0.6792949 | 1.033425 | 0.9676565 | 0.0005155227 | 0.03234348 | 0.05575807 |  | 0.6806702 | 0.6029715 | 1.164234 | 0.8589337 | 0.009806652 | 0.1410663 | 0.03248486 |  | -0.0975194 | 1 | 0.101329 | -0.1541507 | 1.888151 | 0.7571377 | 0.9271762 | 1.078544 | 0.003040162 | 0.07854369 | 0.04266552 |  | -0.0975194 | 1 | -0.1541507 | 1.888151 | 0.667871 | 1.051101 | 0.9513831 | 0.001164791 | 0.04861686 | 0.06127359 |  | -0.0975194 | 1 | -0.1541507 | 0.5947872 | 1.180254 | 0.8472753 | 0.01149458 | 0.1527247 | 0.03384046 |  | -0.0975194 | -0.1541507 | 0.777591 | 0.9027883 | 1.107679 | 0.005713995 | 0.1076794 | 0.1830416
Liu et al. [4] | 2.05621 | 0.002 | 0.06059322 | 112 | 0.625 | 0.625 | 0.8571429 | 6.607143 | 0.977 | 0.951015 | 1.027323 | 0.9734033 | 0.0006752209 | 0.02659674 | 0.2592692 |  | 0.02695683 | 1 | 0.7208644 | 0.001998003 | 0.05882839 | 4.718499 | -0.4700036 | -0.4700036 | -0.1541507 | 1.888151 | 0.8548316 | 1.142915 | 0.8749555 | 0.01492513 | 0.1250445 | 0.01973788 |  | 0.02695683 | 1 | 0.7208644 | 0.05882839 | 4.718499 | -0.4700036 | -0.4700036 | -0.1541507 | 1.888151 | 0.8532487 | 1.145035 | 0.8733354 | 0.01531439 | 0.1266646 | 0.01942374 |  | 0.02695683 | 1 | 0.7208644 | 0.05882839 | -0.4700036 | -0.4700036 | -0.1541507 | 1.888151 | 0.8554417 | 1.1421 | 0.8755801 | 0.01477642 | 0.1244199 | 0.01975316 |  | 0.02695683 | 1 | 0.7208644 | 0.05882839 | -0.4700036 | -0.1541507 | 1.888151 | 0.8576005 | 1.139225 | 0.8777896 | 0.01425625 | 0.1222104 | 0.02082161 |  | 0.02695683 | 1 | 0.05882839 | -0.4700036 | -0.1541507 | 1.888151 | 0.891167 | 1.096315 | 0.9121464 | 0.007367301 | 0.08785362 | 0.03262406 |  | 0.8926312 | 0.9074074 | 1.076694 | 0.9287691 | 0.004843134 | 0.07123094 | 0.06253546 |  | 0.02695683 | 1 | 0.05882839 | -0.1541507 | 1.888151 | 0.8394129 | 1.163909 | 0.8591739 | 0.01893021 | 0.1408261 | 0.02081497 |  | 0.02695683 | 1 | -0.1541507 | 1.888151 | 0.8207118 | 1.19043 | 0.8400325 | 0.024426 | 0.1599675 | 0.0185462 |  | 0.02695683 | 1 | -0.1541507 | 0.730903 | 1.336703 | 0.7481095 | 0.06056373 | 0.2518905 | 0.007189688 |  | 0.02695683 | -0.1541507 | 0.955541 | 1.022457 | 0.9780358 | 0.0004604891 | 0.02196419 | 0.2637325
Liu et al. [4] | 2.772581 | 0.002 | 0.07879822 | 112 | 0.4910714 | 0.4910714 | 0.8571429 | 6.607143 | 1.219 | 0.843979 | 1.444349 | 0.6923536 | 0.1406407 | 0.3076464 | 0.05204567 |  | 0.3676585 | 1 | 1.019779 | 0.001998003 | 0.07584766 | 4.718499 | -0.7111657 | -0.7111657 | -0.1541507 | 1.888151 | 0.7881167 | 1.546725 | 0.6465273 | 0.1856604 | 0.3534727 | 0.007732864 |  | 0.3676585 | 1 | 1.019779 | 0.07584766 | 4.718499 | -0.7111657 | -0.7111657 | -0.1541507 | 1.888151 | 0.7880451 | 1.546866 | 0.6464685 | 0.1857221 | 0.3535315 | 0.007655861 |  | 0.3676585 | 1 | 1.019779 | 0.07584766 | -0.7111657 | -0.7111657 | -0.1541507 | 1.888151 | 0.7919662 | 1.539207 | 0.6496851 | 0.1823579 | 0.3503149 | 0.007284453 |  | 0.3676585 | 1 | 1.019779 | 0.07584766 | -0.7111657 | -0.1541507 | 1.888151 | 0.7930803 | 1.537045 | 0.6505991 | 0.1814076 | 0.3494009 | 0.00687135 |  | 0.3676585 | 1 | 0.07584766 | -0.7111657 | -0.1541507 | 1.888151 | 0.7654021 | 1.592627 | 0.6278934 | 0.2057511 | 0.3721066 | 0.01073952 |  | 0.767304 | 0.7542699 | 1.616132 | 0.6187612 | 0.215974 | 0.3812388 | 0.003592435 |  | 0.3676585 | 1 | 0.07584766 | -0.1541507 | 1.888151 | 0.7762809 | 1.570308 | 0.6368178 | 0.1960002 | 0.3631822 | 0.006096827 |  | 0.3676585 | 1 | -0.1541507 | 1.888151 | 0.7283414 | 1.673666 | 0.5974909 | 0.2407459 | 0.4025091 | 0.01131187 |  | 0.3676585 | 1 | -0.1541507 | 0.6486405 | 1.879315 | 0.5321087 | 0.32531 | 0.4678913 | 0.01721575 |  | 0.3676585 | -0.1541507 | 0.8479956 | 1.437507 | 0.6956486 | 0.1376442 | 0.3043514 | 0.05343572
Liu et al. [4] | 1.324809 | 0.002 | 0.07879822 | 112 | 0.4910714 | 0.4910714 | 0.8571429 | 6.607143 | 0.732 | 0.8813316 | 0.8305614 | 1.204005 | 0.02229991 | 0.2040049 | 0.1100758 |  | -0.1856534 | 1 | 0.2812682 | 0.001998003 | 0.07584766 | 4.718499 | -0.7111657 | -0.7111657 | -0.1541507 | 1.888151 | 0.6981864 | 1.048431 | 0.9538066 | 0.001143357 | 0.04619338 | 0.0481112 |  | -0.1856534 | 1 | 0.2812682 | 0.07584766 | 4.718499 | -0.7111657 | -0.7111657 | -0.1541507 | 1.888151 | 0.6959096 | 1.051861 | 0.9506961 | 0.001302519 | 0.04930385 | 0.04697182 |  | -0.1856534 | 1 | 0.2812682 | 0.07584766 | -0.7111657 | -0.7111657 | -0.1541507 | 1.888151 | 0.6864769 | 1.066314 | 0.93781 | 0.002072353 | 0.06219004 | 0.04111804 |  | -0.1856534 | 1 | 0.2812682 | 0.07584766 | -0.7111657 | -0.1541507 | 1.888151 | 0.6891709 | 1.062146 | 0.9414903 | 0.001834332 | 0.0585097 | 0.04326301 |  | -0.1856534 | 1 | 0.07584766 | -0.7111657 | -0.1541507 | 1.888151 | 0.7992769 | 0.9158277 | 1.091908 | 0.004526187 | 0.09190839 | 0.03117575 |  | 0.8002029 | 0.7542699 | 0.9704749 | 1.030423 | 0.0004959497 | 0.0304234 | 0.08461027 |  | -0.1856534 | 1 | 0.07584766 | -0.1541507 | 1.888151 | 0.8106373 | 0.9029933 | 1.107428 | 0.006183817 | 0.1074279 | 0.03156737 |  | -0.1856534 | 1 | -0.1541507 | 1.888151 | 0.760576 | 0.9624284 | 1.039038 | 0.0008165897 | 0.0390383 | 0.0661074 |  | -0.1856534 | 1 | -0.1541507 | 0.6773478 | 1.080686 | 0.9253385 | 0.002986865 | 0.0746615 | 0.068655 |  | -0.1856534 | -0.1541507 | 0.8855259 | 0.8266274 | 1.209735 | 0.02357021 | 0.2097349 | 0.1061314
Liu et al. [4] | 1.898526 | 0.0025 | 0.07879822 | 112 | 0.4910714 | 0.4910714 | 0.8571429 | 6.607143 | 0.847 | 0.8667147 | 0.9772535 | 1.023276 | 0.0003886693 | 0.02327591 | 0.2626621 |  | -0.02300916 | 1 | 0.641078 | 0.00249688 | 0.07584766 | 4.718499 | -0.7111657 | -0.7111657 | -0.1541507 | 1.888151 | 0.7437296 | 1.138855 | 0.8780751 | 0.01066477 | 0.1219249 | 0.02062416 |  | -0.02300916 | 1 | 0.641078 | 0.07584766 | 4.718499 | -0.7111657 | -0.7111657 | -0.1541507 | 1.888151 | 0.7426111 | 1.14057 | 0.8767546 | 0.01089704 | 0.1232454 | 0.02038849 |  | -0.02300916 | 1 | 0.641078 | 0.07584766 | -0.7111657 | -0.7111657 | -0.1541507 | 1.888151 | 0.7392178 | 1.145806 | 0.8727482 | 0.01161701 | 0.1272518 | 0.01896518 |  | -0.02300916 | 1 | 0.641078 | 0.07584766 | -0.7111657 | -0.1541507 | 1.888151 | 0.7412114 | 1.142724 | 0.875102 | 0.01119122 | 0.124898 | 0.02005321 |  | -0.02300916 | 1 | 0.07584766 | -0.7111657 | -0.1541507 | 1.888151 | 0.786021 | 1.077579 | 0.9280058 | 0.003718444 | 0.07199415 | 0.0386047 |  | 0.7873337 | 0.7542699 | 1.12294 | 0.8905194 | 0.008598866 | 0.1094806 | 0.04486824 |  | -0.02300916 | 1 | 0.07584766 | -0.1541507 | 1.888151 | 0.7971929 | 1.062478 | 0.9411958 | 0.002480752 | 0.05880419 | 0.05120981 |  | -0.02300916 | 1 | -0.1541507 | 1.888151 | 0.7479619 | 1.132411 | 0.8830719 | 0.009808545 | 0.1169281 | 0.03212116 |  | -0.02300916 | 1 | -0.1541507 | 0.666114 | 1.271554 | 0.7864392 | 0.03271975 | 0.2135608 | 0.01515895 |  | -0.02300916 | -0.1541507 | 0.8708395 | 0.9726247 | 1.028146 | 0.0005683221 | 0.02814582 | 0.2574215
Liu et al. [4] | 1.898526 | 0.003 | 0.07879822 | 112 | 0.4910714 | 0.4910714 | 0.8571429 | 6.607143 | 1.097 | 0.8668997 | 1.265429 | 0.7902459 | 0.05294613 | 0.2097541 | 0.1062939 |  | 0.2354111 | 1 | 0.641078 | 0.002995509 | 0.07584766 | 4.718499 | -0.7111657 | -0.7111657 | -0.1541507 | 1.888151 | 0.7437292 | 1.474999 | 0.6779664 | 0.1248003 | 0.3220336 | 0.003191974 |  | 0.2354111 | 1 | 0.641078 | 0.07584766 | 4.718499 | -0.7111657 | -0.7111657 | -0.1541507 | 1.888151 | 0.7427697 | 1.476905 | 0.6770918 | 0.1254791 | 0.3229082 | 0.003234713 |  | 0.2354111 | 1 | 0.641078 | 0.07584766 | -0.7111657 | -0.7111657 | -0.1541507 | 1.888151 | 0.7393756 | 1.483684 | 0.6739978 | 0.1278952 | 0.3260022 | 0.003725432 |  | 0.2354111 | 1 | 0.641078 | 0.07584766 | -0.7111657 | -0.1541507 | 1.888151 | 0.7413697 | 1.479694 | 0.6758156 | 0.1264729 | 0.3241844 | 0.003326649 |  | 0.2354111 | 1 | 0.07584766 | -0.7111657 | -0.1541507 | 1.888151 | 0.7861888 | 1.395339 | 0.7166716 | 0.09660362 | 0.2833284 | 0.0002206244 |  | 0.7875016 | 0.7542699 | 1.454386 | 0.6875751 | 0.1174639 | 0.3124249 | 7.880099e-05 |  | 0.2354111 | 1 | 0.07584766 | -0.1541507 | 1.888151 | 0.7973631 | 1.375785 | 0.7268578 | 0.0897823 | 0.2731422 | 0.0001429907 |  | 0.2354111 | 1 | -0.1541507 | 1.888151 | 0.7481216 | 1.466339 | 0.6819705 | 0.1217161 | 0.3180295 | 0.0004786319 |  | 0.2354111 | 1 | -0.1541507 | 0.6662562 | 1.646514 | 0.6073439 | 0.1855402 | 0.3926561 | 0.00313305 |  | 0.2354111 | -0.1541507 | 0.8710254 | 1.259435 | 0.7940068 | 0.0510645 | 0.2059932 | 0.1085833
Liu et al. [4] | 1.898526 | 0.002 | 0.07879822 | 112 | 0.4910714 | 0.4910714 | 0.8571429 | 8.392857 | 0.755 | 0.7652796 | 0.9865675 | 1.013615 | 0.0001056712 | 0.01361543 | 0.2726575 |  | -0.01352357 | 1 | 0.641078 | 0.001998003 | 0.07584766 | 4.718499 | -0.7111657 | -0.7111657 | -0.1541507 | 2.127381 | 0.7260628 | 1.039855 | 0.9616726 | 0.00083736 | 0.03832738 | 0.05162377 |  | -0.01352357 | 1 | 0.641078 | 0.07584766 | 4.718499 | -0.7111657 | -0.7111657 | -0.1541507 | 2.127381 | 0.7249023 | 1.04152 | 0.9601355 | 0.0009058708 | 0.03986449 | 0.05115251 |  | -0.01352357 | 1 | 0.641078 | 0.07584766 | -0.7111657 | -0.7111657 | -0.1541507 | 2.127381 | 0.7237336 | 1.043202 | 0.9585876 | 0.0009775871 | 0.04141244 | 0.04997614 |  | -0.01352357 | 1 | 0.641078 | 0.07584766 | -0.7111657 | -0.1541507 | 2.127381 | 0.7251822 | 1.041118 | 0.9605063 | 0.0008890989 | 0.03949372 | 0.05153517 |  | -0.01352357 | 1 | 0.07584766 | -0.7111657 | -0.1541507 | 2.127381 | 0.7667265 | 0.9847058 | 1.015532 | 0.0001375109 | 0.01553179 | 0.06398024 |  | 0.7681932 | 0.7409372 | 1.01898 | 0.9813738 | 0.0001977626 | 0.01862624 | 0.09161253 |  | -0.01352357 | 1 | 0.07584766 | -0.1541507 | 2.127381 | 0.7797478 | 0.9682618 | 1.032779 | 0.0006124542 | 0.03277856 | 0.06366612 |  | -0.01352357 | 1 | -0.1541507 | 2.127381 | 0.7388583 | 1.021847 | 0.9786203 | 0.0002605546 | 0.02137974 | 0.07549973 |  | -0.01352357 | 1 | -0.1541507 | 0.588156 | 1.283673 | 0.7790146 | 0.02783691 | 0.2209854 | 0.01338582 |  | -0.01352357 | -0.1541507 | 0.7689217 | 0.9818945 | 1.018439 | 0.0001938141 | 0.01843936 | 0.2673652
Zheng et al. [5] | 1.998973 | 0.0036 | 0.035825 | 100 | 0.5 | 0.66 | 0.68 | 4 | 1.247 | 1.018259 | 1.224639 | 0.8165668 | 0.05232251 | 0.1834332 | 0.1241494 |  | 0.2026465 | 1 | 0.6926335 | 0.003593536 | 0.03519821 | 4.60517 | -0.6931472 | -0.4155154 | -0.3856625 | 1.386294 | 1.021426 | 1.220843 | 0.8191065 | 0.05088374 | 0.1808935 | 0.007164353 |  | 0.2026465 | 1 | 0.6926335 | 0.03519821 | 4.60517 | -0.6931472 | -0.4155154 | -0.3856625 | 1.386294 | 1.019512 | 1.223134 | 0.8175721 | 0.05175062 | 0.1824279 | 0.006989925 |  | 0.2026465 | 1 | 0.6926335 | 0.03519821 | -0.6931472 | -0.4155154 | -0.3856625 | 1.386294 | 1.00172 | 1.244859 | 0.8033041 | 0.0601622 | 0.1966959 | 0.004660785 |  | 0.2026465 | 1 | 0.6926335 | 0.03519821 | -0.4155154 | -0.3856625 | 1.386294 | 0.9924327 | 1.256508 | 0.7958562 | 0.06480452 | 0.2041438 | 0.003889207 |  | 0.2026465 | 1 | 0.03519821 | -0.4155154 | -0.3856625 | 1.386294 | 1.082245 | 1.152234 | 0.8678793 | 0.02714407 | 0.1321207 | 0.01859247 |  | 1.083838 | 1.190915 | 1.047094 | 0.9550237 | 0.00314558 | 0.04497632 | 0.0763558 |  | 0.2026465 | 1 | 0.03519821 | -0.3856625 | 1.386294 | 1.050559 | 1.186987 | 0.8424692 | 0.03858901 | 0.1575308 | 0.01627392 |  | 0.2026465 | 1 | -0.3856625 | 1.386294 | 1.078935 | 1.155769 | 0.8652249 | 0.02824571 | 0.1347751 | 0.02604245 |  | 0.2026465 | 1 | -0.3856625 | 1.122116 | 1.111293 | 0.8998526 | 0.01559596 | 0.1001474 | 0.05594886 |  | 0.2026465 | -0.3856625 | 1.030426 | 1.210179 | 0.8263242 | 0.04690418 | 0.1736758 | 0.1309262
Zheng et al. [5] | 2.096956 | 0.0036 | 0.035825 | 100 | 0.5 | 0.66 | 0.68 | 4 | 1.208 | 1.015731 | 1.189291 | 0.8408368 | 0.0369674 | 0.1591632 | 0.1418415 |  | 0.1733576 | 1 | 0.7404866 | 0.003593536 | 0.03519821 | 4.60517 | -0.6931472 | -0.4155154 | -0.3856625 | 1.386294 | 1.029806 | 1.173036 | 0.8524886 | 0.03175303 | 0.1475114 | 0.01392981 |  | 0.1733576 | 1 | 0.7404866 | 0.03519821 | 4.60517 | -0.6931472 | -0.4155154 | -0.3856625 | 1.386294 | 1.028089 | 1.174996 | 0.8510668 | 0.0323681 | 0.1489332 | 0.01371252 |  | 0.1733576 | 1 | 0.7404866 | 0.03519821 | -0.6931472 | -0.4155154 | -0.3856625 | 1.386294 | 1.011366 | 1.194425 | 0.8372232 | 0.03866507 | 0.1627768 | 0.01044261 |  | 0.1733576 | 1 | 0.7404866 | 0.03519821 | -0.4155154 | -0.3856625 | 1.386294 | 1.001826 | 1.205799 | 0.8293259 | 0.04250784 | 0.1706741 | 0.009184008 |  | 0.1733576 | 1 | 0.03519821 | -0.4155154 | -0.3856625 | 1.386294 | 1.079559 | 1.118976 | 0.8936744 | 0.01649719 | 0.1063256 | 0.02629239 |  | 1.081228 | 1.190915 | 1.014347 | 0.9858564 | 0.0002919133 | 0.0141436 | 0.09434619 |  | 0.1733576 | 1 | 0.03519821 | -0.3856625 | 1.386294 | 1.047951 | 1.152726 | 0.8675091 | 0.02561568 | 0.1324909 | 0.02328955 |  | 0.1733576 | 1 | -0.3856625 | 1.386294 | 1.076257 | 1.122409 | 0.8909411 | 0.01735627 | 0.1090589 | 0.03500377 |  | 0.1733576 | 1 | -0.3856625 | 1.11933 | 1.079217 | 0.926598 | 0.007862293 | 0.07340196 | 0.06931664 |  | 0.1733576 | -0.3856625 | 1.027868 | 1.175248 | 0.8508842 | 0.0324475 | 0.1491158 | 0.1493029
Zheng et al. [5] | 2.157045 | 0.0036 | 0.035825 | 100 | 0.5 | 0.66 | 0.68 | 4 | 1.328 | 1.014181 | 1.309431 | 0.7636902 | 0.09848262 | 0.2363098 | 0.08968336 |  | 0.2695931 | 1 | 0.7687394 | 0.003593536 | 0.03519821 | 4.60517 | -0.6931472 | -0.4155154 | -0.3856625 | 1.386294 | 1.034724 | 1.283434 | 0.7791599 | 0.0860106 | 0.2208401 | 0.001997727 |  | 0.2695931 | 1 | 0.7687394 | 0.03519821 | 4.60517 | -0.6931472 | -0.4155154 | -0.3856625 | 1.386294 | 1.033124 | 1.285422 | 0.7779549 | 0.0869518 | 0.2220451 | 0.001934996 |  | 0.2695931 | 1 | 0.7687394 | 0.03519821 | -0.6931472 | -0.4155154 | -0.3856625 | 1.386294 | 1.017043 | 1.305746 | 0.7658456 | 0.09669424 | 0.2341544 | 0.0009493505 |  | 0.2695931 | 1 | 0.7687394 | 0.03519821 | -0.4155154 | -0.3856625 | 1.386294 | 1.007353 | 1.318307 | 0.7585488 | 0.1028146 | 0.2414512 | 0.0006278075 |  | 0.2695931 | 1 | 0.03519821 | -0.4155154 | -0.3856625 | 1.386294 | 1.077911 | 1.232013 | 0.8116799 | 0.06254457 | 0.1883201 | 0.006424796 |  | 1.079628 | 1.190915 | 1.115109 | 0.896773 | 0.01879243 | 0.103227 | 0.04755664 |  | 0.2695931 | 1 | 0.03519821 | -0.3856625 | 1.386294 | 1.046352 | 1.269172 | 0.7879153 | 0.07932587 | 0.2120847 | 0.005331237 |  | 0.2695931 | 1 | -0.3856625 | 1.386294 | 1.074614 | 1.235792 | 0.8091974 | 0.06420441 | 0.1908026 | 0.01109847 |  | 0.2695931 | 1 | -0.3856625 | 1.117622 | 1.188237 | 0.8415828 | 0.04425891 | 0.1584172 | 0.03177852 |  | 0.2695931 | -0.3856625 | 1.026299 | 1.29397 | 0.7728157 | 0.09102333 | 0.2271843 | 0.09506665
Zheng et al. [5] | 2.096956 | 0.0036 | 0.035825 | 100 | 0.5 | 0.66 | 0.68 | 4 | 1.241 | 1.015731 | 1.22178 | 0.8184778 | 0.05074616 | 0.1815222 | 0.1254997 |  | 0.200309 | 1 | 0.7404866 | 0.003593536 | 0.03519821 | 4.60517 | -0.6931472 | -0.4155154 | -0.3856625 | 1.386294 | 1.029806 | 1.205081 | 0.8298197 | 0.04460282 | 0.1701803 | 0.00909271 |  | 0.200309 | 1 | 0.7404866 | 0.03519821 | 4.60517 | -0.6931472 | -0.4155154 | -0.3856625 | 1.386294 | 1.028089 | 1.207094 | 0.8284357 | 0.04533125 | 0.1715643 | 0.008924458 |  | 0.200309 | 1 | 0.7404866 | 0.03519821 | -0.6931472 | -0.4155154 | -0.3856625 | 1.386294 | 1.011366 | 1.227054 | 0.8149602 | 0.05273194 | 0.1850398 | 0.006388182 |  | 0.200309 | 1 | 0.7404866 | 0.03519821 | -0.4155154 | -0.3856625 | 1.386294 | 1.001826 | 1.238738 | 0.8072729 | 0.05720434 | 0.1927271 | 0.005443524 |  | 0.200309 | 1 | 0.03519821 | -0.4155154 | -0.3856625 | 1.386294 | 1.079559 | 1.149544 | 0.8699103 | 0.02606332 | 0.1300897 | 0.01915046 |  | 1.081228 | 1.190915 | 1.042056 | 0.959641 | 0.002508554 | 0.04035896 | 0.07892891 |  | 0.200309 | 1 | 0.03519821 | -0.3856625 | 1.386294 | 1.047951 | 1.184216 | 0.8444408 | 0.03726791 | 0.1555592 | 0.01678082 |  | 0.200309 | 1 | -0.3856625 | 1.386294 | 1.076257 | 1.153071 | 0.8672496 | 0.02714032 | 0.1327504 | 0.02670006 |  | 0.200309 | 1 | -0.3856625 | 1.11933 | 1.108699 | 0.9019584 | 0.01480348 | 0.09804156 | 0.0569495 |  | 0.200309 | -0.3856625 | 1.027868 | 1.207353 | 0.8282579 | 0.0454252 | 0.1717421 | 0.1323294
Zheng et al. [5] | 2.268977 | 0.0036 | 0.035825 | 100 | 0.5 | 0.66 | 0.68 | 4 | 1.124 | 1.011293 | 1.111449 | 0.8997266 | 0.01270292 | 0.1002734 | 0.1896674 |  | 0.1056643 | 1 | 0.8193292 | 0.003593536 | 0.03519821 | 4.60517 | -0.6931472 | -0.4155154 | -0.3856625 | 1.386294 | 1.043468 | 1.077177 | 0.9283524 | 0.006485385 | 0.07164759 | 0.03759273 |  | 0.1056643 | 1 | 0.8193292 | 0.03519821 | 4.60517 | -0.6931472 | -0.4155154 | -0.3856625 | 1.386294 | 1.042081 | 1.078611 | 0.9271183 | 0.006710724 | 0.07288168 | 0.0373077 |  | 0.1056643 | 1 | 0.8193292 | 0.03519821 | -0.6931472 | -0.4155154 | -0.3856625 | 1.386294 | 1.027169 | 1.09427 | 0.9138516 | 0.00937621 | 0.08614843 | 0.03197568 |  | 0.1056643 | 1 | 0.8193292 | 0.03519821 | -0.4155154 | -0.3856625 | 1.386294 | 1.017207 | 1.104986 | 0.9049888 | 0.01140465 | 0.09501116 | 0.02941093 |  | 0.1056643 | 1 | 0.03519821 | -0.4155154 | -0.3856625 | 1.386294 | 1.074842 | 1.045736 | 0.9562647 | 0.002416551 | 0.04373526 | 0.05050793 |  | 1.076647 | 1.190915 | 0.9438125 | 1.059532 | 0.004477554 | 0.0595325 | 0.06852319 |  | 0.1056643 | 1 | 0.03519821 | -0.3856625 | 1.386294 | 1.043372 | 1.077276 | 0.928267 | 0.006500864 | 0.07173304 | 0.04552547 |  | 0.1056643 | 1 | -0.3856625 | 1.386294 | 1.071554 | 1.048944 | 0.95334 | 0.002750563 | 0.04665997 | 0.06224621 |  | 0.1056643 | 1 | -0.3856625 | 1.11444 | 1.008579 | 0.9914943 | 9.140126e-05 | 0.008505695 | 0.1077 |  | 0.1056643 | -0.3856625 | 1.023377 | 1.098325 | 0.9104777 | 0.010125 | 0.08952231 | 0.1989078
Zheng et al. [5] | 2.25149 | 0.0036 | 0.035825 | 100 | 0.5 | 0.66 | 0.68 | 4 | 1.596 | 1.011744 | 1.577474 | 0.6339248 | 0.3413552 | 0.3660752 | 0.02880025 |  | 0.455825 | 1 | 0.8115922 | 0.003593536 | 0.03519821 | 4.60517 | -0.6931472 | -0.4155154 | -0.3856625 | 1.386294 | 1.042136 | 1.531469 | 0.6529677 | 0.3067648 | 0.3470323 | 0.00664164 |  | 0.455825 | 1 | 0.8115922 | 0.03519821 | 4.60517 | -0.6931472 | -0.4155154 | -0.3856625 | 1.386294 | 1.040716 | 1.533559 | 0.652078 | 0.3083398 | 0.347922 | 0.006705695 |  | 0.455825 | 1 | 0.8115922 | 0.03519821 | -0.6931472 | -0.4155154 | -0.3856625 | 1.386294 | 1.025624 | 1.556126 | 0.6426217 | 0.3253286 | 0.3573783 | 0.008540059 |  | 0.455825 | 1 | 0.8115922 | 0.03519821 | -0.4155154 | -0.3856625 | 1.386294 | 1.015704 | 1.571324 | 0.6364061 | 0.3367432 | 0.3635939 | 0.009425799 |  | 0.455825 | 1 | 0.03519821 | -0.4155154 | -0.3856625 | 1.386294 | 1.075321 | 1.484208 | 0.6737601 | 0.2711065 | 0.3262399 | 0.003336792 |  | 1.077113 | 1.190915 | 1.340147 | 0.746187 | 0.1640942 | 0.253813 | 0.004554752 |  | 0.455825 | 1 | 0.03519821 | -0.3856625 | 1.386294 | 1.043838 | 1.528974 | 0.6540336 | 0.3048834 | 0.3459664 | 0.003704721 |  | 0.455825 | 1 | -0.3856625 | 1.386294 | 1.072032 | 1.488761 | 0.6716994 | 0.2745422 | 0.3283006 | 0.00103354 |  | 0.455825 | 1 | -0.3856625 | 1.114937 | 1.431471 | 0.6985819 | 0.2314218 | 0.3014181 | 0.001243581 |  | 0.455825 | -0.3856625 | 1.023833 | 1.558847 | 0.6414997 | 0.3273745 | 0.3585003 | 0.03133352
Zheng et al. [5] | 2.326789 | 0.0036 | 0.035825 | 100 | 0.5 | 0.66 | 0.68 | 4 | 1.426 | 1.009801 | 1.412159 | 0.7081355 | 0.1732214 | 0.2918645 | 0.05949554 |  | 0.3451199 | 1 | 0.8444894 | 0.003593536 | 0.03519821 | 4.60517 | -0.6931472 | -0.4155154 | -0.3856625 | 1.386294 | 1.047784 | 1.360968 | 0.7347711 | 0.1430476 | 0.2652289 | 9.434045e-08 |  | 0.3451199 | 1 | 0.8444894 | 0.03519821 | 4.60517 | -0.6931472 | -0.4155154 | -0.3856625 | 1.386294 | 1.046504 | 1.362632 | 0.7338737 | 0.1440172 | 0.2661263 | 8.566468e-09 |  | 0.3451199 | 1 | 0.8444894 | 0.03519821 | -0.6931472 | -0.4155154 | -0.3856625 | 1.386294 | 1.032183 | 1.381538 | 0.7238311 | 0.1550918 | 0.2761689 | 0.0001255086 |  | 0.3451199 | 1 | 0.8444894 | 0.03519821 | -0.4155154 | -0.3856625 | 1.386294 | 1.022085 | 1.395187 | 0.7167499 | 0.1631471 | 0.2832501 | 0.000280322 |  | 0.3451199 | 1 | 0.03519821 | -0.4155154 | -0.3856625 | 1.386294 | 1.073256 | 1.328667 | 0.7526341 | 0.1244281 | 0.2473659 | 0.0004455935 |  | 1.075108 | 1.190915 | 1.197399 | 0.8351434 | 0.05526518 | 0.1648566 | 0.02447513 |  | 0.3451199 | 1 | 0.03519821 | -0.3856625 | 1.386294 | 1.041833 | 1.368741 | 0.7305983 | 0.1475841 | 0.2694017 | 0.0002464378 |  | 0.3451199 | 1 | -0.3856625 | 1.386294 | 1.069974 | 1.332743 | 0.7503322 | 0.1267547 | 0.2496678 | 0.002160773 |  | 0.3451199 | 1 | -0.3856625 | 1.112796 | 1.281457 | 0.7803618 | 0.0980968 | 0.2196382 | 0.01369937 |  | 0.3451199 | -0.3856625 | 1.021868 | 1.395484 | 0.7165972 | 0.163323 | 0.2834028 | 0.06355957
Zheng et al. [5] | 2.473863 | 0.0036 | 0.035825 | 100 | 0.5 | 0.66 | 0.68 | 4 | 1.214 | 1.006007 | 1.206751 | 0.8286711 | 0.04326122 | 0.1713289 | 0.1328258 |  | 0.187932 | 1 | 0.9057811 | 0.003593536 | 0.03519821 | 4.60517 | -0.6931472 | -0.4155154 | -0.3856625 | 1.386294 | 1.058192 | 1.14724 | 0.8716575 | 0.02427607 | 0.1283425 | 0.01882207 |  | 0.187932 | 1 | 0.9057811 | 0.03519821 | 4.60517 | -0.6931472 | -0.4155154 | -0.3856625 | 1.386294 | 1.057178 | 1.14834 | 0.8708224 | 0.024593 | 0.1291776 | 0.0187296 |  | 0.187932 | 1 | 0.9057811 | 0.03519821 | -0.6931472 | -0.4155154 | -0.3856625 | 1.386294 | 1.044323 | 1.162475 | 0.8602333 | 0.0287902 | 0.1397667 | 0.01567484 |  | 0.187932 | 1 | 0.9057811 | 0.03519821 | -0.4155154 | -0.3856625 | 1.386294 | 1.033891 | 1.174205 | 0.8516402 | 0.03243917 | 0.1483598 | 0.01395884 |  | 0.187932 | 1 | 0.03519821 | -0.4155154 | -0.3856625 | 1.386294 | 1.069223 | 1.135404 | 0.8807441 | 0.02096028 | 0.1192559 | 0.02226632 |  | 1.071191 | 1.190915 | 1.019385 | 0.980984 | 0.0005329389 | 0.01901604 | 0.09137671 |  | 0.187932 | 1 | 0.03519821 | -0.3856625 | 1.386294 | 1.037918 | 1.169649 | 0.8549574 | 0.03100476 | 0.1450426 | 0.01961609 |  | 0.187932 | 1 | -0.3856625 | 1.386294 | 1.065953 | 1.138887 | 0.8780504 | 0.02191787 | 0.1219496 | 0.03034642 |  | 0.187932 | 1 | -0.3856625 | 1.108614 | 1.095061 | 0.9131914 | 0.01110613 | 0.08680858 | 0.06243698 |  | 0.187932 | -0.3856625 | 1.018028 | 1.192502 | 0.8385731 | 0.03840515 | 0.1614269 | 0.1399404
Zheng et al. [5] | 2.540281 | 0.0036 | 0.035825 | 100 | 0.5 | 0.66 | 0.68 | 4 | 1.254 | 1.004293 | 1.248639 | 0.8008717 | 0.06235353 | 0.1991283 | 0.1133354 |  | 0.2220545 | 1 | 0.9322746 | 0.003593536 | 0.03519821 | 4.60517 | -0.6931472 | -0.4155154 | -0.3856625 | 1.386294 | 1.062641 | 1.180079 | 0.8474011 | 0.03661827 | 0.1525989 | 0.0127548 |  | 0.2220545 | 1 | 0.9322746 | 0.03519821 | 4.60517 | -0.6931472 | -0.4155154 | -0.3856625 | 1.386294 | 1.061744 | 1.181076 | 0.8466857 | 0.03696241 | 0.1533143 | 0.01270567 |  | 0.2220545 | 1 | 0.9322746 | 0.03519821 | -0.6931472 | -0.4155154 | -0.3856625 | 1.386294 | 1.049534 | 1.194816 | 0.8369487 | 0.04180648 | 0.1630513 | 0.01038658 |  | 0.2220545 | 1 | 0.9322746 | 0.03519821 | -0.4155154 | -0.3856625 | 1.386294 | 1.038956 | 1.206981 | 0.8285136 | 0.04624392 | 0.1714864 | 0.009028968 |  | 0.2220545 | 1 | 0.03519821 | -0.4155154 | -0.3856625 | 1.386294 | 1.067402 | 1.174815 | 0.8511978 | 0.03481878 | 0.1488022 | 0.01432157 |  | 1.069422 | 1.190915 | 1.052972 | 0.9496926 | 0.003979777 | 0.05030739 | 0.073438 |  | 0.2220545 | 1 | 0.03519821 | -0.3856625 | 1.386294 | 1.03615 | 1.210249 | 0.8262762 | 0.04745845 | 0.1737238 | 0.01240467 |  | 0.2220545 | 1 | -0.3856625 | 1.386294 | 1.064137 | 1.178419 | 0.8485945 | 0.03604778 | 0.1514055 | 0.02095151 |  | 0.2220545 | 1 | -0.3856625 | 1.106726 | 1.133072 | 0.8825567 | 0.02168962 | 0.1174433 | 0.0480658 |  | 0.2220545 | -0.3856625 | 1.016294 | 1.233895 | 0.8104415 | 0.05650431 | 0.1895585 | 0.1196846
Zheng et al. [5] | 2.45712 | 0.0036 | 0.035825 | 100 | 0.5 | 0.66 | 0.68 | 4 | 1.603 | 1.006439 | 1.592745 | 0.627847 | 0.3558854 | 0.372153 | 0.0267743 |  | 0.4654588 | 1 | 0.8989898 | 0.003593536 | 0.03519821 | 4.60517 | -0.6931472 | -0.4155154 | -0.3856625 | 1.386294 | 1.057047 | 1.516489 | 0.6594178 | 0.298065 | 0.3405822 | 0.00563193 |  | 0.4654588 | 1 | 0.8989898 | 0.03519821 | 4.60517 | -0.6931472 | -0.4155154 | -0.3856625 | 1.386294 | 1.056003 | 1.517988 | 0.6587668 | 0.2992055 | 0.3412332 | 0.005654964 |  | 0.4654588 | 1 | 0.8989898 | 0.03519821 | -0.6931472 | -0.4155154 | -0.3856625 | 1.386294 | 1.042984 | 1.536937 | 0.6506449 | 0.3136182 | 0.3493551 | 0.007121539 |  | 0.4654588 | 1 | 0.8989898 | 0.03519821 | -0.4155154 | -0.3856625 | 1.386294 | 1.032589 | 1.552409 | 0.6441603 | 0.3253687 | 0.3558397 | 0.007980272 |  | 0.4654588 | 1 | 0.03519821 | -0.4155154 | -0.3856625 | 1.386294 | 1.069682 | 1.498576 | 0.6673004 | 0.2844276 | 0.3326996 | 0.004124813 |  | 1.071637 | 1.190915 | 1.346024 | 0.7429286 | 0.1698144 | 0.2570714 | 0.00412555 |  | 0.4654588 | 1 | 0.03519821 | -0.3856625 | 1.386294 | 1.038364 | 1.543775 | 0.647763 | 0.3188138 | 0.352237 | 0.00450738 |  | 0.4654588 | 1 | -0.3856625 | 1.386294 | 1.066411 | 1.503173 | 0.6652594 | 0.2879279 | 0.3347406 | 0.001489087 |  | 0.4654588 | 1 | -0.3856625 | 1.10909 | 1.445328 | 0.6918842 | 0.2439467 | 0.3081158 | 0.0008160583 |  | 0.4654588 | -0.3856625 | 1.018465 | 1.573937 | 0.6353492 | 0.3416814 | 0.3646508 | 0.02919393
Zheng et al. [5] | 2.412188 | 0.0036 | 0.035825 | 100 | 0.5 | 0.66 | 0.68 | 4 | 1.404 | 1.007598 | 1.393413 | 0.7176623 | 0.1571346 | 0.2823377 | 0.06423383 |  | 0.3317561 | 1 | 0.8805342 | 0.003593536 | 0.03519821 | 4.60517 | -0.6931472 | -0.4155154 | -0.3856625 | 1.386294 | 1.053924 | 1.332165 | 0.7506578 | 0.1225535 | 0.2493422 | 0.0002622419 |  | 0.3317561 | 1 | 0.8805342 | 0.03519821 | 4.60517 | -0.6931472 | -0.4155154 | -0.3856625 | 1.386294 | 1.0528 | 1.333587 | 0.7498573 | 0.1233417 | 0.2501427 | 0.0002525237 |  | 0.3317561 | 1 | 0.8805342 | 0.03519821 | -0.6931472 | -0.4155154 | -0.3856625 | 1.386294 | 1.039336 | 1.350862 | 0.740268 | 0.1329797 | 0.259732 | 2.73933e-05 |  | 0.3317561 | 1 | 0.8805342 | 0.03519821 | -0.4155154 | -0.3856625 | 1.386294 | 1.029042 | 1.364375 | 0.7329362 | 0.1405932 | 0.2670638 | 3.097215e-07 |  | 0.3317561 | 1 | 0.03519821 | -0.4155154 | -0.3856625 | 1.386294 | 1.070915 | 1.311029 | 0.7627597 | 0.1109459 | 0.2372403 | 0.0009755999 |  | 1.072833 | 1.190915 | 1.178926 | 0.8482297 | 0.04540542 | 0.1517703 | 0.02874095 |  | 0.3317561 | 1 | 0.03519821 | -0.3856625 | 1.386294 | 1.03956 | 1.350571 | 0.7404274 | 0.1328165 | 0.2595726 | 0.0006516476 |  | 0.3317561 | 1 | -0.3856625 | 1.386294 | 1.067639 | 1.315051 | 0.7604268 | 0.1131386 | 0.2395732 | 0.003201144 |  | 0.3317561 | 1 | -0.3856625 | 1.110368 | 1.264446 | 0.7908603 | 0.08621981 | 0.2091397 | 0.01626717 |  | 0.3317561 | -0.3856625 | 1.019638 | 1.376959 | 0.7262378 | 0.1477342 | 0.2737622 | 0.06851355
Zheng et al. [5] | 2.473863 | 0.0048 | 0.0442284 | 100 | 0.4 | 0.56 | 0.68 | 4 | 0.997 | 0.9403308 | 1.060265 | 0.9431603 | 0.003211398 | 0.05683972 | 0.2293853 |  | 0.05851904 | 1 | 0.9057811 | 0.004788517 | 0.04327823 | 4.60517 | -0.9162907 | -0.5798185 | -0.3856625 | 1.386294 | 0.9633541 | 1.034926 | 0.9662529 | 0.001132045 | 0.03374711 | 0.0537261 |  | 0.05851904 | 1 | 0.9057811 | 0.04327823 | 4.60517 | -0.9162907 | -0.5798185 | -0.3856625 | 1.386294 | 0.9631316 | 1.035165 | 0.9660297 | 0.001147065 | 0.03397026 | 0.05385344 |  | 0.05851904 | 1 | 0.9057811 | 0.04327823 | -0.9162907 | -0.5798185 | -0.3856625 | 1.386294 | 0.9482106 | 1.051454 | 0.9510638 | 0.002380408 | 0.04893623 | 0.04666881 |  | 0.05851904 | 1 | 0.9057811 | 0.04327823 | -0.5798185 | -0.3856625 | 1.386294 | 0.9331612 | 1.068411 | 0.9359691 | 0.004075396 | 0.06403092 | 0.04099669 |  | 0.05851904 | 1 | 0.04327823 | -0.5798185 | -0.3856625 | 1.386294 | 0.9654077 | 1.032724 | 0.9683126 | 0.0009980761 | 0.0316874 | 0.05606834 |  | 0.96731 | 1.049037 | 0.9503956 | 1.052193 | 0.002707835 | 0.05219344 | 0.07241934 |  | 0.05851904 | 1 | 0.04327823 | -0.3856625 | 1.386294 | 0.9893288 | 1.007754 | 0.9923057 | 5.884789e-05 | 0.007694321 | 0.07695392 |  | 0.05851904 | 1 | -0.3856625 | 1.386294 | 0.9963637 | 1.000639 | 0.9993618 | 4.04838e-07 | 0.0006381834 | 0.08732835 |  | 0.05851904 | 1 | -0.3856625 | 1.03624 | 0.9621324 | 1.039358 | 0.001539769 | 0.03935796 | 0.08840188 |  | 0.05851904 | -0.3856625 | 0.951567 | 1.047745 | 0.9544303 | 0.002064154 | 0.04556967 | 0.2400445
Zheng et al. [5] | 2.473863 | 0.0048 | 0.02960744 | 100 | 0.6 | 0.76 | 0.68 | 4 | 1.261 | 1.072571 | 1.17568 | 0.8505716 | 0.03550556 | 0.1494284 | 0.1492688 |  | 0.1618467 | 1 | 0.9057811 | 0.004788517 | 0.0291776 | 4.60517 | -0.5108256 | -0.2744368 | -0.3856625 | 1.386294 | 1.157799 | 1.089136 | 0.9181593 | 0.01065048 | 0.08184072 | 0.03374397 |  | 0.1618467 | 1 | 0.9057811 | 0.0291776 | 4.60517 | -0.5108256 | -0.2744368 | -0.3856625 | 1.386294 | 1.15705 | 1.089841 | 0.9175651 | 0.01080569 | 0.08243489 | 0.03370852 |  | 0.1618467 | 1 | 0.9057811 | 0.0291776 | -0.5108256 | -0.2744368 | -0.3856625 | 1.386294 | 1.146361 | 1.100002 | 0.9090889 | 0.01314207 | 0.09091109 | 0.03029507 |  | 0.1618467 | 1 | 0.9057811 | 0.0291776 | -0.2744368 | -0.3856625 | 1.386294 | 1.139603 | 1.106526 | 0.9037297 | 0.0147372 | 0.09627032 | 0.02898064 |  | 0.1618467 | 1 | 0.0291776 | -0.2744368 | -0.3856625 | 1.386294 | 1.178155 | 1.070317 | 0.9343023 | 0.006863257 | 0.06569768 | 0.04111862 |  | 1.180187 | 1.334869 | 0.9446619 | 1.05858 | 0.005456644 | 0.05857978 | 0.06902289 |  | 0.1618467 | 1 | 0.0291776 | -0.3856625 | 1.386294 | 1.090577 | 1.156268 | 0.8648512 | 0.02904387 | 0.1351488 | 0.02248537 |  | 0.1618467 | 1 | -0.3856625 | 1.386294 | 1.136484 | 1.109563 | 0.9012559 | 0.0155043 | 0.09874408 | 0.03896984 |  | 0.1618467 | 1 | -0.3856625 | 1.181968 | 1.066865 | 0.9373257 | 0.006246102 | 0.06267429 | 0.0750805 |  | 0.1618467 | -0.3856625 | 1.085387 | 1.161797 | 0.8607353 | 0.03083985 | 0.1392647 | 0.1570128
Zheng et al. [5] | 2.473863 | 0.0048 | 0.02487847 | 100 | 0.7 | 0.86 | 0.68 | 4 | 1.352 | 1.138691 | 1.187328 | 0.8422269 | 0.04550081 | 0.1577731 | 0.1428904 |  | 0.1717058 | 1 | 0.9057811 | 0.004788517 | 0.02457404 | 4.60517 | -0.3566749 | -0.1508229 | -0.3856625 | 1.386294 | 1.261651 | 1.071612 | 0.933174 | 0.008162901 | 0.06682602 | 0.03948567 |  | 0.1717058 | 1 | 0.9057811 | 0.02457404 | 4.60517 | -0.3566749 | -0.1508229 | -0.3856625 | 1.386294 | 1.260598 | 1.072507 | 0.9323949 | 0.008354331 | 0.06760505 | 0.03937393 |  | 0.1717058 | 1 | 0.9057811 | 0.02457404 | -0.3566749 | -0.1508229 | -0.3856625 | 1.386294 | 1.252233 | 1.079672 | 0.9262075 | 0.009953547 | 0.0737925 | 0.03654726 |  | 0.1717058 | 1 | 0.9057811 | 0.02457404 | -0.1508229 | -0.3856625 | 1.386294 | 1.248608 | 1.082806 | 0.9235264 | 0.01068997 | 0.07647361 | 0.03611281 |  | 0.1717058 | 1 | 0.02457404 | -0.1508229 | -0.3856625 | 1.386294 | 1.290456 | 1.047692 | 0.954479 | 0.00378772 | 0.04552105 | 0.04970844 |  | 1.29255 | 1.481196 | 0.9127759 | 1.095559 | 0.01669158 | 0.09555911 | 0.05095979 |  | 0.1717058 | 1 | 0.02457404 | -0.3856625 | 1.386294 | 1.144972 | 1.180815 | 0.8468727 | 0.04286064 | 0.1531273 | 0.0174168 |  | 0.1717058 | 1 | -0.3856625 | 1.386294 | 1.206544 | 1.120556 | 0.892414 | 0.02115753 | 0.107586 | 0.03555709 |  | 0.1717058 | 1 | -0.3856625 | 1.254832 | 1.077435 | 0.9281299 | 0.009441693 | 0.0718701 | 0.07012561 |  | 0.1717058 | -0.3856625 | 1.152297 | 1.173308 | 0.8522909 | 0.03988117 | 0.1477091 | 0.1503919
Zheng et al. [5] | 2.473863 | 0.0048 | 0.035825 | 100 | 0.5 | 0.66 | 0.68 | 4 | 1.331 | 1.006451 | 1.322469 | 0.7561614 | 0.1053322 | 0.2438386 | 0.08523071 |  | 0.2795005 | 1 | 0.9057811 | 0.004788517 | 0.03519821 | 4.60517 | -0.6931472 | -0.4155154 | -0.3856625 | 1.386294 | 1.058116 | 1.257896 | 0.7949784 | 0.07446553 | 0.2050216 | 0.003661999 |  | 0.2795005 | 1 | 0.9057811 | 0.03519821 | 4.60517 | -0.6931472 | -0.4155154 | -0.3856625 | 1.386294 | 1.057645 | 1.258456 | 0.7946244 | 0.07472288 | 0.2053756 | 0.003679411 |  | 0.2795005 | 1 | 0.9057811 | 0.03519821 | -0.6931472 | -0.4155154 | -0.3856625 | 1.386294 | 1.044784 | 1.273947 | 0.7849619 | 0.08191944 | 0.2150381 | 0.002492783 |  | 0.2795005 | 1 | 0.9057811 | 0.03519821 | -0.4155154 | -0.3856625 | 1.386294 | 1.034348 | 1.286801 | 0.7771207 | 0.08800262 | 0.2228793 | 0.001903404 |  | 0.2795005 | 1 | 0.03519821 | -0.4155154 | -0.3856625 | 1.386294 | 1.069695 | 1.244279 | 0.803678 | 0.06828011 | 0.196322 | 0.005206041 |  | 1.071663 | 1.190915 | 1.117628 | 0.8947517 | 0.01962394 | 0.1052483 | 0.04667914 |  | 0.2795005 | 1 | 0.03519821 | -0.3856625 | 1.386294 | 1.038377 | 1.281809 | 0.7801477 | 0.0856285 | 0.2198523 | 0.00425726 |  | 0.2795005 | 1 | -0.3856625 | 1.386294 | 1.066424 | 1.248097 | 0.8012199 | 0.07000061 | 0.1987801 | 0.00948127 |  | 0.2795005 | 1 | -0.3856625 | 1.109104 | 1.200068 | 0.8332861 | 0.04923792 | 0.1667139 | 0.02888933 |  | 0.2795005 | -0.3856625 | 1.018477 | 1.306853 | 0.7651969 | 0.09767055 | 0.2348031 | 0.09042651
Zheng et al. [5] | 2.473863 | 0.006 | 0.035825 | 100 | 0.5 | 0.66 | 0.68 | 4 | 1.548 | 1.006895 | 1.5374 | 0.6504489 | 0.2927947 | 0.3495511 | 0.03468181 |  | 0.4300925 | 1 | 0.9057811 | 0.005982072 | 0.03519821 | 4.60517 | -0.6931472 | -0.4155154 | -0.3856625 | 1.386294 | 1.058041 | 1.463082 | 0.6834889 | 0.24006 | 0.3165111 | 0.002598459 |  | 0.4300925 | 1 | 0.9057811 | 0.03519821 | 4.60517 | -0.6931472 | -0.4155154 | -0.3856625 | 1.386294 | 1.058112 | 1.462983 | 0.6835348 | 0.2399904 | 0.3164652 | 0.002543338 |  | 0.4300925 | 1 | 0.9057811 | 0.03519821 | -0.6931472 | -0.4155154 | -0.3856625 | 1.386294 | 1.045245 | 1.480992 | 0.6752231 | 0.2527623 | 0.3247769 | 0.003577361 |  | 0.4300925 | 1 | 0.9057811 | 0.03519821 | -0.4155154 | -0.3856625 | 1.386294 | 1.034804 | 1.495935 | 0.6684781 | 0.2633701 | 0.3315219 | 0.004226898 |  | 0.4300925 | 1 | 0.03519821 | -0.4155154 | -0.3856625 | 1.386294 | 1.070167 | 1.446503 | 0.6913226 | 0.228324 | 0.3086774 | 0.001616237 |  | 1.072135 | 1.190915 | 1.299841 | 0.7693246 | 0.12751 | 0.2306754 | 0.00821316 |  | 0.4300925 | 1 | 0.03519821 | -0.3856625 | 1.386294 | 1.038835 | 1.490131 | 0.6710819 | 0.2592493 | 0.3289181 | 0.001920026 |  | 0.4300925 | 1 | -0.3856625 | 1.386294 | 1.066894 | 1.45094 | 0.6892082 | 0.2314627 | 0.3107918 | 0.0002143269 |  | 0.4300925 | 1 | -0.3856625 | 1.109593 | 1.395106 | 0.7167915 | 0.1922005 | 0.2832085 | 0.002859467 |  | 0.4300925 | -0.3856625 | 1.018927 | 1.519246 | 0.6582213 | 0.2799187 | 0.3417787 | 0.037533
Zheng et al. [5] | 2.473863 | 0.0072 | 0.035825 | 100 | 0.5 | 0.66 | 0.68 | 4 | 1.696 | 1.007339 | 1.683644 | 0.5939499 | 0.4742539 | 0.4060501 | 0.01683026 |  | 0.5209603 | 1 | 0.9057811 | 0.007174204 | 0.03519821 | 4.60517 | -0.6931472 | -0.4155154 | -0.3856625 | 1.386294 | 1.057966 | 1.603076 | 0.6238006 | 0.4070877 | 0.3761994 | 0.01224639 |  | 0.5209603 | 1 | 0.9057811 | 0.03519821 | 4.60517 | -0.6931472 | -0.4155154 | -0.3856625 | 1.386294 | 1.058579 | 1.602148 | 0.6241619 | 0.4063061 | 0.3758381 | 0.01205701 |  | 0.5209603 | 1 | 0.9057811 | 0.03519821 | -0.6931472 | -0.4155154 | -0.3856625 | 1.386294 | 1.045706 | 1.62187 | 0.6165721 | 0.4228818 | 0.3834279 | 0.01403324 |  | 0.5209603 | 1 | 0.9057811 | 0.03519821 | -0.4155154 | -0.3856625 | 1.386294 | 1.035261 | 1.638235 | 0.610413 | 0.4365767 | 0.389587 | 0.0151486 |  | 0.5209603 | 1 | 0.03519821 | -0.4155154 | -0.3856625 | 1.386294 | 1.070639 | 1.5841 | 0.6312732 | 0.3910759 | 0.3687268 | 0.01005043 |  | 1.072607 | 1.190915 | 1.424116 | 0.7021902 | 0.2551113 | 0.2978098 | 0.0005518752 |  | 0.5209603 | 1 | 0.03519821 | -0.3856625 | 1.386294 | 1.039293 | 1.631879 | 0.6127907 | 0.4312642 | 0.3872093 | 0.01042631 |  | 0.5209603 | 1 | -0.3856625 | 1.386294 | 1.067365 | 1.58896 | 0.6293425 | 0.3951821 | 0.3706575 | 0.005551086 |  | 0.5209603 | 1 | -0.3856625 | 1.110083 | 1.527814 | 0.6545299 | 0.3432992 | 0.3454701 | 7.722269e-05 |  | 0.5209603 | -0.3856625 | 1.019376 | 1.663763 | 0.6010472 | 0.4578201 | 0.3989528 | 0.0186487
Zheng et al. [5] | 2.139107 | 0.0036 | 0.035825 | 100 | 0.5 | 0.66 | 0.68 | 4 | 0.946 | 1.014643 | 0.9323473 | 1.072562 | 0.004711916 | 0.07256173 | 0.2145727 |  | -0.07004992 | 1 | 0.7603885 | 0.003593536 | 0.03519821 | 4.60517 | -0.6931472 | -0.4155154 | -0.3856625 | 1.386294 | 1.033273 | 0.9155372 | 1.092255 | 0.0076166 | 0.0922549 | 0.03002635 |  | -0.07004992 | 1 | 0.7603885 | 0.03519821 | 4.60517 | -0.6931472 | -0.4155154 | -0.3856625 | 1.386294 | 1.031638 | 0.9169883 | 1.090527 | 0.007333879 | 0.0905265 | 0.03080278 |  | -0.07004992 | 1 | 0.7603885 | 0.03519821 | -0.6931472 | -0.4155154 | -0.3856625 | 1.386294 | 1.015366 | 0.9316833 | 1.073326 | 0.004811702 | 0.07332604 | 0.03672583 |  | -0.07004992 | 1 | 0.7603885 | 0.03519821 | -0.4155154 | -0.3856625 | 1.386294 | 1.005721 | 0.940619 | 1.06313 | 0.003566563 | 0.06312971 | 0.04136245 |  | -0.07004992 | 1 | 0.03519821 | -0.4155154 | -0.3856625 | 1.386294 | 1.078403 | 0.8772233 | 1.139961 | 0.01753049 | 0.1399606 | 0.01651592 |  | 1.080106 | 1.190915 | 0.7943475 | 1.258895 | 0.05998313 | 0.2588949 | 0.003894634 |  | -0.07004992 | 1 | 0.03519821 | -0.3856625 | 1.386294 | 1.046829 | 0.9036815 | 1.106585 | 0.01016649 | 0.1065846 | 0.03186777 |  | -0.07004992 | 1 | -0.3856625 | 1.386294 | 1.075104 | 0.8799145 | 1.136474 | 0.01666797 | 0.1364741 | 0.02549699 |  | -0.07004992 | 1 | -0.3856625 | 1.118132 | 0.846054 | 1.181958 | 0.02962942 | 0.1819577 | 0.02393976 |  | -0.07004992 | -0.3856625 | 1.026768 | 0.921338 | 1.085378 | 0.006523406 | 0.08537802 | 0.2026216
Liu et al. [6] | 2.998053 | 0.0071 | 0.0113 | 100 | 0.5 | 0.5 | 1 | 5.4 | 0.532 | 0.9143979 | 0.5818036 | 1.718793 | 0.1462282 | 0.7187931 | 0.03349321 |  | -0.5416224 | 1 | 1.097963 | 0.007074914 | 0.01123663 | 4.60517 | -0.6931472 | -0.6931472 | 0 | 1.686399 | 0.5064812 | 1.050384 | 0.9520324 | 0.0006512086 | 0.04796765 | 0.047336 |  | -0.5416224 | 1 | 1.097963 | 0.01123663 | 4.60517 | -0.6931472 | -0.6931472 | 0 | 1.686399 | 0.5073314 | 1.048624 | 0.9536305 | 0.0006085395 | 0.04636954 | 0.04825234 |  | -0.5416224 | 1 | 1.097963 | 0.01123663 | -0.6931472 | -0.6931472 | 0 | 1.686399 | 0.5088874 | 1.045418 | 0.9565552 | 0.0005341942 | 0.04344481 | 0.04907158 |  | -0.5416224 | 1 | 1.097963 | 0.01123663 | -0.6931472 | 0 | 1.686399 | 0.5062714 | 1.05082 | 0.9516381 | 0.0006619585 | 0.04836194 | 0.0475874 |  | -0.5416224 | 1 | 0.01123663 | -0.6931472 | 0 | 1.686399 | 0.4699255 | 1.132094 | 0.8833186 | 0.003853246 | 0.1166814 | 0.02304127 |  | 0.4710839 | 0.5797487 | 0.9176389 | 1.089753 | 0.002279941 | 0.08975325 | 0.05361476 |  | -0.5416224 | 1 | 0.01123663 | 0 | 1.686399 | 0.4961697 | 1.072214 | 0.9326498 | 0.001283812 | 0.06735023 | 0.04741497 |  | -0.5416224 | 1 | 0 | 1.686399 | 0.5353151 | 0.9938071 | 1.006231 | 1.09901e-05 | 0.006231452 | 0.08405386 |  | -0.5416224 | 1 | 0 | 0.5528385 | 0.9623064 | 1.03917 | 0.0004342417 | 0.03917005 | 0.08851366 |  | -0.5416224 | 0 | 0.9143979 | 0.5818036 | 1.718793 | 0.1462282 | 0.7187931 | 0.03359157
Liu et al. [6] | 2.960482 | 0.0071 | 0.0113 | 100 | 0.5 | 0.5 | 1 | 5.4 | 0.487 | 0.9153673 | 0.5320269 | 1.879604 | 0.1834985 | 0.8796043 | 0.118214 |  | -0.6310613 | 1 | 1.085352 | 0.007074914 | 0.01123663 | 4.60517 | -0.6931472 | -0.6931472 | 0 | 1.686399 | 0.5055962 | 0.9632193 | 1.038185 | 0.0003458173 | 0.03818514 | 0.05168843 |  | -0.6310613 | 1 | 1.085352 | 0.01123663 | 4.60517 | -0.6931472 | -0.6931472 | 0 | 1.686399 | 0.5064174 | 0.9616573 | 1.039871 | 0.0003770358 | 0.03987148 | 0.05114935 |  | -0.6310613 | 1 | 1.085352 | 0.01123663 | -0.6931472 | -0.6931472 | 0 | 1.686399 | 0.5078092 | 0.9590217 | 1.042729 | 0.0004330208 | 0.04272926 | 0.04938911 |  | -0.6310613 | 1 | 1.085352 | 0.01123663 | -0.6931472 | 0 | 1.686399 | 0.5052204 | 0.9639357 | 1.037414 | 0.0003319846 | 0.03741364 | 0.05248391 |  | -0.6310613 | 1 | 0.01123663 | -0.6931472 | 0 | 1.686399 | 0.4704236 | 1.035237 | 0.9659623 | 0.0002747756 | 0.0340377 | 0.05496082 |  | 0.4715677 | 0.5797487 | 0.8400191 | 1.190449 | 0.008602326 | 0.1904491 | 0.01712243 |  | -0.6310613 | 1 | 0.01123663 | 0 | 1.686399 | 0.4966957 | 0.9804797 | 1.019909 | 9.400583e-05 | 0.01990895 | 0.0703263 |  | -0.6310613 | 1 | 0 | 1.686399 | 0.5358826 | 0.9087811 | 1.100375 | 0.00238951 | 0.100375 | 0.0383286 |  | -0.6310613 | 1 | 0 | 0.5534245 | 0.8799755 | 1.136395 | 0.004412218 | 0.1363953 | 0.04011495 |  | -0.6310613 | 0 | 0.9153673 | 0.5320269 | 1.879604 | 0.1834985 | 0.8796043 | 0.1183987
Liu et al. [6] | 2.920619 | 0.0071 | 0.0113 | 100 | 0.5 | 0.5 | 1 | 5.4 | 0.403 | 0.9163957 | 0.4397663 | 2.273935 | 0.2635752 | 1.273935 | 0.5448702 |  | -0.8215117 | 1 | 1.071796 | 0.007074914 | 0.01123663 | 4.60517 | -0.6931472 | -0.6931472 | 0 | 1.686399 | 0.5046384 | 0.7985916 | 1.252205 | 0.01033037 | 0.2522045 | 0.0001777293 |  | -0.8215117 | 1 | 1.071796 | 0.01123663 | 4.60517 | -0.6931472 | -0.6931472 | 0 | 1.686399 | 0.5054287 | 0.797343 | 1.254165 | 0.01049163 | 0.2541654 | 0.0001408568 |  | -0.8215117 | 1 | 1.071796 | 0.01123663 | -0.6931472 | -0.6931472 | 0 | 1.686399 | 0.5066446 | 0.7954294 | 1.257183 | 0.0107422 | 0.2571825 | 6.058028e-05 |  | -0.8215117 | 1 | 1.071796 | 0.01123663 | -0.6931472 | 0 | 1.686399 | 0.504085 | 0.7994683 | 1.250831 | 0.01021818 | 0.2508313 | 0.0002457363 |  | -0.8215117 | 1 | 0.01123663 | -0.6931472 | 0 | 1.686399 | 0.4709522 | 0.8557132 | 1.168616 | 0.004617499 | 0.1686158 | 0.009971843 |  | 0.472081 | 0.5797487 | 0.6951287 | 1.438582 | 0.03124011 | 0.4385825 | 0.01375474 |  | -0.8215117 | 1 | 0.01123663 | 0 | 1.686399 | 0.4972537 | 0.8104515 | 1.23388 | 0.008883763 | 0.2338802 | 0.002623472 |  | -0.8215117 | 1 | 0 | 1.686399 | 0.5364847 | 0.7511864 | 1.331228 | 0.01781816 | 0.3312275 | 0.001230301 |  | -0.8215117 | 1 | 0 | 0.5540463 | 0.727376 | 1.374805 | 0.02281499 | 0.3748048 | 0.001453307 |  | -0.8215117 | 0 | 0.9163957 | 0.4397663 | 2.273935 | 0.2635752 | 1.273935 | 0.5452666
Liu et al. [6] | 2.8629 | 0.0071 | 0.0113 | 100 | 0.5 | 0.5 | 1 | 5.4 | 0.422 | 0.9178849 | 0.4597526 | 2.175083 | 0.2459018 | 1.175083 | 0.4087058 |  | -0.7770667 | 1 | 1.051835 | 0.007074914 | 0.01123663 | 4.60517 | -0.6931472 | -0.6931472 | 0 | 1.686399 | 0.5032166 | 0.8386051 | 1.192456 | 0.006596134 | 0.1924564 | 0.005340639 |  | -0.7770667 | 1 | 1.051835 | 0.01123663 | 4.60517 | -0.6931472 | -0.6931472 | 0 | 1.686399 | 0.5039613 | 0.8373658 | 1.194221 | 0.00671766 | 0.1942212 | 0.005157041 |  | -0.7770667 | 1 | 1.051835 | 0.01123663 | -0.6931472 | -0.6931472 | 0 | 1.686399 | 0.5049197 | 0.8357765 | 1.196492 | 0.006875673 | 0.1964921 | 0.004688656 |  | -0.7770667 | 1 | 1.051835 | 0.01123663 | -0.6931472 | 0 | 1.686399 | 0.5024029 | 0.8399632 | 1.190528 | 0.006464634 | 0.1905283 | 0.00577281 |  | -0.7770667 | 1 | 0.01123663 | -0.6931472 | 0 | 1.686399 | 0.4717175 | 0.8946033 | 1.117814 | 0.002471828 | 0.1178139 | 0.02269874 |  | 0.4728243 | 0.5797487 | 0.7279016 | 1.373812 | 0.02488466 | 0.3738122 | 0.002757331 |  | -0.7770667 | 1 | 0.01123663 | 0 | 1.686399 | 0.4980618 | 0.8472845 | 1.180241 | 0.005785391 | 0.1802411 | 0.01099539 |  | -0.7770667 | 1 | 0 | 1.686399 | 0.5373565 | 0.785326 | 1.273357 | 0.01330712 | 0.2733566 | 0.0005196244 |  | -0.7770667 | 1 | 0 | 0.5549466 | 0.7604335 | 1.315039 | 0.01767481 | 0.3150394 | 0.0004684216 |  | -0.7770667 | 0 | 0.9178849 | 0.4597526 | 2.175083 | 0.2459018 | 1.175083 | 0.4090492
Liu et al. [6] | 2.880483 | 0.0071 | 0.0113 | 100 | 0.5 | 0.5 | 1 | 5.4 | 0.362 | 0.9174312 | 0.39458 | 2.53434 | 0.3085039 | 1.53434 | 0.9971198 |  | -0.9299334 | 1 | 1.057958 | 0.007074914 | 0.01123663 | 4.60517 | -0.6931472 | -0.6931472 | 0 | 1.686399 | 0.5036542 | 0.7187471 | 1.39131 | 0.02006591 | 0.3913099 | 0.01581906 |  | -0.9299334 | 1 | 1.057958 | 0.01123663 | 4.60517 | -0.6931472 | -0.6931472 | 0 | 1.686399 | 0.5044129 | 0.7176661 | 1.393406 | 0.02028142 | 0.3934057 | 0.01622362 |  | -0.9299334 | 1 | 1.057958 | 0.01123663 | -0.6931472 | -0.6931472 | 0 | 1.686399 | 0.50545 | 0.7161934 | 1.396271 | 0.02057791 | 0.3962708 | 0.01724099 |  | -0.9299334 | 1 | 1.057958 | 0.01123663 | -0.6931472 | 0 | 1.686399 | 0.5029202 | 0.7197961 | 1.389282 | 0.0198585 | 0.3892823 | 0.0150737 |  | -0.9299334 | 1 | 0.01123663 | -0.6931472 | 0 | 1.686399 | 0.4714843 | 0.7677879 | 1.302443 | 0.01198682 | 0.3024429 | 0.001153825 |  | 0.4725978 | 0.5797487 | 0.6244084 | 1.601516 | 0.04741451 | 0.6015158 | 0.07851987 |  | -0.9299334 | 1 | 0.01123663 | 0 | 1.686399 | 0.4978156 | 0.7271769 | 1.375181 | 0.01844588 | 0.3751812 | 0.008114623 |  | -0.9299334 | 1 | 0 | 1.686399 | 0.5370909 | 0.6740013 | 1.483677 | 0.03065683 | 0.4836766 | 0.03516551 |  | -0.9299334 | 1 | 0 | 0.5546724 | 0.6526375 | 1.532244 | 0.03712265 | 0.5322441 | 0.03824436 |  | -0.9299334 | 0 | 0.9174312 | 0.39458 | 2.53434 | 0.3085039 | 1.53434 | 0.9976561
Liu et al. [6] | 2.61452 | 0.0071 | 0.0113 | 100 | 0.5 | 0.5 | 1 | 5.4 | 0.324 | 0.9242931 | 0.3505382 | 2.852756 | 0.3603518 | 1.852756 | 1.734423 |  | -1.048286 | 1 | 0.9610805 | 0.007074914 | 0.01123663 | 4.60517 | -0.6931472 | -0.6931472 | 0 | 1.686399 | 0.496591 | 0.6524483 | 1.532688 | 0.02978767 | 0.5326884 | 0.07137038 |  | -1.048286 | 1 | 0.9610805 | 0.01123663 | 4.60517 | -0.6931472 | -0.6931472 | 0 | 1.686399 | 0.4971319 | 0.6517385 | 1.534358 | 0.02997467 | 0.5343578 | 0.07199783 |  | -1.048286 | 1 | 0.9610805 | 0.01123663 | -0.6931472 | -0.6931472 | 0 | 1.686399 | 0.4969395 | 0.6519909 | 1.533764 | 0.02990806 | 0.5337638 | 0.07225234 |  | -1.048286 | 1 | 0.9610805 | 0.01123663 | -0.6931472 | 0 | 1.686399 | 0.4946151 | 0.6550548 | 1.52659 | 0.02910952 | 0.5265899 | 0.06764295 |  | -1.048286 | 1 | 0.01123663 | -0.6931472 | 0 | 1.686399 | 0.4750108 | 0.6820898 | 1.466083 | 0.02280426 | 0.4660827 | 0.03904881 |  | 0.4760227 | 0.5797487 | 0.5588628 | 1.789348 | 0.06540741 | 0.7893479 | 0.2190671 |  | -1.048286 | 1 | 0.01123663 | 0 | 1.686399 | 0.501539 | 0.6460116 | 1.54796 | 0.03152009 | 0.5479598 | 0.06909527 |  | -1.048286 | 1 | 0 | 1.686399 | 0.541108 | 0.5987714 | 1.670087 | 0.0471359 | 0.6700866 | 0.1398271 |  | -1.048286 | 1 | 0 | 0.558821 | 0.5797921 | 1.724756 | 0.05514091 | 0.7247562 | 0.1506012 |  | -1.048286 | 0 | 0.9242931 | 0.3505382 | 2.852756 | 0.3603518 | 1.852756 | 1.73513
Liu et al. [6] | 2.395797 | 0.0071 | 0.0113 | 100 | 0.5 | 0.5 | 1 | 5.4 | 0.308 | 0.9299362 | 0.3312055 | 3.019273 | 0.3868046 | 2.019273 | 2.200747 |  | -1.105016 | 1 | 0.8737158 | 0.007074914 | 0.01123663 | 4.60517 | -0.6931472 | -0.6931472 | 0 | 1.686399 | 0.4899961 | 0.6285764 | 1.590896 | 0.03312258 | 0.5908964 | 0.1058594 |  | -1.105016 | 1 | 0.8737158 | 0.01123663 | 4.60517 | -0.6931472 | -0.6931472 | 0 | 1.686399 | 0.4903456 | 0.6281284 | 1.592031 | 0.03324991 | 0.5920311 | 0.1062743 |  | -1.105016 | 1 | 0.8737158 | 0.01123663 | -0.6931472 | -0.6931472 | 0 | 1.686399 | 0.4890778 | 0.6297566 | 1.587915 | 0.03278917 | 0.587915 | 0.1042961 |  | -1.105016 | 1 | 0.8737158 | 0.01123663 | -0.6931472 | 0 | 1.686399 | 0.4869348 | 0.6325282 | 1.580957 | 0.03201768 | 0.5809573 | 0.09887879 |  | -1.105016 | 1 | 0.01123663 | -0.6931472 | 0 | 1.686399 | 0.4779108 | 0.6444717 | 1.551659 | 0.0288697 | 0.5516586 | 0.08019298 |  | 0.4788392 | 0.5797487 | 0.5312646 | 1.882301 | 0.07384737 | 0.8823011 | 0.3147201 |  | -1.105016 | 1 | 0.01123663 | 0 | 1.686399 | 0.504601 | 0.6103832 | 1.638315 | 0.03865196 | 0.638315 | 0.1247608 |  | -1.105016 | 1 | 0 | 1.686399 | 0.5444117 | 0.5657484 | 1.76757 | 0.05589047 | 0.7675703 | 0.2222353 |  | -1.105016 | 1 | 0 | 0.5622328 | 0.5478158 | 1.825431 | 0.0646343 | 0.825431 | 0.2388751 |  | -1.105016 | 0 | 0.9299362 | 0.3312055 | 3.019273 | 0.3868046 | 2.019273 | 2.201544
Liu et al. [6] | 2.312404 | 0.0071 | 0.0113 | 100 | 0.5 | 0.5 | 1 | 5.4 | 0.34 | 0.9320877 | 0.3647726 | 2.741434 | 0.3505678 | 1.741434 | 1.453599 |  | -1.008481 | 1 | 0.8382878 | 0.007074914 | 0.01123663 | 4.60517 | -0.6931472 | -0.6931472 | 0 | 1.686399 | 0.4872701 | 0.697765 | 1.433147 | 0.02168848 | 0.4331473 | 0.02809354 |  | -1.008481 | 1 | 0.8382878 | 0.01123663 | 4.60517 | -0.6931472 | -0.6931472 | 0 | 1.686399 | 0.4875433 | 0.6973739 | 1.433951 | 0.02176904 | 0.433951 | 0.02819622 |  | -1.008481 | 1 | 0.8382878 | 0.01123663 | -0.6931472 | -0.6931472 | 0 | 1.686399 | 0.4858489 | 0.6998061 | 1.428967 | 0.02127189 | 0.4289673 | 0.02689645 |  | -1.008481 | 1 | 0.8382878 | 0.01123663 | -0.6931472 | 0 | 1.686399 | 0.4837783 | 0.7028012 | 1.422877 | 0.02067221 | 0.4228774 | 0.02445161 |  | -1.008481 | 1 | 0.01123663 | -0.6931472 | 0 | 1.686399 | 0.4790166 | 0.7097876 | 1.408872 | 0.0193256 | 0.4088722 | 0.01971139 |  | 0.479913 | 0.5797487 | 0.586461 | 1.705143 | 0.05747945 | 0.7051433 | 0.1473343 |  | -1.008481 | 1 | 0.01123663 | 0 | 1.686399 | 0.5057685 | 0.6722444 | 1.487554 | 0.02747918 | 0.4875543 | 0.04098774 |  | -1.008481 | 1 | 0 | 1.686399 | 0.5456712 | 0.6230858 | 1.604915 | 0.04230065 | 0.6049154 | 0.09533488 |  | -1.008481 | 1 | 0 | 0.5635336 | 0.6033359 | 1.657452 | 0.04996725 | 0.6574516 | 0.1028928 |  | -1.008481 | 0 | 0.9320877 | 0.3647726 | 2.741434 | 0.3505678 | 1.741434 | 1.454246
Liu et al. [6] | 2.231002 | 0.0071 | 0.0113 | 100 | 0.5 | 0.5 | 1 | 5.4 | 0.292 | 0.9341879 | 0.312571 | 3.199274 | 0.4124053 | 2.199274 | 2.767205 |  | -1.162924 | 1 | 0.8024506 | 0.007074914 | 0.01123663 | 4.60517 | -0.6931472 | -0.6931472 | 0 | 1.686399 | 0.4844859 | 0.6027007 | 1.659198 | 0.03705082 | 0.6591982 | 0.1549699 |  | -1.162924 | 1 | 0.8024506 | 0.01123663 | 4.60517 | -0.6931472 | -0.6931472 | 0 | 1.686399 | 0.4846829 | 0.6024558 | 1.659873 | 0.03712669 | 0.6598729 | 0.1551093 |  | -1.162924 | 1 | 0.8024506 | 0.01123663 | -0.6931472 | -0.6931472 | 0 | 1.686399 | 0.4825624 | 0.6051031 | 1.652611 | 0.03631401 | 0.6526108 | 0.1502686 |  | -1.162924 | 1 | 0.8024506 | 0.01123663 | -0.6931472 | 0 | 1.686399 | 0.4805644 | 0.6076189 | 1.645768 | 0.03555652 | 0.6457684 | 0.143839 |  | -1.162924 | 1 | 0.01123663 | -0.6931472 | 0 | 1.686399 | 0.4800959 | 0.6082118 | 1.644164 | 0.03538006 | 0.644164 | 0.1411422 |  | 0.4809613 | 0.5797487 | 0.5036665 | 1.985441 | 0.08279933 | 0.9854408 | 0.4410806 |  | -1.162924 | 1 | 0.01123663 | 0 | 1.686399 | 0.5069081 | 0.5760413 | 1.735987 | 0.04618548 | 0.7359865 | 0.2032986 |  | -1.162924 | 1 | 0 | 1.686399 | 0.5469007 | 0.5339177 | 1.872948 | 0.06497438 | 0.8729477 | 0.3326934 |  | -1.162924 | 1 | 0 | 0.5648033 | 0.5169941 | 1.934258 | 0.07442165 | 0.9342579 | 0.3570964 |  | -1.162924 | 0 | 0.9341879 | 0.312571 | 3.199274 | 0.4124053 | 2.199274 | 2.768099
Liu et al. [6] | 2.205701 | 0.0071 | 0.0113 | 100 | 0.5 | 0.5 | 1 | 5.4 | 0.308 | 0.9348406 | 0.3294679 | 3.035197 | 0.3929292 | 2.035197 | 2.248246 |  | -1.110276 | 1 | 0.7910453 | 0.007074914 | 0.01123663 | 4.60517 | -0.6931472 | -0.6931472 | 0 | 1.686399 | 0.4835945 | 0.6368972 | 1.570112 | 0.03083344 | 0.5701121 | 0.0927666 |  | -1.110276 | 1 | 0.7910453 | 0.01123663 | 4.60517 | -0.6931472 | -0.6931472 | 0 | 1.686399 | 0.4837674 | 0.6366695 | 1.570674 | 0.03089419 | 0.5706735 | 0.09280542 |  | -1.110276 | 1 | 0.7910453 | 0.01123663 | -0.6931472 | -0.6931472 | 0 | 1.686399 | 0.4815125 | 0.6396511 | 1.563352 | 0.03010659 | 0.5633523 | 0.08903446 |  | -1.110276 | 1 | 0.7910453 | 0.01123663 | -0.6931472 | 0 | 1.686399 | 0.4795375 | 0.6422856 | 1.55694 | 0.0294251 | 0.5569398 | 0.08435104 |  | -1.110276 | 1 | 0.01123663 | -0.6931472 | 0 | 1.686399 | 0.4804313 | 0.6410906 | 1.559842 | 0.02973257 | 0.559842 | 0.08489478 |  | 0.4812871 | 0.5797487 | 0.5312646 | 1.882301 | 0.07384737 | 0.8823011 | 0.3147201 |  | -1.110276 | 1 | 0.01123663 | 0 | 1.686399 | 0.5072623 | 0.607181 | 1.646955 | 0.03970545 | 0.6469554 | 0.1309393 |  | -1.110276 | 1 | 0 | 1.686399 | 0.5472829 | 0.5627803 | 1.776892 | 0.0572563 | 0.7768925 | 0.2311115 |  | -1.110276 | 1 | 0 | 0.565198 | 0.5449418 | 1.835058 | 0.0661508 | 0.8350584 | 0.2483785 |  | -1.110276 | 0 | 0.9348406 | 0.3294679 | 3.035197 | 0.3929292 | 2.035197 | 2.249051
Liu et al. [6] | 1.974102 | 0.0071 | 0.0113 | 100 | 0.5 | 0.5 | 1 | 5.4 | 0.219 | 0.9408159 | 0.2327767 | 4.295963 | 0.5210182 | 3.295963 | 7.618601 |  | -1.457676 | 1 | 0.6801135 | 0.007074914 | 0.01123663 | 4.60517 | -0.6931472 | -0.6931472 | 0 | 1.686399 | 0.4748095 | 0.4612376 | 2.16808 | 0.06543851 | 1.16808 | 0.8145856 |  | -1.457676 | 1 | 0.6801135 | 0.01123663 | 4.60517 | -0.6931472 | -0.6931472 | 0 | 1.686399 | 0.4747528 | 0.4612927 | 2.167821 | 0.06540948 | 1.167821 | 0.8132201 |  | -1.457676 | 1 | 0.6801135 | 0.01123663 | -0.6931472 | -0.6931472 | 0 | 1.686399 | 0.4712207 | 0.4647504 | 2.151693 | 0.0636153 | 1.151693 | 0.7862847 |  | -1.457676 | 1 | 0.6801135 | 0.01123663 | -0.6931472 | 0 | 1.686399 | 0.4694649 | 0.4664885 | 2.143675 | 0.06273268 | 1.143675 | 0.769424 |  | -1.457676 | 1 | 0.01123663 | -0.6931472 | 0 | 1.686399 | 0.4835021 | 0.4529453 | 2.207772 | 0.06996138 | 1.207772 | 0.8822795 |  | 0.4842694 | 0.5797487 | 0.3777499 | 2.647254 | 0.1301396 | 1.647254 | 1.75815 |  | -1.457676 | 1 | 0.01123663 | 0 | 1.686399 | 0.5105046 | 0.4289874 | 2.331071 | 0.08497491 | 1.331071 | 1.094055 |  | -1.457676 | 1 | 0 | 1.686399 | 0.550781 | 0.3976172 | 2.514982 | 0.1100786 | 1.514982 | 1.485546 |  | -1.457676 | 1 | 0 | 0.5688106 | 0.3850139 | 2.597309 | 0.1223674 | 1.597309 | 1.589178 |  | -1.457676 | 0 | 0.9408159 | 0.2327767 | 4.295963 | 0.5210182 | 3.295963 | 7.620083
Liu et al. [6] | 1.291864 | 0.0071 | 0.0113 | 100 | 0.5 | 0.5 | 1 | 5.4 | 0.199 | 0.9584176 | 0.2076339 | 4.816169 | 0.5767151 | 3.816169 | 10.76094 |  | -1.571979 | 1 | 0.2560859 | 0.007074914 | 0.01123663 | 4.60517 | -0.6931472 | -0.6931472 | 0 | 1.686399 | 0.4401075 | 0.4521623 | 2.211595 | 0.05813281 | 1.211595 | 0.8950281 |  | -1.571979 | 1 | 0.2560859 | 0.01123663 | 4.60517 | -0.6931472 | -0.6931472 | 0 | 1.686399 | 0.4392532 | 0.4530416 | 2.207303 | 0.05772161 | 1.207303 | 0.8859873 |  | -1.571979 | 1 | 0.2560859 | 0.01123663 | -0.6931472 | -0.6931472 | 0 | 1.686399 | 0.4313514 | 0.4613408 | 2.167595 | 0.05398716 | 1.167595 | 0.8147391 |  | -1.571979 | 1 | 0.2560859 | 0.01123663 | -0.6931472 | 0 | 1.686399 | 0.4303641 | 0.4623991 | 2.162634 | 0.05352936 | 1.162634 | 0.8030428 |  | -1.571979 | 1 | 0.01123663 | -0.6931472 | 0 | 1.686399 | 0.492548 | 0.4040215 | 2.475116 | 0.08617042 | 1.475116 | 1.455981 |  | 0.4930546 | 0.5797487 | 0.3432522 | 2.91331 | 0.1449696 | 1.91331 | 2.534491 |  | -1.571979 | 1 | 0.01123663 | 0 | 1.686399 | 0.5200556 | 0.3826514 | 2.613345 | 0.1030767 | 1.613345 | 1.764234 |  | -1.571979 | 1 | 0 | 1.686399 | 0.5610855 | 0.3546696 | 2.819525 | 0.1311059 | 1.819525 | 2.320667 |  | -1.571979 | 1 | 0 | 0.5794525 | 0.3434277 | 2.911821 | 0.1447441 | 1.911821 | 2.481063 |  | -1.571979 | 0 | 0.9584176 | 0.2076339 | 4.816169 | 0.5767151 | 3.816169 | 10.7627
Liu et al. [6] | 1.45636 | 0.0071 | 0.0113 | 100 | 0.5 | 0.5 | 1 | 5.4 | 0.207 | 0.9541736 | 0.2169417 | 4.609534 | 0.5582684 | 3.609534 | 9.447956 |  | -1.528127 | 1 | 0.3759404 | 0.007074914 | 0.01123663 | 4.60517 | -0.6931472 | -0.6931472 | 0 | 1.686399 | 0.4500112 | 0.4599885 | 2.173967 | 0.05905446 | 1.173967 | 0.8252474 |  | -1.528127 | 1 | 0.3759404 | 0.01123663 | 4.60517 | -0.6931472 | -0.6931472 | 0 | 1.686399 | 0.4493693 | 0.4606456 | 2.170866 | 0.05874288 | 1.170866 | 0.8187219 |  | -1.528127 | 1 | 0.3759404 | 0.01123663 | -0.6931472 | -0.6931472 | 0 | 1.686399 | 0.4426203 | 0.4676694 | 2.138262 | 0.05551694 | 1.138262 | 0.7626469 |  | -1.528127 | 1 | 0.3759404 | 0.01123663 | -0.6931472 | 0 | 1.686399 | 0.4414274 | 0.4689333 | 2.132499 | 0.05495619 | 1.132499 | 0.7499423 |  | -1.528127 | 1 | 0.01123663 | -0.6931472 | 0 | 1.686399 | 0.4903669 | 0.4221329 | 2.368922 | 0.08029681 | 1.368922 | 1.210984 |  | 0.4909364 | 0.5797487 | 0.3570512 | 2.800718 | 0.1389416 | 1.800718 | 2.188674 |  | -1.528127 | 1 | 0.01123663 | 0 | 1.686399 | 0.5177527 | 0.3998048 | 2.501221 | 0.09656725 | 1.501221 | 1.47895 |  | -1.528127 | 1 | 0 | 1.686399 | 0.558601 | 0.3705686 | 2.698555 | 0.1236232 | 1.698555 | 1.966736 |  | -1.528127 | 1 | 0 | 0.5768866 | 0.3588227 | 2.786892 | 0.1368161 | 1.786892 | 2.103106 |  | -1.528127 | 0 | 0.9541736 | 0.2169417 | 4.609534 | 0.5582684 | 3.609534 | 9.449607
Liu et al. [6] | 1.503903 | 0.0071 | 0.0113 | 100 | 0.5 | 0.5 | 1 | 5.4 | 0.189 | 0.952947 | 0.1983321 | 5.042048 | 0.5836151 | 4.042048 | 12.2939 |  | -1.617812 | 1 | 0.4080634 | 0.007074914 | 0.01123663 | 4.60517 | -0.6931472 | -0.6931472 | 0 | 1.686399 | 0.4526594 | 0.4175325 | 2.395023 | 0.06951629 | 1.395023 | 1.275742 |  | -1.617812 | 1 | 0.4080634 | 0.01123663 | 4.60517 | -0.6931472 | -0.6931472 | 0 | 1.686399 | 0.4520762 | 0.4180711 | 2.391937 | 0.06920907 | 1.391937 | 1.267659 |  | -1.617812 | 1 | 0.4080634 | 0.01123663 | -0.6931472 | -0.6931472 | 0 | 1.686399 | 0.4456471 | 0.4241024 | 2.357921 | 0.06586775 | 1.357921 | 1.194552 |  | -1.617812 | 1 | 0.4080634 | 0.01123663 | -0.6931472 | 0 | 1.686399 | 0.4443975 | 0.4252949 | 2.351309 | 0.06522787 | 1.351309 | 1.176796 |  | -1.617812 | 1 | 0.01123663 | -0.6931472 | 0 | 1.686399 | 0.4897365 | 0.3859218 | 2.591199 | 0.09044247 | 1.591199 | 1.749598 |  | 0.4903242 | 0.5797487 | 0.3260033 | 3.067454 | 0.1526846 | 2.067454 | 3.049046 |  | -1.617812 | 1 | 0.01123663 | 0 | 1.686399 | 0.5170871 | 0.365509 | 2.735911 | 0.1076412 | 1.735911 | 2.104852 |  | -1.617812 | 1 | 0 | 1.686399 | 0.5578829 | 0.3387808 | 2.951761 | 0.1360746 | 1.951761 | 2.741043 |  | -1.617812 | 1 | 0 | 0.576145 | 0.3280424 | 3.048386 | 0.1498812 | 2.048386 | 2.929929 |  | -1.617812 | 0 | 0.952947 | 0.1983321 | 5.042048 | 0.5836151 | 4.042048 | 12.29579
Liu et al. [6] | 2.276534 | 0.0071 | 0.0113 | 100 | 0.5 | 0.5 | 1 | 5.4 | 0.293 | 0.9330131 | 0.3140363 | 3.184345 | 0.4096168 | 2.184345 | 2.717762 |  | -1.158247 | 1 | 0.8226542 | 0.007074914 | 0.01123663 | 4.60517 | -0.6931472 | -0.6931472 | 0 | 1.686399 | 0.4860587 | 0.6028079 | 1.658903 | 0.03727165 | 0.6589033 | 0.1547378 |  | -1.158247 | 1 | 0.8226542 | 0.01123663 | 4.60517 | -0.6931472 | -0.6931472 | 0 | 1.686399 | 0.4862986 | 0.6025105 | 1.659722 | 0.03736433 | 0.659722 | 0.1549905 |  | -1.158247 | 1 | 0.8226542 | 0.01123663 | -0.6931472 | -0.6931472 | 0 | 1.686399 | 0.4844175 | 0.6048501 | 1.653302 | 0.03664067 | 0.6533021 | 0.1508051 |  | -1.158247 | 1 | 0.8226542 | 0.01123663 | -0.6931472 | 0 | 1.686399 | 0.4823787 | 0.6074066 | 1.646344 | 0.0358643 | 0.6463438 | 0.1442757 |  | -1.158247 | 1 | 0.01123663 | -0.6931472 | 0 | 1.686399 | 0.4794922 | 0.6110632 | 1.636492 | 0.03477932 | 0.636492 | 0.1354366 |  | 0.4803749 | 0.5797487 | 0.5053914 | 1.978665 | 0.08222483 | 0.9786646 | 0.4321258 |  | -1.158247 | 1 | 0.01123663 | 0 | 1.686399 | 0.5062706 | 0.5787418 | 1.727886 | 0.04548436 | 0.7278861 | 0.1960595 |  | -1.158247 | 1 | 0 | 1.686399 | 0.546213 | 0.5364208 | 1.864208 | 0.06411683 | 0.8642082 | 0.322688 |  | -1.158247 | 1 | 0 | 0.5640931 | 0.5194178 | 1.925232 | 0.07349146 | 0.9252323 | 0.3463909 |  | -1.158247 | 0 | 0.9330131 | 0.3140363 | 3.184345 | 0.4096168 | 2.184345 | 2.718647
Liu et al. [6] | 2.707462 | 0.0071 | 0.0113 | 100 | 0.5 | 0.5 | 1 | 5.4 | 0.412 | 0.9218952 | 0.4469055 | 2.23761 | 0.2599931 | 1.23761 | 0.4925627 |  | -0.8054082 | 1 | 0.9960115 | 0.007074914 | 0.01123663 | 4.60517 | -0.6931472 | -0.6931472 | 0 | 1.686399 | 0.4991708 | 0.8253688 | 1.21158 | 0.007598746 | 0.2115796 | 0.0029113 |  | -0.8054082 | 1 | 0.9960115 | 0.01123663 | 4.60517 | -0.6931472 | -0.6931472 | 0 | 1.686399 | 0.4997896 | 0.824347 | 1.213081 | 0.007707006 | 0.2130814 | 0.002803941 |  | -0.8054082 | 1 | 0.9960115 | 0.01123663 | -0.6931472 | -0.6931472 | 0 | 1.686399 | 0.500036 | 0.8239406 | 1.21368 | 0.007750345 | 0.2136797 | 0.002630271 |  | -0.8054082 | 1 | 0.9960115 | 0.01123663 | -0.6931472 | 0 | 1.686399 | 0.4976381 | 0.8279109 | 1.207859 | 0.007333884 | 0.2078595 | 0.003439571 |  | -0.8054082 | 1 | 0.01123663 | -0.6931472 | 0 | 1.686399 | 0.4737785 | 0.8696048 | 1.149948 | 0.003816578 | 0.1499477 | 0.0140487 |  | 0.4748259 | 0.5797487 | 0.7106527 | 1.407157 | 0.02813964 | 0.4071571 | 0.007371125 |  | -0.8054082 | 1 | 0.01123663 | 0 | 1.686399 | 0.5002378 | 0.8236082 | 1.21417 | 0.007785915 | 0.2141695 | 0.005031139 |  | -0.8054082 | 1 | 0 | 1.686399 | 0.5397042 | 0.7633811 | 1.309962 | 0.01630838 | 0.3099618 | 0.000190713 |  | -0.8054082 | 1 | 0 | 0.5573713 | 0.7391841 | 1.352843 | 0.0211328 | 0.3528429 | 0.0002611575 |  | -0.8054082 | 0 | 0.9218952 | 0.4469055 | 2.23761 | 0.2599931 | 1.23761 | 0.4929397
Liu et al. [6] | 2.036606 | 0.0071 | 0.0113 | 100 | 0.6 | 0.5 | 1 | 5.4 | 0.313 | 1.005323 | 0.3113426 | 3.211895 | 0.4793115 | 2.211895 | 2.809358 |  | -1.166861 | 1 | 0.7112848 | 0.007074914 | 0.01123663 | 4.60517 | -0.5108256 | -0.6931472 | 0 | 1.686399 | 0.5015683 | 0.6240426 | 1.602455 | 0.03555801 | 0.6024547 | 0.1135142 |  | -1.166861 | 1 | 0.7112848 | 0.01123663 | 4.60517 | -0.5108256 | -0.6931472 | 0 | 1.686399 | 0.5017494 | 0.6238174 | 1.603033 | 0.03562633 | 0.6030332 | 0.1135686 |  | -1.166861 | 1 | 0.7112848 | 0.01123663 | -0.5108256 | -0.6931472 | 0 | 1.686399 | 0.498099 | 0.6283892 | 1.591371 | 0.03426163 | 0.5913705 | 0.10654 |  | -1.166861 | 1 | 0.7112848 | 0.01123663 | -0.6931472 | 0 | 1.686399 | 0.5055596 | 0.6191159 | 1.615206 | 0.03707921 | 0.6152065 | 0.1215911 |  | -1.166861 | 1 | 0.01123663 | -0.6931472 | 0 | 1.686399 | 0.5166536 | 0.6058217 | 1.650651 | 0.0414748 | 0.6506506 | 0.1460582 |  | 0.5174439 | 0.6185121 | 0.5060531 | 1.976077 | 0.09333766 | 0.9760771 | 0.4287306 |  | -1.166861 | 1 | 0.01123663 | 0 | 1.686399 | 0.5455075 | 0.5737776 | 1.742835 | 0.05405973 | 0.7428354 | 0.2095217 |  | -1.166861 | 1 | 0 | 1.686399 | 0.5885455 | 0.5318196 | 1.880337 | 0.0759253 | 0.8803369 | 0.3412722 |  | -1.166861 | 1 | 0 | 0.6078113 | 0.5149625 | 1.941889 | 0.08691369 | 0.9418891 | 0.366275 |  | -1.166861 | 0 | 1.005323 | 0.3113426 | 3.211895 | 0.4793115 | 2.211895 | 2.810258
Liu et al. [6] | 2.036606 | 0.0071 | 0.0113 | 100 | 0.7 | 0.5 | 1 | 5.4 | 0.356 | 1.071443 | 0.3322621 | 3.009672 | 0.5118591 | 2.009672 | 2.172353 |  | -1.101831 | 1 | 0.7112848 | 0.007074914 | 0.01123663 | 4.60517 | -0.3566749 | -0.6931472 | 0 | 1.686399 | 0.5262901 | 0.676433 | 1.478343 | 0.02899873 | 0.4783431 | 0.04528683 |  | -1.101831 | 1 | 0.7112848 | 0.01123663 | 4.60517 | -0.3566749 | -0.6931472 | 0 | 1.686399 | 0.5266343 | 0.6759909 | 1.47931 | 0.02911607 | 0.4793099 | 0.04548675 |  | -1.101831 | 1 | 0.7112848 | 0.01123663 | -0.3566749 | -0.6931472 | 0 | 1.686399 | 0.5225289 | 0.681302 | 1.467778 | 0.02773189 | 0.4677779 | 0.04113273 |  | -1.101831 | 1 | 0.7112848 | 0.01123663 | -0.6931472 | 0 | 1.686399 | 0.5388102 | 0.660715 | 1.513512 | 0.03341958 | 0.5135119 | 0.06101125 |  | -1.101831 | 1 | 0.01123663 | -0.6931472 | 0 | 1.686399 | 0.5506339 | 0.6465276 | 1.546724 | 0.03788235 | 0.5467244 | 0.07742276 |  | 0.5514234 | 0.6572755 | 0.5416298 | 1.84628 | 0.09076694 | 0.8462795 | 0.2756016 |  | -1.101831 | 1 | 0.01123663 | 0 | 1.686399 | 0.5813855 | 0.6123304 | 1.633105 | 0.0507986 | 0.6331052 | 0.1211076 |  | -1.101831 | 1 | 0 | 1.686399 | 0.627254 | 0.5675531 | 1.76195 | 0.07357875 | 0.7619495 | 0.2169675 |  | -1.101831 | 1 | 0 | 0.647787 | 0.5495634 | 1.819626 | 0.08513963 | 0.8196263 | 0.2332347 |  | -1.101831 | 0 | 1.071443 | 0.3322621 | 3.009672 | 0.5118591 | 2.009672 | 2.173145
Liu et al. [6] | 2.036606 | 0.0071 | 0.0113 | 100 | 0.8 | 0.5 | 1 | 5.4 | 0.405 | 1.137563 | 0.3560242 | 2.808798 | 0.5366489 | 1.808798 | 1.620571 |  | -1.032757 | 1 | 0.7112848 | 0.007074914 | 0.01123663 | 4.60517 | -0.2231436 | -0.6931472 | 0 | 1.686399 | 0.5512754 | 0.73466 | 1.361174 | 0.02139649 | 0.3611738 | 0.009146589 |  | -1.032757 | 1 | 0.7112848 | 0.01123663 | 4.60517 | -0.2231436 | -0.6931472 | 0 | 1.686399 | 0.5517759 | 0.7339936 | 1.36241 | 0.02154317 | 0.3624097 | 0.009288331 |  | -1.032757 | 1 | 0.7112848 | 0.01123663 | -0.2231436 | -0.6931472 | 0 | 1.686399 | 0.547226 | 0.7400964 | 1.351175 | 0.02022825 | 0.3511754 | 0.007432084 |  | -1.032757 | 1 | 0.7112848 | 0.01123663 | -0.6931472 | 0 | 1.686399 | 0.5720608 | 0.7079667 | 1.412496 | 0.02790932 | 0.4124959 | 0.02131266 |  | -1.032757 | 1 | 0.01123663 | -0.6931472 | 0 | 1.686399 | 0.5846141 | 0.6927646 | 1.443492 | 0.03226124 | 0.4434917 | 0.03063087 |  | 0.5854028 | 0.6960389 | 0.581864 | 1.718615 | 0.08470365 | 0.7186146 | 0.1578574 |  | -1.032757 | 1 | 0.01123663 | 0 | 1.686399 | 0.6172634 | 0.6561218 | 1.524107 | 0.04505576 | 0.5241072 | 0.05712444 |  | -1.032757 | 1 | 0 | 1.686399 | 0.6659626 | 0.6081423 | 1.644352 | 0.06810148 | 0.6443521 | 0.1212434 |  | -1.032757 | 1 | 0 | 0.6877626 | 0.588866 | 1.698179 | 0.07995471 | 0.6981793 | 0.13068 |  | -1.032757 | 0 | 1.137563 | 0.3560242 | 2.808798 | 0.5366489 | 1.808798 | 1.621255
Liu et al. [6] | 2.036606 | 0.0071 | 0.0113 | 100 | 0.9 | 0.5 | 1 | 5.4 | 0.453 | 1.203683 | 0.3763449 | 2.657137 | 0.5635254 | 1.657137 | 1.257439 |  | -0.9772494 | 1 | 0.7112848 | 0.007074914 | 0.01123663 | 4.60517 | -0.1053605 | -0.6931472 | 0 | 1.686399 | 0.576413 | 0.7858948 | 1.272435 | 0.01523077 | 0.2724349 | 4.759373e-05 |  | -0.9772494 | 1 | 0.7112848 | 0.01123663 | 4.60517 | -0.1053605 | -0.6931472 | 0 | 1.686399 | 0.5770655 | 0.7850063 | 1.273875 | 0.01539224 | 0.2738752 | 6.148884e-05 |  | -0.9772494 | 1 | 0.7112848 | 0.01123663 | -0.1053605 | -0.6931472 | 0 | 1.686399 | 0.5720779 | 0.7918502 | 1.262865 | 0.01417955 | 0.2628651 | 4.413157e-06 |  | -0.9772494 | 1 | 0.7112848 | 0.01123663 | -0.6931472 | 0 | 1.686399 | 0.6053114 | 0.7483751 | 1.336228 | 0.02319877 | 0.3362283 | 0.004861018 |  | -0.9772494 | 1 | 0.01123663 | -0.6931472 | 0 | 1.686399 | 0.6185944 | 0.7323054 | 1.365551 | 0.0274215 | 0.3655505 | 0.009423671 |  | 0.6193822 | 0.7348023 | 0.6164924 | 1.62208 | 0.07941254 | 0.6220801 | 0.09046758 |  | -0.9772494 | 1 | 0.01123663 | 0 | 1.686399 | 0.6531414 | 0.6935711 | 1.441813 | 0.04005657 | 0.4418132 | 0.02455902 |  | -0.9772494 | 1 | 0 | 1.686399 | 0.7046712 | 0.642853 | 1.555566 | 0.06333838 | 0.5555655 | 0.06729543 |  | -0.9772494 | 1 | 0 | 0.7277383 | 0.6224765 | 1.606486 | 0.07548114 | 0.6064863 | 0.07279412 |  | -0.9772494 | 0 | 1.203683 | 0.3763449 | 2.657137 | 0.5635254 | 1.657137 | 1.258041
Liu et al. [6] | 2.036606 | 0.0071 | 0.0113 | 100 | 1 | 0.5 | 1 | 5.4 | 0.421 | 1.269803 | 0.3315474 | 3.01616 | 0.720467 | 2.01616 | 2.19152 |  | -1.103984 | 1 | 0.7112848 | 0.007074914 | 0.01123663 | 4.60517 | 0 | -0.6931472 | 0 | 1.686399 | 0.6016333 | 0.6997618 | 1.429058 | 0.0326284 | 0.4290578 | 0.02673937 |  | -1.103984 | 1 | 0.7112848 | 0.01123663 | 4.60517 | 0 | -0.6931472 | 0 | 1.686399 | 0.6024349 | 0.6988306 | 1.430962 | 0.03291864 | 0.4309619 | 0.0272013 |  | -1.103984 | 1 | 0.7112848 | 0.01123663 | 0 | -0.6931472 | 0 | 1.686399 | 0.5970142 | 0.7051758 | 1.418086 | 0.030981 | 0.418086 | 0.02344578 |  | -1.103984 | 1 | 0.7112848 | 0.01123663 | -0.6931472 | 0 | 1.686399 | 0.638562 | 0.6592938 | 1.516774 | 0.04733324 | 0.5167744 | 0.06263362 |  | -1.103984 | 1 | 0.01123663 | -0.6931472 | 0 | 1.686399 | 0.6525746 | 0.6451369 | 1.550059 | 0.05362682 | 0.5500585 | 0.07928932 |  | 0.6533616 | 0.7735657 | 0.544233 | 1.837448 | 0.1243026 | 0.8374482 | 0.2664071 |  | -1.103984 | 1 | 0.01123663 | 0 | 1.686399 | 0.6890194 | 0.6110133 | 1.636626 | 0.07183437 | 0.6366255 | 0.1235702 |  | -1.103984 | 1 | 0 | 1.686399 | 0.7433797 | 0.5663324 | 1.765748 | 0.1039287 | 0.7657476 | 0.2205201 |  | -1.103984 | 1 | 0 | 0.767714 | 0.5483813 | 1.823549 | 0.1202106 | 0.8235487 | 0.2370387 |  | -1.103984 | 0 | 1.269803 | 0.3315474 | 3.01616 | 0.720467 | 2.01616 | 2.192315
Liu et al. [6] | 2.014439 | 0.0071 | 0.0113 | 100 | 1 | 1 | 1 | 5.4 | 0.803 | 1.270375 | 0.6320967 | 1.582036 | 0.2184396 | 0.5820363 | 0.002139502 |  | -0.4587128 | 1 | 0.7003407 | 0.007074914 | 0.01123663 | 4.60517 | 0 | 0 | 0 | 1.686399 | 0.8310976 | 0.9661922 | 1.034991 | 0.0007894758 | 0.0349908 | 0.05315111 |  | -0.4587128 | 1 | 0.7003407 | 0.01123663 | 4.60517 | 0 | 0 | 0 | 1.686399 | 0.8299192 | 0.967564 | 1.033523 | 0.0007246459 | 0.03352335 | 0.05406106 |  | -0.4587128 | 1 | 0.7003407 | 0.01123663 | 0 | 0 | 0 | 1.686399 | 0.8373512 | 0.9589763 | 1.042779 | 0.001180008 | 0.04277864 | 0.04936717 |  | -0.4587128 | 1 | 0.7003407 | 0.01123663 | 0 | 0 | 1.686399 | 0.8327296 | 0.9642986 | 1.037023 | 0.0008838485 | 0.03702315 | 0.05266298 |  | -0.4587128 | 1 | 0.01123663 | 0 | 0 | 1.686399 | 0.8514918 | 0.9430508 | 1.060388 | 0.002351451 | 0.06038825 | 0.04330007 |  | 0.8525071 | 1.008909 | 0.7959094 | 1.256424 | 0.04239842 | 0.2564244 | 0.004209087 |  | -0.4587128 | 1 | 0.01123663 | 0 | 1.686399 | 0.6893297 | 1.1649 | 0.8584429 | 0.01292094 | 0.1415571 | 0.02060459 |  | -0.4587128 | 1 | 0 | 1.686399 | 0.7437146 | 1.079715 | 0.9261701 | 0.003514763 | 0.07382993 | 0.04942705 |  | -0.4587128 | 1 | 0 | 0.7680598 | 1.045492 | 0.9564879 | 0.001220819 | 0.04351211 | 0.08594887 |  | -0.4587128 | 0 | 1.270375 | 0.6320967 | 1.582036 | 0.2184396 | 0.5820363 | 0.002164414
Liu et al. [6] | 2.014439 | 0.0071 | 0.0113 | 100 | 1 | 0.9 | 1 | 5.4 | 0.728 | 1.270375 | 0.5730591 | 1.745021 | 0.2941708 | 0.7450209 | 0.04378107 |  | -0.5567665 | 1 | 0.7003407 | 0.007074914 | 0.01123663 | 4.60517 | 0 | -0.1053605 | 0 | 1.686399 | 0.7910278 | 0.9203216 | 1.086577 | 0.003972509 | 0.08657671 | 0.03202644 |  | -0.5567665 | 1 | 0.7003407 | 0.01123663 | 4.60517 | 0 | -0.1053605 | 0 | 1.686399 | 0.7902309 | 0.9212497 | 1.085482 | 0.003872689 | 0.08548206 | 0.0325989 |  | -0.5567665 | 1 | 0.7003407 | 0.01123663 | 0 | -0.1053605 | 0 | 1.686399 | 0.7951013 | 0.9156067 | 1.092172 | 0.004502579 | 0.09217206 | 0.02985771 |  | -0.5567665 | 1 | 0.7003407 | 0.01123663 | -0.1053605 | 0 | 1.686399 | 0.7995173 | 0.9105494 | 1.098238 | 0.005114727 | 0.09823808 | 0.02831454 |  | -0.5567665 | 1 | 0.01123663 | -0.1053605 | 0 | 1.686399 | 0.8177983 | 0.8901951 | 1.123349 | 0.008063727 | 0.1233493 | 0.02106146 |  | 0.8187735 | 0.9689863 | 0.7513006 | 1.331025 | 0.05807439 | 0.3310251 | 9.454174e-05 |  | -0.5567665 | 1 | 0.01123663 | 0 | 1.686399 | 0.6893297 | 1.056098 | 0.9468814 | 0.001495393 | 0.05311856 | 0.0538154 |  | -0.5567665 | 1 | 0 | 1.686399 | 0.7437146 | 0.9788702 | 1.021586 | 0.0002469475 | 0.02158594 | 0.07538646 |  | -0.5567665 | 1 | 0 | 0.7680598 | 0.9478429 | 1.055027 | 0.001604785 | 0.05502716 | 0.07932973 |  | -0.5567665 | 0 | 1.270375 | 0.5730591 | 1.745021 | 0.2941708 | 0.7450209 | 0.04389351
Liu et al. [6] | 2.014439 | 0.0071 | 0.0113 | 100 | 1 | 0.8 | 1 | 5.4 | 0.583 | 1.270375 | 0.4589195 | 2.179031 | 0.4724846 | 1.179031 | 0.41377 |  | -0.7788804 | 1 | 0.7003407 | 0.007074914 | 0.01123663 | 4.60517 | 0 | -0.2231436 | 0 | 1.686399 | 0.7485163 | 0.7788742 | 1.283904 | 0.02739563 | 0.2839044 | 0.0003373964 |  | -0.7788804 | 1 | 0.7003407 | 0.01123663 | 4.60517 | 0 | -0.2231436 | 0 | 1.686399 | 0.7481057 | 0.7793016 | 1.2832 | 0.02725991 | 0.2832002 | 0.0002946905 |  | -0.7788804 | 1 | 0.7003407 | 0.01123663 | 0 | -0.2231436 | 0 | 1.686399 | 0.7503884 | 0.776931 | 1.287116 | 0.02801886 | 0.2871155 | 0.0004906076 |  | -0.7788804 | 1 | 0.7003407 | 0.01123663 | -0.2231436 | 0 | 1.686399 | 0.7639548 | 0.7631342 | 1.310386 | 0.03274464 | 0.3103856 | 0.001925302 |  | -0.7788804 | 1 | 0.01123663 | -0.2231436 | 0 | 1.686399 | 0.781708 | 0.7458028 | 1.340837 | 0.03948485 | 0.340837 | 0.005236265 |  | 0.7826401 | 0.9262239 | 0.6294374 | 1.58872 | 0.1178026 | 0.5887202 | 0.07151259 |  | -0.7788804 | 1 | 0.01123663 | 0 | 1.686399 | 0.6893297 | 0.8457492 | 1.182384 | 0.011306 | 0.1823837 | 0.01055065 |  | -0.7788804 | 1 | 0 | 1.686399 | 0.7437146 | 0.7839029 | 1.275668 | 0.02582917 | 0.2756682 | 0.0004195811 |  | -0.7788804 | 1 | 0 | 0.7680598 | 0.7590555 | 1.317427 | 0.03424712 | 0.3174267 | 0.0003707853 |  | -0.7788804 | 0 | 1.270375 | 0.4589195 | 2.179031 | 0.4724846 | 1.179031 | 0.4141156
Liu et al. [6] | 2.014439 | 0.0071 | 0.0113 | 100 | 1 | 0.7 | 1 | 5.4 | 0.585 | 1.270375 | 0.4604939 | 2.171582 | 0.4697391 | 1.171582 | 0.4042415 |  | -0.7754557 | 1 | 0.7003407 | 0.007074914 | 0.01123663 | 4.60517 | 0 | -0.3566749 | 0 | 1.686399 | 0.7030772 | 0.8320566 | 1.201841 | 0.01394223 | 0.2018414 | 0.004057011 |  | -0.7754557 | 1 | 0.7003407 | 0.01123663 | 4.60517 | 0 | -0.3566749 | 0 | 1.686399 | 0.7030576 | 0.8320797 | 1.201808 | 0.01393761 | 0.2018079 | 0.004124948 |  | -0.7754557 | 1 | 0.7003407 | 0.01123663 | 0 | -0.3566749 | 0 | 1.686399 | 0.7027306 | 0.832467 | 1.201249 | 0.01386049 | 0.2012488 | 0.004059861 |  | -0.7754557 | 1 | 0.7003407 | 0.01123663 | -0.3566749 | 0 | 1.686399 | 0.7255467 | 0.8062886 | 1.240251 | 0.01975337 | 0.2402508 | 0.0006894066 |  | -0.7754557 | 1 | 0.01123663 | -0.3566749 | 0 | 1.686399 | 0.7427147 | 0.787651 | 1.269598 | 0.02487393 | 0.2695978 | 1.260768e-06 |  | 0.7436004 | 0.8800219 | 0.6647562 | 1.504311 | 0.08703791 | 0.5043109 | 0.03349231 |  | -0.7754557 | 1 | 0.01123663 | 0 | 1.686399 | 0.6893297 | 0.8486505 | 1.178341 | 0.01088468 | 0.1783413 | 0.01139741 |  | -0.7754557 | 1 | 0 | 1.686399 | 0.7437146 | 0.7865921 | 1.271307 | 0.02519031 | 0.2713069 | 0.000617271 |  | -0.7754557 | 1 | 0 | 0.7680598 | 0.7616595 | 1.312923 | 0.03351088 | 0.3129227 | 0.0005645286 |  | -0.7754557 | 0 | 1.270375 | 0.4604939 | 2.171582 | 0.4697391 | 1.171582 | 0.4045831
Liu et al. [6] | 2.014439 | 0.0071 | 0.0113 | 100 | 0.5 | 0.6 | 1 | 4.4 | 0.418 | 0.9964752 | 0.4194786 | 2.383912 | 0.3346335 | 1.383912 | 0.7193251 |  | -0.8687428 | 1 | 0.7003407 | 0.007074914 | 0.01123663 | 4.60517 | -0.6931472 | -0.5108256 | 0 | 1.481605 | 0.5050288 | 0.8276755 | 1.208203 | 0.007574017 | 0.2082029 | 0.003287084 |  | -0.8687428 | 1 | 0.7003407 | 0.01123663 | 4.60517 | -0.6931472 | -0.5108256 | 0 | 1.481605 | 0.5046018 | 0.828376 | 1.207181 | 0.007499864 | 0.2071812 | 0.003463613 |  | -0.8687428 | 1 | 0.7003407 | 0.01123663 | -0.6931472 | -0.5108256 | 0 | 1.481605 | 0.5022346 | 0.8322804 | 1.201518 | 0.007095462 | 0.2015181 | 0.004025621 |  | -0.8687428 | 1 | 0.7003407 | 0.01123663 | -0.5108256 | 0 | 1.481605 | 0.4911244 | 0.8511083 | 1.174939 | 0.005347173 | 0.1749387 | 0.008384817 |  | -0.8687428 | 1 | 0.01123663 | -0.5108256 | 0 | 1.481605 | 0.504275 | 0.8289128 | 1.2064 | 0.007443374 | 0.2063995 | 0.00385336 |  | 0.505041 | 0.603644 | 0.6924611 | 1.444124 | 0.03446371 | 0.4441245 | 0.0150854 |  | -0.8687428 | 1 | 0.01123663 | 0 | 1.481605 | 0.4953504 | 0.8438472 | 1.185049 | 0.005983077 | 0.1850487 | 0.01001027 |  | -0.8687428 | 1 | 0 | 1.481605 | 0.52993 | 0.7887834 | 1.267775 | 0.01252833 | 0.2677751 | 0.0008052401 |  | -0.8687428 | 1 | 0 | 0.6024618 | 0.6938199 | 1.441296 | 0.03402615 | 0.4412961 | 0.01094401 |  | -0.8687428 | 0 | 0.9964752 | 0.4194786 | 2.383912 | 0.3346335 | 1.383912 | 0.7197806
Liu et al. [6] | 2.084834 | 0.0071 | 0.0113 | 100 | 0.5 | 0.5 | 1 | 6.4 | 0.359 | 0.881259 | 0.4073717 | 2.45476 | 0.2727544 | 1.45476 | 0.844522 |  | -0.8980292 | 1 | 0.7346894 | 0.007074914 | 0.01123663 | 4.60517 | -0.6931472 | -0.6931472 | 0 | 1.856298 | 0.4833991 | 0.7426576 | 1.346516 | 0.01547513 | 0.3465155 | 0.006557681 |  | -0.8980292 | 1 | 0.7346894 | 0.01123663 | 4.60517 | -0.6931472 | -0.6931472 | 0 | 1.856298 | 0.4834958 | 0.742509 | 1.346785 | 0.01549921 | 0.346785 | 0.006520774 |  | -0.8980292 | 1 | 0.7346894 | 0.01123663 | -0.6931472 | -0.6931472 | 0 | 1.856298 | 0.4815727 | 0.7454742 | 1.341428 | 0.01502406 | 0.3414281 | 0.005846466 |  | -0.8980292 | 1 | 0.7346894 | 0.01123663 | -0.6931472 | 0 | 1.856298 | 0.479453 | 0.74877 | 1.335524 | 0.01450892 | 0.3355237 | 0.004763257 |  | -0.8980292 | 1 | 0.01123663 | -0.6931472 | 0 | 1.856298 | 0.4860958 | 0.7385375 | 1.354027 | 0.01615335 | 0.3540274 | 0.007319217 |  | 0.4869698 | 0.5865403 | 0.6120637 | 1.633817 | 0.05177459 | 0.633817 | 0.09766571 |  | -0.8980292 | 1 | 0.01123663 | 0 | 1.856298 | 0.5142381 | 0.6981201 | 1.432418 | 0.02409888 | 0.4324182 | 0.02170265 |  | -0.8980292 | 1 | 0 | 1.856298 | 0.5587158 | 0.6425449 | 1.556311 | 0.0398864 | 0.5563114 | 0.06768298 |  | -0.8980292 | 1 | 0 | 0.5328029 | 0.6737951 | 1.484131 | 0.03020745 | 0.4841306 | 0.02174095 |  | -0.8980292 | 0 | 0.881259 | 0.4073717 | 2.45476 | 0.2727544 | 1.45476 | 0.8450156
Liu et al. [6] | 2.084834 | 0.0071 | 0.0113 | 100 | 0.5 | 0.5 | 1 | 7.4 | 0.397 | 0.824559 | 0.4814695 | 2.076975 | 0.1828067 | 1.076975 | 0.29289 |  | -0.7309124 | 1 | 0.7346894 | 0.007074914 | 0.01123663 | 4.60517 | -0.6931472 | -0.6931472 | 0 | 2.00148 | 0.4806582 | 0.8259507 | 1.210726 | 0.006998697 | 0.210726 | 0.003004143 |  | -0.7309124 | 1 | 0.7346894 | 0.01123663 | 4.60517 | -0.6931472 | -0.6931472 | 0 | 2.00148 | 0.4807893 | 0.8257255 | 1.211056 | 0.007020647 | 0.2110562 | 0.003022528 |  | -0.7309124 | 1 | 0.7346894 | 0.01123663 | -0.6931472 | -0.6931472 | 0 | 2.00148 | 0.4797398 | 0.8275319 | 1.208413 | 0.006845875 | 0.2084126 | 0.003198274 |  | -0.7309124 | 1 | 0.7346894 | 0.01123663 | -0.6931472 | 0 | 2.00148 | 0.4774271 | 0.8315405 | 1.202587 | 0.006468525 | 0.2025873 | 0.004085774 |  | -0.7309124 | 1 | 0.01123663 | -0.6931472 | 0 | 2.00148 | 0.4831643 | 0.8216667 | 1.217038 | 0.007424281 | 0.2170385 | 0.002645712 |  | 0.4840981 | 0.5851583 | 0.6784489 | 1.47395 | 0.03540356 | 0.4739505 | 0.0233016 |  | -0.7309124 | 1 | 0.01123663 | 0 | 2.00148 | 0.5119835 | 0.7754156 | 1.289631 | 0.01322121 | 0.289631 | 2.053017e-05 |  | -0.7309124 | 1 | 0 | 2.00148 | 0.5596116 | 0.7094206 | 1.409601 | 0.02644253 | 0.409601 | 0.0128707 |  | -0.7309124 | 1 | 0 | 0.4985225 | 0.7963533 | 1.255724 | 0.01030681 | 0.2557241 | 0.006554259 |  | -0.7309124 | 0 | 0.824559 | 0.4814695 | 2.076975 | 0.1828067 | 1.076975 | 0.2931808
Liu et al. [6] | 2.084834 | 0.0071 | 0.0113 | 100 | 0.5 | 0.5 | 1 | 8.4 | 0.391 | 0.767859 | 0.5092081 | 1.963834 | 0.1420227 | 0.9638337 | 0.1832286 |  | -0.6748985 | 1 | 0.7346894 | 0.007074914 | 0.01123663 | 4.60517 | -0.6931472 | -0.6931472 | 0 | 2.128232 | 0.4720147 | 0.828364 | 1.207199 | 0.006563383 | 0.2071988 | 0.003403239 |  | -0.6748985 | 1 | 0.7346894 | 0.01123663 | 4.60517 | -0.6931472 | -0.6931472 | 0 | 2.128232 | 0.4721734 | 0.8280857 | 1.207605 | 0.006589115 | 0.2076045 | 0.00341397 |  | -0.6748985 | 1 | 0.7346894 | 0.01123663 | -0.6931472 | -0.6931472 | 0 | 2.128232 | 0.4718838 | 0.8285939 | 1.206864 | 0.006542183 | 0.2068638 | 0.003375847 |  | -0.6748985 | 1 | 0.7346894 | 0.01123663 | -0.6931472 | 0 | 2.128232 | 0.4694364 | 0.8329137 | 1.200605 | 0.006152266 | 0.2006046 | 0.004343173 |  | -0.6748985 | 1 | 0.01123663 | -0.6931472 | 0 | 2.128232 | 0.4743254 | 0.8243287 | 1.213108 | 0.006943118 | 0.2131084 | 0.003065457 |  | 0.4753155 | 0.576882 | 0.6777816 | 1.475402 | 0.03455212 | 0.4754015 | 0.02374671 |  | -0.6748985 | 1 | 0.01123663 | 0 | 2.128232 | 0.5033442 | 0.7768044 | 1.287325 | 0.01262122 | 0.2873253 | 4.952058e-06 |  | -0.6748985 | 1 | 0 | 2.128232 | 0.5530562 | 0.7069806 | 1.414466 | 0.02626221 | 0.4144659 | 0.01399822 |  | -0.6748985 | 1 | 0 | 0.4642421 | 0.842233 | 1.18732 | 0.005364399 | 0.1873198 | 0.0223092 |  | -0.6748985 | 0 | 0.767859 | 0.5092081 | 1.963834 | 0.1420227 | 0.9638337 | 0.1834586
Liu et al. [6] | 2.084834 | 0.0071 | 0.0113 | 100 | 0.5 | 0.5 | 1 | 9.4 | 0.375 | 0.711159 | 0.5273083 | 1.896424 | 0.1130029 | 0.896424 | 0.1300629 |  | -0.63997 | 1 | 0.7346894 | 0.007074914 | 0.01123663 | 4.60517 | -0.6931472 | -0.6931472 | 0 | 2.24071 | 0.458251 | 0.8183288 | 1.222003 | 0.006930731 | 0.2220027 | 0.001895152 |  | -0.63997 | 1 | 0.7346894 | 0.01123663 | 4.60517 | -0.6931472 | -0.6931472 | 0 | 2.24071 | 0.4584308 | 0.8180078 | 1.222482 | 0.006960701 | 0.2224822 | 0.001896735 |  | -0.63997 | 1 | 0.7346894 | 0.01123663 | -0.6931472 | -0.6931472 | 0 | 2.24071 | 0.4587891 | 0.8173691 | 1.223438 | 0.007020611 | 0.2234376 | 0.001724602 |  | -0.63997 | 1 | 0.7346894 | 0.01123663 | -0.6931472 | 0 | 2.24071 | 0.4562608 | 0.8218984 | 1.216695 | 0.006603313 | 0.2166954 | 0.002481229 |  | -0.63997 | 1 | 0.01123663 | -0.6931472 | 0 | 2.24071 | 0.4603648 | 0.8145714 | 1.22764 | 0.007287153 | 0.2276395 | 0.001667531 |  | 0.4614084 | 0.5626357 | 0.6665058 | 1.500362 | 0.03520717 | 0.5003619 | 0.03206251 |  | -0.63997 | 1 | 0.01123663 | 0 | 2.24071 | 0.4891564 | 0.766626 | 1.304417 | 0.01303168 | 0.304417 | 0.0003731464 |  | -0.63997 | 1 | 0 | 2.24071 | 0.5399696 | 0.6944835 | 1.439919 | 0.02721498 | 0.4399191 | 0.020669 |  | -0.63997 | 1 | 0 | 0.4299616 | 0.8721708 | 1.146564 | 0.003020782 | 0.1465644 | 0.0361449 |  | -0.63997 | 0 | 0.711159 | 0.5273083 | 1.896424 | 0.1130029 | 0.896424 | 0.1302567
Liu et al. [6] | 2.084834 | 0.0071 | 0.0113 | 100 | 0.5 | 0.5 | 1 | 5.4 | 0.409 | 0.937959 | 0.4360532 | 2.293298 | 0.2797976 | 1.293298 | 0.5738315 |  | -0.8299911 | 1 | 0.7346894 | 0.007074914 | 0.01123663 | 4.60517 | -0.6931472 | -0.6931472 | 0 | 1.686399 | 0.4791561 | 0.853584 | 1.171531 | 0.004921885 | 0.1715309 | 0.008836961 |  | -0.8299911 | 1 | 0.7346894 | 0.01123663 | 4.60517 | -0.6931472 | -0.6931472 | 0 | 1.686399 | 0.4792113 | 0.8534857 | 1.171666 | 0.00492963 | 0.1716658 | 0.008905294 |  | -0.8299911 | 1 | 0.7346894 | 0.01123663 | -0.6931472 | -0.6931472 | 0 | 1.686399 | 0.4763007 | 0.8587012 | 1.164549 | 0.004529387 | 0.1645494 | 0.01008346 |  | -0.8299911 | 1 | 0.7346894 | 0.01123663 | -0.6931472 | 0 | 1.686399 | 0.474438 | 0.8620727 | 1.159995 | 0.004282126 | 0.159995 | 0.01134488 |  | -0.8299911 | 1 | 0.01123663 | -0.6931472 | 0 | 1.686399 | 0.4820339 | 0.848488 | 1.178567 | 0.005333954 | 0.178567 | 0.00808343 |  | 0.4828435 | 0.5797487 | 0.705478 | 1.417479 | 0.02915513 | 0.4174786 | 0.009249957 |  | -0.8299911 | 1 | 0.01123663 | 0 | 1.686399 | 0.5089543 | 0.8036084 | 1.244387 | 0.009990871 | 0.2443872 | 0.001657538 |  | -0.8299911 | 1 | 0 | 1.686399 | 0.5491085 | 0.7448438 | 1.342563 | 0.01963038 | 0.3425635 | 0.002154034 |  | -0.8299911 | 1 | 0 | 0.5670833 | 0.7212344 | 1.386512 | 0.02499033 | 0.3865118 | 0.002482955 |  | -0.8299911 | 0 | 0.937959 | 0.4360532 | 2.293298 | 0.2797976 | 1.293298 | 0.5742384
Liu et al. [6] | 2.556749 | 0.0043 | 0.0113 | 100 | 0.5 | 0.5 | 1 | 5.4 | 0.356 | 0.9247473 | 0.38497 | 2.597605 | 0.3234735 | 1.597605 | 1.127468 |  | -0.9545898 | 1 | 0.9387367 | 0.004290781 | 0.01123663 | 4.60517 | -0.6931472 | -0.6931472 | 0 | 1.686399 | 0.4949603 | 0.7192495 | 1.390338 | 0.01930998 | 0.3903381 | 0.01557554 |  | -0.9545898 | 1 | 0.9387367 | 0.01123663 | 4.60517 | -0.6931472 | -0.6931472 | 0 | 1.686399 | 0.4948599 | 0.7193955 | 1.390056 | 0.01928207 | 0.3900559 | 0.01538151 |  | -0.9545898 | 1 | 0.9387367 | 0.01123663 | -0.6931472 | -0.6931472 | 0 | 1.686399 | 0.4943899 | 0.7200795 | 1.388736 | 0.01915176 | 0.3887356 | 0.01531895 |  | -0.9545898 | 1 | 0.9387367 | 0.01123663 | -0.6931472 | 0 | 1.686399 | 0.4921148 | 0.7234084 | 1.382345 | 0.01852725 | 0.382345 | 0.01341838 |  | -0.9545898 | 1 | 0.01123663 | -0.6931472 | 0 | 1.686399 | 0.4752442 | 0.7490886 | 1.334956 | 0.01421918 | 0.3349556 | 0.00441968 |  | 0.4762339 | 0.5797487 | 0.6140591 | 1.628508 | 0.05006349 | 0.6285077 | 0.09437541 |  | -0.9545898 | 1 | 0.01123663 | 0 | 1.686399 | 0.5017854 | 0.7094666 | 1.40951 | 0.02125339 | 0.4095096 | 0.01547775 |  | -0.9545898 | 1 | 0 | 1.686399 | 0.5413739 | 0.6575861 | 1.520713 | 0.0343635 | 0.5207133 | 0.05042785 |  | -0.9545898 | 1 | 0 | 0.5590956 | 0.6367426 | 1.570493 | 0.04124783 | 0.5704933 | 0.05466749 |  | -0.9545898 | 0 | 0.9247473 | 0.38497 | 2.597605 | 0.3234735 | 1.597605 | 1.128039
Liu et al. [6] | 2.556749 | 0.0057 | 0.0113 | 100 | 0.5 | 0.5 | 1 | 5.4 | 0.494 | 0.9252654 | 0.5339008 | 1.873007 | 0.1859899 | 0.873007 | 0.1137209 |  | -0.6275451 | 1 | 0.9387367 | 0.005683816 | 0.01123663 | 4.60517 | -0.6931472 | -0.6931472 | 0 | 1.686399 | 0.4949415 | 0.9980977 | 1.001906 | 8.86476e-07 | 0.001905928 | 0.06950083 |  | -0.6275451 | 1 | 0.9387367 | 0.01123663 | 4.60517 | -0.6931472 | -0.6931472 | 0 | 1.686399 | 0.4951372 | 0.9977033 | 1.002302 | 1.293166e-06 | 0.002301973 | 0.06955442 |  | -0.6275451 | 1 | 0.9387367 | 0.01123663 | -0.6931472 | -0.6931472 | 0 | 1.686399 | 0.4946669 | 0.9986518 | 1.00135 | 4.44739e-07 | 0.001349975 | 0.06949335 |  | -0.6275451 | 1 | 0.9387367 | 0.01123663 | -0.6931472 | 0 | 1.686399 | 0.4923906 | 1.003269 | 0.996742 | 2.590272e-06 | 0.00325796 | 0.06930022 |  | -0.6275451 | 1 | 0.01123663 | -0.6931472 | 0 | 1.686399 | 0.4755105 | 1.038884 | 0.9625718 | 0.0003418624 | 0.03742818 | 0.05338261 |  | 0.4765002 | 0.5797487 | 0.8520933 | 1.17358 | 0.007352844 | 0.1735804 | 0.02182162 |  | -0.6275451 | 1 | 0.01123663 | 0 | 1.686399 | 0.5020666 | 0.9839332 | 1.016329 | 6.506981e-05 | 0.01632912 | 0.0722378 |  | -0.6275451 | 1 | 0 | 1.686399 | 0.5416773 | 0.9119821 | 1.096513 | 0.002273123 | 0.09651271 | 0.0398558 |  | -0.6275451 | 1 | 0 | 0.5594089 | 0.883075 | 1.132407 | 0.004278321 | 0.1324066 | 0.04172863 |  | -0.6275451 | 0 | 0.9252654 | 0.5339008 | 1.873007 | 0.1859899 | 0.873007 | 0.1139021
Liu et al. [6] | 2.556749 | 0.0085 | 0.0113 | 100 | 0.5 | 0.5 | 1 | 5.4 | 0.505 | 0.9263017 | 0.5451787 | 1.834261 | 0.1774951 | 0.8342608 | 0.08908984 |  | -0.6066416 | 1 | 0.9387367 | 0.008464078 | 0.01123663 | 4.60517 | -0.6931472 | -0.6931472 | 0 | 1.686399 | 0.4949047 | 1.020399 | 0.9800092 | 0.0001019159 | 0.01999077 | 0.06029248 |  | -0.6066416 | 1 | 0.9387367 | 0.01123663 | 4.60517 | -0.6931472 | -0.6931472 | 0 | 1.686399 | 0.4956917 | 1.018778 | 0.9815678 | 8.66441e-05 | 0.01843224 | 0.06130648 |  | -0.6066416 | 1 | 0.9387367 | 0.01123663 | -0.6931472 | -0.6931472 | 0 | 1.686399 | 0.4952209 | 1.019747 | 0.9806355 | 9.563069e-05 | 0.01936454 | 0.06032002 |  | -0.6066416 | 1 | 0.9387367 | 0.01123663 | -0.6931472 | 0 | 1.686399 | 0.492942 | 1.024461 | 0.9761228 | 0.0001453945 | 0.02387716 | 0.0588694 |  | -0.6066416 | 1 | 0.01123663 | -0.6931472 | 0 | 1.686399 | 0.476043 | 1.060828 | 0.9426595 | 0.0008385054 | 0.05734051 | 0.04457775 |  | 0.477033 | 0.5797487 | 0.871067 | 1.148017 | 0.005587372 | 0.1480173 | 0.03002754 |  | -0.6066416 | 1 | 0.01123663 | 0 | 1.686399 | 0.5026289 | 1.004717 | 0.9953047 | 5.622157e-06 | 0.004695265 | 0.07862683 |  | -0.6066416 | 1 | 0 | 1.686399 | 0.5422839 | 0.9312464 | 1.07383 | 0.001390093 | 0.0738296 | 0.0494272 |  | -0.6066416 | 1 | 0 | 0.5600354 | 0.9017287 | 1.108981 | 0.003028896 | 0.108981 | 0.05184797 |  | -0.6066416 | 0 | 0.9263017 | 0.5451787 | 1.834261 | 0.1774951 | 0.8342608 | 0.08925021
Liu et al. [6] | 2.556749 | 0.01 | 0.0113 | 100 | 0.5 | 0.5 | 1 | 5.4 | 0.583 | 0.9268569 | 0.6290076 | 1.589806 | 0.1182375 | 0.5898059 | 0.002918629 |  | -0.463612 | 1 | 0.9387367 | 0.009950331 | 0.01123663 | 4.60517 | -0.6931472 | -0.6931472 | 0 | 1.686399 | 0.4948853 | 1.178051 | 0.8488599 | 0.007764195 | 0.1511401 | 0.01308643 |  | -0.463612 | 1 | 0.9387367 | 0.01123663 | 4.60517 | -0.6931472 | -0.6931472 | 0 | 1.686399 | 0.4959888 | 1.17543 | 0.8507527 | 0.00757095 | 0.1492473 | 0.01363905 |  | -0.463612 | 1 | 0.9387367 | 0.01123663 | -0.6931472 | -0.6931472 | 0 | 1.686399 | 0.4955177 | 1.176547 | 0.8499446 | 0.007653153 | 0.1500554 | 0.01320442 |  | -0.463612 | 1 | 0.9387367 | 0.01123663 | -0.6931472 | 0 | 1.686399 | 0.4932375 | 1.181986 | 0.8460334 | 0.008057313 | 0.1539666 | 0.01266541 |  | -0.463612 | 1 | 0.01123663 | -0.6931472 | 0 | 1.686399 | 0.4763283 | 1.223946 | 0.8170297 | 0.01137884 | 0.1829703 | 0.007311052 |  | 0.4773183 | 0.5797487 | 1.005608 | 0.9944232 | 1.057077e-05 | 0.005576796 | 0.09968231 |  | -0.463612 | 1 | 0.01123663 | 0 | 1.686399 | 0.5029301 | 1.159207 | 0.8626589 | 0.006411185 | 0.1373411 | 0.02183269 |  | -0.463612 | 1 | 0 | 1.686399 | 0.542609 | 1.074439 | 0.9307186 | 0.001631437 | 0.06928139 | 0.05147022 |  | -0.463612 | 1 | 0 | 0.560371 | 1.040382 | 0.9611853 | 0.0005120696 | 0.03881467 | 0.08872524 |  | -0.463612 | 0 | 0.9268569 | 0.6290076 | 1.589806 | 0.1182375 | 0.5898059 | 0.002947715
Liu et al. [6] | 2.556749 | 0.0113 | 0.0113 | 100 | 0.5 | 0.5 | 1 | 5.4 | 0.699 | 0.927338 | 0.7537705 | 1.326664 | 0.05213824 | 0.3266638 | 0.04373026 |  | -0.2826674 | 1 | 0.9387367 | 0.01123663 | 0.01123663 | 4.60517 | -0.6931472 | -0.6931472 | 0 | 1.686399 | 0.4948688 | 1.412496 | 0.7079668 | 0.04166954 | 0.2920332 | 0.0007020979 |  | -0.2826674 | 1 | 0.9387367 | 0.01123663 | 4.60517 | -0.6931472 | -0.6931472 | 0 | 1.686399 | 0.4962463 | 1.408575 | 0.7099374 | 0.04110908 | 0.2900626 | 0.0005773867 |  | -0.2826674 | 1 | 0.9387367 | 0.01123663 | -0.6931472 | -0.6931472 | 0 | 1.686399 | 0.4957749 | 1.409914 | 0.7092631 | 0.04130043 | 0.2907369 | 0.0006641442 |  | -0.2826674 | 1 | 0.9387367 | 0.01123663 | -0.6931472 | 0 | 1.686399 | 0.4934935 | 1.416432 | 0.7059993 | 0.04223292 | 0.2940007 | 0.0007558866 |  | -0.2826674 | 1 | 0.01123663 | -0.6931472 | 0 | 1.686399 | 0.4765756 | 1.466714 | 0.6817963 | 0.04947261 | 0.3182037 | 0.002472951 |  | 0.4775657 | 0.5797487 | 1.205695 | 0.8293973 | 0.01422087 | 0.1706027 | 0.02271024 |  | -0.2826674 | 1 | 0.01123663 | 0 | 1.686399 | 0.5031912 | 1.389134 | 0.719873 | 0.03834109 | 0.280127 | 2.473053e-05 |  | -0.2826674 | 1 | 0 | 1.686399 | 0.5428906 | 1.287552 | 0.7766676 | 0.02437014 | 0.2233324 | 0.00530267 |  | -0.2826674 | 1 | 0 | 0.5606619 | 1.246741 | 0.8020915 | 0.01913742 | 0.1979085 | 0.01925821 |  | -0.2826674 | 0 | 0.927338 | 0.7537705 | 1.326664 | 0.05213824 | 0.3266638 | 0.04361802
Liu et al. [6] | 2.556749 | 0.0071 | 0.0113 | 100 | 0.5 | 0.5 | 1 | 5.4 | 0.94 | 0.9257836 | 1.015356 | 0.9848761 | 0.0002021068 | 0.01512386 | 0.2710845 |  | 0.01523939 | 1 | 0.9387367 | 0.007074914 | 0.01123663 | 4.60517 | -0.6931472 | -0.6931472 | 0 | 1.686399 | 0.494923 | 1.899285 | 0.5265138 | 0.1980936 | 0.4734862 | 0.04324327 |  | 0.01523939 | 1 | 0.9387367 | 0.01123663 | 4.60517 | -0.6931472 | -0.6931472 | 0 | 1.686399 | 0.4954144 | 1.897401 | 0.5270366 | 0.1976563 | 0.4729634 | 0.04281988 |  | 0.01523939 | 1 | 0.9387367 | 0.01123663 | -0.6931472 | -0.6931472 | 0 | 1.686399 | 0.4949439 | 1.899205 | 0.5265361 | 0.1980749 | 0.4734639 | 0.04347144 |  | 0.01523939 | 1 | 0.9387367 | 0.01123663 | -0.6931472 | 0 | 1.686399 | 0.4926663 | 1.907985 | 0.5241131 | 0.2001074 | 0.4758869 | 0.04383981 |  | 0.01523939 | 1 | 0.01123663 | -0.6931472 | 0 | 1.686399 | 0.4757768 | 1.975717 | 0.5061455 | 0.2155032 | 0.4938545 | 0.05079595 |  | 0.4767666 | 0.5797487 | 1.621392 | 0.616754 | 0.129781 | 0.383246 | 0.003837082 |  | 0.01523939 | 1 | 0.01123663 | 0 | 1.686399 | 0.5023477 | 1.871214 | 0.5344125 | 0.1915395 | 0.4655875 | 0.03257573 |  | 0.01523939 | 1 | 0 | 1.686399 | 0.5419806 | 1.734379 | 0.5765751 | 0.1584194 | 0.4234249 | 0.01619842 |  | 0.01523939 | 1 | 0 | 0.5597221 | 1.679405 | 0.5954491 | 0.1446112 | 0.4045509 | 0.004606122 |  | 0.01523939 | 0 | 0.9257836 | 1.015356 | 0.9848761 | 0.0002021068 | 0.01512386 | 0.2708049
Liu et al. [6] | 2.64101 | 0.0071 | 0.0113 | 100 | 0.5 | 0.5 | 1 | 5.4 | 0.75 | 0.9236097 | 0.8120314 | 1.23148 | 0.03014031 | 0.2314795 | 0.09259975 |  | -0.2082163 | 1 | 0.9711614 | 0.007074914 | 0.01123663 | 4.60517 | -0.6931472 | -0.6931472 | 0 | 1.686399 | 0.4973391 | 1.508025 | 0.6631188 | 0.06383751 | 0.3368812 | 0.005090126 |  | -0.2082163 | 1 | 0.9711614 | 0.01123663 | 4.60517 | -0.6931472 | -0.6931472 | 0 | 1.686399 | 0.4979024 | 1.506319 | 0.6638699 | 0.06355319 | 0.3361301 | 0.004913505 |  | -0.2082163 | 1 | 0.9711614 | 0.01123663 | -0.6931472 | -0.6931472 | 0 | 1.686399 | 0.4978361 | 1.50652 | 0.6637815 | 0.06358662 | 0.3362185 | 0.005076935 |  | -0.2082163 | 1 | 0.9711614 | 0.01123663 | -0.6931472 | 0 | 1.686399 | 0.4954906 | 1.513651 | 0.6606541 | 0.06477504 | 0.3393459 | 0.005305455 |  | -0.2082163 | 1 | 0.01123663 | -0.6931472 | 0 | 1.686399 | 0.4746595 | 1.58008 | 0.6328794 | 0.07581237 | 0.3671206 | 0.009730967 |  | 0.4756816 | 0.5797487 | 1.293664 | 0.7729983 | 0.0289855 | 0.2270017 | 0.008892519 |  | -0.2082163 | 1 | 0.01123663 | 0 | 1.686399 | 0.5011681 | 1.496504 | 0.6682242 | 0.0619173 | 0.3317758 | 0.002178631 |  | -0.2082163 | 1 | 0 | 1.686399 | 0.5407079 | 1.38707 | 0.7209439 | 0.04380317 | 0.2790561 | 0.0002922664 |  | -0.2082163 | 1 | 0 | 0.5584078 | 1.343104 | 0.7445437 | 0.03670757 | 0.2554563 | 0.006597702 |  | -0.2082163 | 0 | 0.9236097 | 0.8120314 | 1.23148 | 0.03014031 | 0.2314795 | 0.0924364
Liu et al. [6] | 2.64101 | 0.0071 | 0.0113 | 100 | 0.5 | 0.5 | 1 | 5.4 | 0.76 | 0.9236097 | 0.8228584 | 1.215276 | 0.02676812 | 0.2152759 | 0.1027239 |  | -0.1949711 | 1 | 0.9711614 | 0.007074914 | 0.01123663 | 4.60517 | -0.6931472 | -0.6931472 | 0 | 1.686399 | 0.4973391 | 1.528132 | 0.6543936 | 0.06899073 | 0.3456064 | 0.006411264 |  | -0.1949711 | 1 | 0.9711614 | 0.01123663 | 4.60517 | -0.6931472 | -0.6931472 | 0 | 1.686399 | 0.4979024 | 1.526403 | 0.6551348 | 0.06869514 | 0.3448652 | 0.00621441 |  | -0.1949711 | 1 | 0.9711614 | 0.01123663 | -0.6931472 | -0.6931472 | 0 | 1.686399 | 0.4978361 | 1.526607 | 0.6550475 | 0.06872989 | 0.3449525 | 0.006397853 |  | -0.1949711 | 1 | 0.9711614 | 0.01123663 | -0.6931472 | 0 | 1.686399 | 0.4954906 | 1.533833 | 0.6519613 | 0.06996522 | 0.3480387 | 0.006647364 |  | -0.1949711 | 1 | 0.01123663 | -0.6931472 | 0 | 1.686399 | 0.4746595 | 1.601148 | 0.624552 | 0.08141918 | 0.375448 | 0.01144323 |  | 0.4756816 | 0.5797487 | 1.310913 | 0.7628273 | 0.03249052 | 0.2371727 | 0.00707771 |  | -0.1949711 | 1 | 0.01123663 | 0 | 1.686399 | 0.5011681 | 1.516457 | 0.6594317 | 0.06699394 | 0.3405683 | 0.003076724 |  | -0.1949711 | 1 | 0 | 1.686399 | 0.5407079 | 1.405565 | 0.7114578 | 0.04808901 | 0.2885422 | 5.790748e-05 |  | -0.1949711 | 1 | 0 | 0.5584078 | 1.361012 | 0.7347471 | 0.04063941 | 0.2652529 | 0.005102189 |  | -0.1949711 | 0 | 0.9236097 | 0.8228584 | 1.215276 | 0.02676812 | 0.2152759 | 0.1025519
Liu et al. [6] | 2.64101 | 0.0071 | 0.017 | 100 | 0.5 | 0.5 | 1 | 5.4 | 0.47 | 0.9236097 | 0.508873 | 1.965127 | 0.2057617 | 0.9651269 | 0.1843374 |  | -0.6755568 | 1 | 0.9711614 | 0.007074914 | 0.01685712 | 4.60517 | -0.6931472 | -0.6931472 | 0 | 1.686399 | 0.5073421 | 0.9263966 | 1.079451 | 0.001394432 | 0.07945128 | 0.03462754 |  | -0.6755568 | 1 | 0.9711614 | 0.01685712 | 4.60517 | -0.6931472 | -0.6931472 | 0 | 1.686399 | 0.5079159 | 0.9253501 | 1.080672 | 0.001437613 | 0.08067206 | 0.03435894 |  | -0.6755568 | 1 | 0.9711614 | 0.01685712 | -0.6931472 | -0.6931472 | 0 | 1.686399 | 0.507913 | 0.9253553 | 1.080666 | 0.001437398 | 0.08066603 | 0.03396643 |  | -0.6755568 | 1 | 0.9711614 | 0.01685712 | -0.6931472 | 0 | 1.686399 | 0.505403 | 0.929951 | 1.075325 | 0.001253371 | 0.07532549 | 0.03655049 |  | -0.6755568 | 1 | 0.01685712 | -0.6931472 | 0 | 1.686399 | 0.4841081 | 0.9708575 | 1.030017 | 0.0001990392 | 0.03001728 | 0.05686205 |  | 0.4851505 | 0.5797487 | 0.810696 | 1.233508 | 0.01204478 | 0.2335079 | 0.007707773 |  | -0.6755568 | 1 | 0.01685712 | 0 | 1.686399 | 0.5080359 | 0.9251314 | 1.080928 | 0.001446733 | 0.08092754 | 0.04168641 |  | -0.6755568 | 1 | 0 | 1.686399 | 0.5407079 | 0.8692308 | 1.150442 | 0.004999613 | 0.1504424 | 0.02123125 |  | -0.6755568 | 1 | 0 | 0.5584078 | 0.8416788 | 1.188102 | 0.00781594 | 0.1881017 | 0.02207625 |  | -0.6755568 | 0 | 0.9236097 | 0.508873 | 1.965127 | 0.2057617 | 0.9651269 | 0.1845681
Liu et al. [6] | 2.64101 | 0.0071 | 0.0226 | 100 | 0.5 | 0.5 | 1 | 5.4 | 0.403 | 0.9236097 | 0.4363315 | 2.291835 | 0.2710344 | 1.291835 | 0.5716173 |  | -0.829353 | 1 | 0.9711614 | 0.007074914 | 0.0223484 | 4.60517 | -0.6931472 | -0.6931472 | 0 | 1.686399 | 0.5173094 | 0.7790309 | 1.283646 | 0.01306664 | 0.2836462 | 0.0003279768 |  | -0.829353 | 1 | 0.9711614 | 0.0223484 | 4.60517 | -0.6931472 | -0.6931472 | 0 | 1.686399 | 0.5178936 | 0.7781521 | 1.285096 | 0.01320054 | 0.2850958 | 0.0003633623 |  | -0.829353 | 1 | 0.9711614 | 0.0223484 | -0.6931472 | -0.6931472 | 0 | 1.686399 | 0.5179553 | 0.7780595 | 1.285249 | 0.01321471 | 0.2852488 | 0.0004113966 |  | -0.829353 | 1 | 0.9711614 | 0.0223484 | -0.6931472 | 0 | 1.686399 | 0.515279 | 0.7821006 | 1.278608 | 0.01260657 | 0.2786079 | 0.0001464246 |  | -0.829353 | 1 | 0.0223484 | -0.6931472 | 0 | 1.686399 | 0.4935211 | 0.816581 | 1.224618 | 0.008194075 | 0.2246182 | 0.001923415 |  | 0.4945838 | 0.5797487 | 0.6951287 | 1.438582 | 0.03124011 | 0.4385825 | 0.01375474 |  | -0.829353 | 1 | 0.0223484 | 0 | 1.686399 | 0.5148368 | 0.7827724 | 1.277511 | 0.01250746 | 0.2775106 | 5.759948e-05 |  | -0.829353 | 1 | 0 | 1.686399 | 0.5407079 | 0.7453192 | 1.341707 | 0.01896348 | 0.341707 | 0.002075273 |  | -0.829353 | 1 | 0 | 0.5584078 | 0.7216948 | 1.385627 | 0.02415159 | 0.3856273 | 0.002395594 |  | -0.829353 | 0 | 0.9236097 | 0.4363315 | 2.291835 | 0.2710344 | 1.291835 | 0.5720234
Liu et al. [6] | 2.556749 | 0 | 0 | 100 | 0.5 | 0.5 | 1 | 5.4 | 0.207 | 0.9231559 | 0.2242308 | 4.45969 | 0.5128792 | 3.45969 | 8.549241 |  | -1.495079 | 1 | 0.9387367 | 0 | 0 | 4.60517 | -0.6931472 | -0.6931472 | 0 | 1.686399 | 0.4756995 | 0.4351487 | 2.298065 | 0.07219941 | 1.298065 | 1.066116 |  | -1.495079 | 1 | 0.9387367 | 0 | 4.60517 | -0.6931472 | -0.6931472 | 0 | 1.686399 | 0.4747291 | 0.4360382 | 2.293377 | 0.07167886 | 1.293377 | 1.055435 |  | -1.495079 | 1 | 0.9387367 | 0 | -0.6931472 | -0.6931472 | 0 | 1.686399 | 0.4741572 | 0.4365641 | 2.290615 | 0.07137297 | 1.290615 | 1.051955 |  | -1.495079 | 1 | 0.9387367 | 0 | -0.6931472 | 0 | 1.686399 | 0.4721938 | 0.4383793 | 2.28113 | 0.07032776 | 1.28113 | 1.029458 |  | -1.495079 | 1 | 0 | -0.6931472 | 0 | 1.686399 | 0.4560948 | 0.453853 | 2.203356 | 0.0620482 | 1.203356 | 0.8740033 |  | 0.457046 | 0.5797487 | 0.3570512 | 2.800718 | 0.1389416 | 1.800718 | 2.188674 |  | -1.495079 | 1 | 0 | 0 | 1.686399 | 0.4874753 | 0.4246369 | 2.354953 | 0.07866638 | 1.354953 | 1.144585 |  | -1.495079 | 1 | 0 | 1.686399 | 0.5404423 | 0.3830196 | 2.610832 | 0.1111838 | 1.610832 | 1.728384 |  | -1.495079 | 1 | 0 | 0.5581334 | 0.370879 | 2.696297 | 0.1232947 | 1.696297 | 1.848551 |  | -1.495079 | 0 | 0.9231559 | 0.2242308 | 4.45969 | 0.5128792 | 3.45969 | 8.550812
Ren et al. [7] | 2.513819 | 0.015 | 0.0719648 | 112 | 0.5357143 | 0.5357143 | 0.8571429 | 1.785714 | 0.3674089 | 1.158359 | 0.3171804 | 3.152779 | 0.6256024 | 2.152779 | 2.614682 |  | -1.148284 | 1 | 0.9218032 | 0.01488861 | 0.06949323 | 4.718499 | -0.6241543 | -0.6241543 | -0.1541507 | 0.5798185 | 0.6142249 | 0.5981667 | 1.671775 | 0.06091813 | 0.6717747 | 0.1650298 |  | -1.148284 | 1 | 0.9218032 | 0.06949323 | 4.718499 | -0.6241543 | -0.6241543 | -0.1541507 | 0.5798185 | 0.6168081 | 0.5956616 | 1.678806 | 0.06219996 | 0.6788055 | 0.1703806 |  | -1.148284 | 1 | 0.9218032 | 0.06949323 | -0.6241543 | -0.6241543 | -0.1541507 | 0.5798185 | 0.6095233 | 0.6027807 | 1.658978 | 0.0586194 | 0.6589781 | 0.1552457 |  | -1.148284 | 1 | 0.9218032 | 0.06949323 | -0.6241543 | -0.1541507 | 0.5798185 | 0.6129324 | 0.5994281 | 1.668257 | 0.06028177 | 0.6682567 | 0.1614025 |  | -1.148284 | 1 | 0.06949323 | -0.6241543 | -0.1541507 | 0.5798185 | 0.6160339 | 0.5964102 | 1.676698 | 0.0618144 | 0.6766984 | 0.1666464 |  | 0.6170238 | 0.6022019 | 0.6101092 | 1.639051 | 0.05512774 | 0.6390509 | 0.1009644 |  | -1.148284 | 1 | 0.06949323 | -0.1541507 | 0.5798185 | 0.5994748 | 0.6128847 | 1.631628 | 0.05385458 | 0.6316284 | 0.1200819 |  | -1.148284 | 1 | -0.1541507 | 0.5798185 | 0.5411319 | 0.6789637 | 1.472833 | 0.03017969 | 0.4728329 | 0.03121618 |  | -1.148284 | 1 | -0.1541507 | 0.8902575 | 0.4126996 | 2.42307 | 0.2733707 | 1.42307 | 1.180238 |  | -1.148284 | -0.1541507 | 1.163872 | 0.3156781 | 3.167784 | 0.6343535 | 2.167784 | 2.664308
Ren et al. [7] | 2.657701 | 0.015 | 0.0719648 | 112 | 0.5357143 | 0.5357143 | 0.8571429 | 1.785714 | 0.4342105 | 1.154647 | 0.3760547 | 2.659187 | 0.5190289 | 1.659187 | 1.26204 |  | -0.9780205 | 1 | 0.9774613 | 0.01488861 | 0.06949323 | 4.718499 | -0.6241543 | -0.6241543 | -0.1541507 | 0.5798185 | 0.6198927 | 0.7004608 | 1.427632 | 0.03447787 | 0.4276317 | 0.026275 |  | -0.9780205 | 1 | 0.9774613 | 0.06949323 | 4.718499 | -0.6241543 | -0.6241543 | -0.1541507 | 0.5798185 | 0.6226487 | 0.6973603 | 1.433979 | 0.03550896 | 0.4339789 | 0.0282056 |  | -0.9780205 | 1 | 0.9774613 | 0.06949323 | -0.6241543 | -0.6241543 | -0.1541507 | 0.5798185 | 0.6161586 | 0.7047058 | 1.419032 | 0.03310511 | 0.419032 | 0.02373635 |  | -0.9780205 | 1 | 0.9774613 | 0.06949323 | -0.6241543 | -0.1541507 | 0.5798185 | 0.6194875 | 0.7009189 | 1.426698 | 0.03432756 | 0.4266985 | 0.02566121 |  | -0.9780205 | 1 | 0.06949323 | -0.6241543 | -0.1541507 | 0.5798185 | 0.6140598 | 0.7071144 | 1.414198 | 0.03234575 | 0.4141982 | 0.02123528 |  | 0.6151065 | 0.6022019 | 0.7210381 | 1.386889 | 0.0282211 | 0.3868892 | 0.004301699 |  | -0.9780205 | 1 | 0.06949323 | -0.1541507 | 0.5798185 | 0.5975537 | 0.7266469 | 1.376184 | 0.02668099 | 0.3761843 | 0.008296337 |  | -0.9780205 | 1 | -0.1541507 | 0.5798185 | 0.5393978 | 0.8049913 | 1.242249 | 0.01106436 | 0.2422494 | 0.002905473 |  | -0.9780205 | 1 | -0.1541507 | 0.8874046 | 0.4893039 | 2.04372 | 0.2053848 | 1.04372 | 0.4999015 |  | -0.9780205 | -0.1541507 | 1.160142 | 0.3742735 | 2.671843 | 0.5269768 | 1.671843 | 1.291245
Ren et al. [7] | 2.57535 | 0.015 | 0.0719648 | 112 | 0.5357143 | 0.5357143 | 0.8571429 | 1.785714 | 0.4018219 | 1.156772 | 0.3473649 | 2.878817 | 0.5699493 | 1.878817 | 1.803745 |  | -1.05738 | 1 | 0.9459855 | 0.01488861 | 0.06949323 | 4.718499 | -0.6241543 | -0.6241543 | -0.1541507 | 0.5798185 | 0.6166953 | 0.6515727 | 1.534748 | 0.04617061 | 0.5347481 | 0.07247514 |  | -1.05738 | 1 | 0.9459855 | 0.06949323 | 4.718499 | -0.6241543 | -0.6241543 | -0.1541507 | 0.5798185 | 0.6193533 | 0.6487765 | 1.541363 | 0.04731994 | 0.5413629 | 0.07580619 |  | -1.05738 | 1 | 0.9459855 | 0.06949323 | -0.6241543 | -0.6241543 | -0.1541507 | 0.5798185 | 0.6124116 | 0.6561304 | 1.524087 | 0.04434804 | 0.5240873 | 0.06714391 |  | -1.05738 | 1 | 0.9459855 | 0.06949323 | -0.6241543 | -0.1541507 | 0.5798185 | 0.6157861 | 0.6525348 | 1.532485 | 0.04578071 | 0.5324854 | 0.07074434 |  | -1.05738 | 1 | 0.06949323 | -0.6241543 | -0.1541507 | 0.5798185 | 0.6151897 | 0.6531674 | 1.531001 | 0.04552583 | 0.531001 | 0.06891994 |  | 0.6162038 | 0.6022019 | 0.6672544 | 1.498679 | 0.04015215 | 0.4986787 | 0.03146256 |  | -1.05738 | 1 | 0.06949323 | -0.1541507 | 0.5798185 | 0.5986532 | 0.6712097 | 1.489847 | 0.03874259 | 0.4898473 | 0.04192147 |  | -1.05738 | 1 | -0.1541507 | 0.5798185 | 0.5403903 | 0.7435771 | 1.34485 | 0.01920122 | 0.3448505 | 0.002371552 |  | -1.05738 | 1 | -0.1541507 | 0.8890375 | 0.451974 | 2.212516 | 0.237379 | 1.212516 | 0.7670851 |  | -1.05738 | -0.1541507 | 1.162277 | 0.3457195 | 2.892518 | 0.578292 | 1.892518 | 1.841462
Ren et al. [7] | 2.554557 | 0.015 | 0.0719648 | 112 | 0.5357143 | 0.5357143 | 0.8571429 | 1.785714 | 0.3795547 | 1.157308 | 0.3279633 | 3.049121 | 0.6049006 | 2.049121 | 2.290197 |  | -1.114853 | 1 | 0.9378787 | 0.01488861 | 0.06949323 | 4.718499 | -0.6241543 | -0.6241543 | -0.1541507 | 0.5798185 | 0.6158685 | 0.6162918 | 1.622608 | 0.05584422 | 0.6226081 | 0.1275005 |  | -1.114853 | 1 | 0.9378787 | 0.06949323 | 4.718499 | -0.6241543 | -0.6241543 | -0.1541507 | 0.5798185 | 0.6185013 | 0.6136683 | 1.629545 | 0.05709551 | 0.6295448 | 0.1321403 |  | -1.114853 | 1 | 0.9378787 | 0.06949323 | -0.6241543 | -0.6241543 | -0.1541507 | 0.5798185 | 0.6114442 | 0.6207511 | 1.610952 | 0.05377277 | 0.6109517 | 0.1197062 |  | -1.114853 | 1 | 0.9378787 | 0.06949323 | -0.6241543 | -0.1541507 | 0.5798185 | 0.6148304 | 0.6173323 | 1.619873 | 0.05535466 | 0.6198731 | 0.1248674 |  | -1.114853 | 1 | 0.06949323 | -0.6241543 | -0.1541507 | 0.5798185 | 0.615475 | 0.6166858 | 1.621571 | 0.0556584 | 0.6215714 | 0.1246771 |  | 0.6164809 | 0.6022019 | 0.6302781 | 1.586601 | 0.04957179 | 0.5866012 | 0.07038376 |  | -1.114853 | 1 | 0.06949323 | -0.1541507 | 0.5798185 | 0.5989309 | 0.6337203 | 1.577983 | 0.04812592 | 0.5779832 | 0.08578055 |  | -1.114853 | 1 | -0.1541507 | 0.5798185 | 0.5406409 | 0.7020457 | 1.424409 | 0.02594879 | 0.4244086 | 0.0164498 |  | -1.114853 | 1 | -0.1541507 | 0.8894498 | 0.4267297 | 2.343404 | 0.259993 | 1.343404 | 1.013488 |  | -1.114853 | -0.1541507 | 1.162816 | 0.3264099 | 3.063633 | 0.6134983 | 2.063633 | 2.335149
Ren et al. [7] | 1.973478 | 0.015 | 0.0719648 | 112 | 0.5357143 | 0.5357143 | 0.8571429 | 1.785714 | 0.3340081 | 1.1723 | 0.2849169 | 3.509795 | 0.7027334 | 2.509795 | 3.89673 |  | -1.255558 | 1 | 0.6797975 | 0.01488861 | 0.06949323 | 4.718499 | -0.6241543 | -0.6241543 | -0.1541507 | 0.5798185 | 0.589002 | 0.5670746 | 1.763436 | 0.06502189 | 0.7634363 | 0.2479047 |  | -1.255558 | 1 | 0.6797975 | 0.06949323 | 4.718499 | -0.6241543 | -0.6241543 | -0.1541507 | 0.5798185 | 0.5908639 | 0.5652877 | 1.769011 | 0.06597492 | 0.7690108 | 0.252986 |  | -1.255558 | 1 | 0.6797975 | 0.06949323 | -0.6241543 | -0.6241543 | -0.1541507 | 0.5798185 | 0.5803356 | 0.575543 | 1.73749 | 0.06067723 | 0.7374895 | 0.2232786 |  | -1.255558 | 1 | 0.6797975 | 0.06949323 | -0.6241543 | -0.1541507 | 0.5798185 | 0.5840617 | 0.5718712 | 1.748645 | 0.06252682 | 0.7486454 | 0.2324571 |  | -1.255558 | 1 | 0.06949323 | -0.6241543 | -0.1541507 | 0.5798185 | 0.6234479 | 0.5357434 | 1.866565 | 0.08377539 | 0.8665652 | 0.3577119 |  | 0.6242241 | 0.6022019 | 0.5546447 | 1.802956 | 0.07192791 | 0.802956 | 0.2319907 |  | -1.255558 | 1 | 0.06949323 | -0.1541507 | 0.5798185 | 0.6066895 | 0.5505421 | 1.816391 | 0.07435512 | 0.8163914 | 0.2822706 |  | -1.255558 | 1 | -0.1541507 | 0.5798185 | 0.5476444 | 0.6098996 | 1.639614 | 0.04564048 | 0.6396142 | 0.1179664 |  | -1.255558 | 1 | -0.1541507 | 0.9009717 | 0.3707198 | 2.697455 | 0.3214478 | 1.697455 | 1.851701 |  | -1.255558 | -0.1541507 | 1.177879 | 0.2835674 | 3.526499 | 0.7121184 | 2.526499 | 3.964024
Ren et al. [7] | 2.789397 | 0.015 | 0.0719648 | 112 | 0.5357143 | 0.5357143 | 0.8571429 | 1.785714 | 0.3896761 | 1.151249 | 0.3384811 | 2.954375 | 0.5799938 | 1.954375 | 2.012407 |  | -1.083287 | 1 | 1.025826 | 0.01488861 | 0.06949323 | 4.718499 | -0.6241543 | -0.6241543 | -0.1541507 | 0.5798185 | 0.6247616 | 0.6237197 | 1.603284 | 0.05526517 | 0.6032842 | 0.1140739 |  | -1.083287 | 1 | 1.025826 | 0.06949323 | 4.718499 | -0.6241543 | -0.6241543 | -0.1541507 | 0.5798185 | 0.6276698 | 0.6208298 | 1.610747 | 0.05664098 | 0.6107474 | 0.1188275 |  | -1.083287 | 1 | 1.025826 | 0.06949323 | -0.6241543 | -0.6241543 | -0.1541507 | 0.5798185 | 0.6218848 | 0.626605 | 1.595902 | 0.05392087 | 0.5959017 | 0.1095185 |  | -1.083287 | 1 | 1.025826 | 0.06949323 | -0.6241543 | -0.1541507 | 0.5798185 | 0.6251418 | 0.6233403 | 1.60426 | 0.05544409 | 0.60426 | 0.1140769 |  | -1.083287 | 1 | 0.06949323 | -0.6241543 | -0.1541507 | 0.5798185 | 0.6122528 | 0.6364628 | 1.571184 | 0.04954037 | 0.5711837 | 0.09163261 |  | 0.6133515 | 0.6022019 | 0.6470855 | 1.545391 | 0.0451672 | 0.5453908 | 0.05021586 |  | -1.083287 | 1 | 0.06949323 | -0.1541507 | 0.5798185 | 0.5957953 | 0.6540437 | 1.52895 | 0.04248511 | 0.5289499 | 0.05946278 |  | -1.083287 | 1 | -0.1541507 | 0.5798185 | 0.5378105 | 0.7245603 | 1.380147 | 0.0219438 | 0.3801475 | 0.007055258 |  | -1.083287 | 1 | -0.1541507 | 0.8847932 | 0.4404149 | 2.270586 | 0.2451409 | 1.270586 | 0.8721761 |  | -1.083287 | -0.1541507 | 1.156728 | 0.3368778 | 2.968435 | 0.588369 | 1.968435 | 2.053266
Ren et al. [7] | 3.02633 | 0.015 | 0.0719648 | 112 | 0.5357143 | 0.5357143 | 0.8571429 | 1.785714 | 0.4119433 | 1.145136 | 0.3597329 | 2.77984 | 0.5375722 | 1.77984 | 1.547681 |  | -1.022393 | 1 | 1.107351 | 0.01488861 | 0.06949323 | 4.718499 | -0.6241543 | -0.6241543 | -0.1541507 | 0.5798185 | 0.63283 | 0.6509542 | 1.536206 | 0.04879092 | 0.5362065 | 0.07326248 |  | -1.022393 | 1 | 1.107351 | 0.06949323 | 4.718499 | -0.6241543 | -0.6241543 | -0.1541507 | 0.5798185 | 0.6359987 | 0.647711 | 1.543898 | 0.0502008 | 0.5438985 | 0.07720884 |  | -1.022393 | 1 | 1.107351 | 0.06949323 | -0.6241543 | -0.6241543 | -0.1541507 | 0.5798185 | 0.6314328 | 0.6523945 | 1.532815 | 0.04817564 | 0.5328148 | 0.07174305 |  | -1.022393 | 1 | 1.107351 | 0.06949323 | -0.6241543 | -0.1541507 | 0.5798185 | 0.6345639 | 0.6491754 | 1.540416 | 0.04955994 | 0.5404156 | 0.07502577 |  | -1.022393 | 1 | 0.06949323 | -0.6241543 | -0.1541507 | 0.5798185 | 0.6090019 | 0.6764238 | 1.478363 | 0.03883207 | 0.4783632 | 0.04405309 |  | 0.6101943 | 0.6022019 | 0.6840618 | 1.461856 | 0.03619832 | 0.4618562 | 0.01975552 |  | -1.022393 | 1 | 0.06949323 | -0.1541507 | 0.5798185 | 0.5926317 | 0.6951084 | 1.438624 | 0.03264831 | 0.4386245 | 0.02356976 |  | -1.022393 | 1 | -0.1541507 | 0.5798185 | 0.5349549 | 0.7700525 | 1.298613 | 0.01513184 | 0.2986128 | 6.055971e-06 |  | -1.022393 | 1 | -0.1541507 | 0.8800952 | 0.4680668 | 2.136447 | 0.2191662 | 1.136447 | 0.6396236 |  | -1.022393 | -0.1541507 | 1.150586 | 0.358029 | 2.79307 | 0.5455935 | 1.79307 | 1.581448
Liu et al. [8] | 3.532175 | 0.003637873 | 0.106640625 | 112 | 0.3571429 | 0.3571429 | 0.8571429 | 4.821429 | 0.9539 | 0.8376841 | 1.138735 | 0.8781677 | 0.01350613 | 0.1218323 | 0.171354 |  | 0.1299177 | 1 | 1.261914 | 0.003631272 | 0.101329 | 4.718499 | -1.029619 | -1.029619 | -0.1541507 | 1.57307 | 0.703815 | 1.355328 | 0.7378289 | 0.06254253 | 0.2621711 | 1.132261e-05 |  | 0.1299177 | 1 | 1.261914 | 0.101329 | 4.718499 | -1.029619 | -1.029619 | -0.1541507 | 1.57307 | 0.705311 | 1.352453 | 0.7393972 | 0.06179648 | 0.2606028 | 2.949496e-05 |  | 0.1299177 | 1 | 1.261914 | 0.101329 | -1.029619 | -1.029619 | -0.1541507 | 1.57307 | 0.7056242 | 1.351853 | 0.7397255 | 0.06164088 | 0.2602745 | 2.200941e-05 |  | 0.1299177 | 1 | 1.261914 | 0.101329 | -1.029619 | -0.1541507 | 1.57307 | 0.7065015 | 1.350174 | 0.7406453 | 0.06120601 | 0.2593547 | 5.115946e-05 |  | 0.1299177 | 1 | 0.101329 | -1.029619 | -0.1541507 | 1.57307 | 0.6448668 | 1.47922 | 0.6760319 | 0.09550149 | 0.3239681 | 0.003079489 |  | 0.6469051 | 0.5937171 | 1.606657 | 0.6224102 | 0.1297317 | 0.3775898 | 0.003168331 |  | 0.1299177 | 1 | 0.101329 | -0.1541507 | 1.57307 | 0.7161873 | 1.331914 | 0.7507991 | 0.05650733 | 0.2492009 | 0.00128875 |  | 0.1299177 | 1 | -0.1541507 | 1.57307 | 0.6235811 | 1.529713 | 0.6537174 | 0.1091106 | 0.3462826 | 0.002513086 |  | 0.1299177 | 1 | -0.1541507 | 0.6438025 | 1.481666 | 0.6749162 | 0.09616044 | 0.3250838 | 0.0001345289 |  | 0.1299177 | -0.1541507 | 0.8416708 | 1.133341 | 0.882347 | 0.0125954 | 0.117653 | 0.174607
Liu et al. [8] | 2.586124 | 0.004802339 | 0.07879822 | 112 | 0.4910714 | 0.4910714 | 0.8571429 | 6.607143 | 1.0454 | 0.8498268 | 1.230133 | 0.8129202 | 0.03824889 | 0.1870798 | 0.1215929 |  | 0.2071223 | 1 | 0.9501602 | 0.004790845 | 0.07584766 | 4.718499 | -0.7111657 | -0.7111657 | -0.1541507 | 1.888151 | 0.7804322 | 1.339514 | 0.7465393 | 0.07020796 | 0.2534607 | 0.0001458132 |  | 0.2071223 | 1 | 0.9501602 | 0.07584766 | 4.718499 | -0.7111657 | -0.7111657 | -0.1541507 | 1.888151 | 0.7810638 | 1.338431 | 0.7471435 | 0.06987362 | 0.2528565 | 0.0001736386 |  | 0.2071223 | 1 | 0.9501602 | 0.07584766 | -0.7111657 | -0.7111657 | -0.1541507 | 1.888151 | 0.7835742 | 1.334143 | 0.7495449 | 0.06855275 | 0.2504551 | 0.0002105618 |  | 0.2071223 | 1 | 0.9501602 | 0.07584766 | -0.7111657 | -0.1541507 | 1.888151 | 0.7848623 | 1.331953 | 0.750777 | 0.06787991 | 0.249223 | 0.0002987475 |  | 0.2071223 | 1 | 0.07584766 | -0.7111657 | -0.1541507 | 1.888151 | 0.7707053 | 1.35642 | 0.7372349 | 0.07545715 | 0.2627651 | 3.260208e-05 |  | 0.7724818 | 0.7542699 | 1.385976 | 0.7215132 | 0.08475672 | 0.2784868 | 0.001833131 |  | 0.2071223 | 1 | 0.07584766 | -0.1541507 | 1.888151 | 0.7816596 | 1.337411 | 0.7477134 | 0.06955902 | 0.2522866 | 0.001076719 |  | 0.2071223 | 1 | -0.1541507 | 1.888151 | 0.7333879 | 1.425439 | 0.701538 | 0.09735157 | 0.298462 | 5.336435e-06 |  | 0.2071223 | 1 | -0.1541507 | 0.6531348 | 1.600589 | 0.6247702 | 0.153872 | 0.3752298 | 0.001485895 |  | 0.2071223 | -0.1541507 | 0.8538712 | 1.224306 | 0.816789 | 0.03668328 | 0.183211 | 0.1241167
Liu et al. [8] | 2.106778 | 0.003706416 | 0.06059322 | 112 | 0.625 | 0.625 | 0.8571429 | 8.392857 | 1.104 | 0.8490919 | 1.300213 | 0.7691049 | 0.06497816 | 0.2308951 | 0.09295581 |  | 0.2625278 | 1 | 0.7451599 | 0.003699565 | 0.05882839 | 4.718499 | -0.4700036 | -0.4700036 | -0.1541507 | 2.127381 | 0.8476224 | 1.302467 | 0.7677739 | 0.06572947 | 0.2322261 | 0.001109554 |  | 0.2625278 | 1 | 0.7451599 | 0.05882839 | 4.718499 | -0.4700036 | -0.4700036 | -0.1541507 | 2.127381 | 0.846861 | 1.303638 | 0.7670843 | 0.06612045 | 0.2329157 | 0.0010968 |  | 0.2625278 | 1 | 0.7451599 | 0.05882839 | -0.4700036 | -0.4700036 | -0.1541507 | 2.127381 | 0.8520815 | 1.295651 | 0.771813 | 0.06346291 | 0.228187 | 0.001352686 |  | 0.2625278 | 1 | 0.7451599 | 0.05882839 | -0.4700036 | -0.1541507 | 2.127381 | 0.8535689 | 1.293393 | 0.7731602 | 0.06271575 | 0.2268398 | 0.001573513 |  | 0.2625278 | 1 | 0.05882839 | -0.4700036 | -0.1541507 | 2.127381 | 0.8789998 | 1.255973 | 0.7961955 | 0.05062509 | 0.2038045 | 0.004182261 |  | 0.8806735 | 0.901175 | 1.225067 | 0.8162817 | 0.04113797 | 0.1837183 | 0.01892924 |  | 0.2625278 | 1 | 0.05882839 | -0.1541507 | 2.127381 | 0.8302134 | 1.329779 | 0.7520049 | 0.07495911 | 0.2479951 | 0.001376774 |  | 0.2625278 | 1 | -0.1541507 | 2.127381 | 0.8197769 | 1.346708 | 0.7425515 | 0.08078278 | 0.2574485 | 0.001497954 |  | 0.2625278 | 1 | -0.1541507 | 0.6525699 | 1.691773 | 0.591096 | 0.2037891 | 0.408904 | 0.00521595 |  | 0.2625278 | -0.1541507 | 0.8531328 | 1.294054 | 0.7727652 | 0.06293435 | 0.2272348 | 0.09503551
Liu et al. [8] | 3.532175 | 0.003637873 | 0.106640625 | 112 | 0.3571429 | 0.3571429 | 0.8571429 | 6.607143 | 0.9893 | 0.7364341 | 1.343365 | 0.7443992 | 0.06394115 | 0.2556008 | 0.07850128 |  | 0.2951778 | 1 | 1.261914 | 0.003631272 | 0.101329 | 4.718499 | -1.029619 | -1.029619 | -0.1541507 | 1.888151 | 0.7060469 | 1.401182 | 0.7136833 | 0.08023233 | 0.2863167 | 0.0004318365 |  | 0.2951778 | 1 | 1.261914 | 0.101329 | 4.718499 | -1.029619 | -1.029619 | -0.1541507 | 1.888151 | 0.7076592 | 1.397989 | 0.715313 | 0.07932157 | 0.284687 | 0.0003479457 |  | 0.2951778 | 1 | 1.261914 | 0.101329 | -1.029619 | -1.029619 | -0.1541507 | 1.888151 | 0.7107448 | 1.39192 | 0.7184321 | 0.07759298 | 0.2815679 | 0.0002756284 |  | 0.2951778 | 1 | 1.261914 | 0.101329 | -1.029619 | -0.1541507 | 1.888151 | 0.7109786 | 1.391462 | 0.7186683 | 0.07746281 | 0.2813317 | 0.0002197612 |  | 0.2951778 | 1 | 0.101329 | -1.029619 | -0.1541507 | 1.888151 | 0.6464025 | 1.530471 | 0.6533938 | 0.1175787 | 0.3466062 | 0.006104499 |  | 0.6487409 | 0.6029715 | 1.640708 | 0.609493 | 0.1492497 | 0.390507 | 0.004789348 |  | 0.2951778 | 1 | 0.101329 | -0.1541507 | 1.888151 | 0.720476 | 1.37312 | 0.7282685 | 0.07226635 | 0.2717315 | 0.0001787164 |  | 0.2951778 | 1 | -0.1541507 | 1.888151 | 0.6355317 | 1.556649 | 0.6424054 | 0.125152 | 0.3575946 | 0.003775202 |  | 0.2951778 | 1 | -0.1541507 | 0.5659868 | 1.747921 | 0.5721084 | 0.1791941 | 0.4278916 | 0.008319109 |  | 0.2951778 | -0.1541507 | 0.7399389 | 1.337002 | 0.7479419 | 0.06218095 | 0.2520581 | 0.08034672
Liu et al. [8] | 2.586124 | 0.004802339 | 0.07879822 | 112 | 0.4910714 | 0.4910714 | 0.8571429 | 8.392857 | 0.8029 | 0.7485768 | 1.072569 | 0.9323412 | 0.002951013 | 0.06765877 | 0.219139 |  | 0.0700564 | 1 | 0.9501602 | 0.004790845 | 0.07584766 | 4.718499 | -0.7111657 | -0.7111657 | -0.1541507 | 2.127381 | 0.7599118 | 1.05657 | 0.9464588 | 0.001847985 | 0.05354117 | 0.04494183 |  | 0.0700564 | 1 | 0.9501602 | 0.07584766 | 4.718499 | -0.7111657 | -0.7111657 | -0.1541507 | 2.127381 | 0.7606178 | 1.055589 | 0.9473382 | 0.001787783 | 0.05266182 | 0.04552756 |  | 0.0700564 | 1 | 0.9501602 | 0.07584766 | -0.7111657 | -0.7111657 | -0.1541507 | 2.127381 | 0.7653294 | 1.049091 | 0.9532064 | 0.001411547 | 0.04679358 | 0.04759916 |  | 0.0700564 | 1 | 0.9501602 | 0.07584766 | -0.7111657 | -0.1541507 | 2.127381 | 0.7660559 | 1.048096 | 0.9541112 | 0.00135749 | 0.04588882 | 0.04867252 |  | 0.0700564 | 1 | 0.07584766 | -0.7111657 | -0.1541507 | 2.127381 | 0.7499921 | 1.070545 | 0.9341039 | 0.002799251 | 0.06589606 | 0.0410382 |  | 0.7519711 | 0.7409372 | 1.083628 | 0.9228262 | 0.00383939 | 0.07717376 | 0.05959853 |  | 0.0700564 | 1 | 0.07584766 | -0.1541507 | 2.127381 | 0.7627292 | 1.052667 | 0.9499678 | 0.001613697 | 0.05003219 | 0.05525689 |  | 0.0700564 | 1 | -0.1541507 | 2.127381 | 0.7227321 | 1.110923 | 0.9001521 | 0.006426894 | 0.09984794 | 0.03853524 |  | 0.0700564 | 1 | -0.1541507 | 0.575319 | 1.395574 | 0.7165513 | 0.0517931 | 0.2834487 | 0.002833836 |  | 0.0700564 | -0.1541507 | 0.7521393 | 1.067488 | 0.9367784 | 0.002576644 | 0.06322164 | 0.2230592
Liu et al. [8] | 2.106778 | 0.003706416 | 0.06059322 | 112 | 0.625 | 0.625 | 0.8571429 | 4.821429 | 0.9322 | 1.051592 | 0.8864656 | 1.128075 | 0.01425442 | 0.1280754 | 0.1662244 |  | -0.120513 | 1 | 0.7451599 | 0.003699565 | 0.05882839 | 4.718499 | -0.4700036 | -0.4700036 | -0.1541507 | 1.57307 | 0.8322455 | 1.120102 | 0.8927757 | 0.009990901 | 0.1072243 | 0.02506261 |  | -0.120513 | 1 | 0.7451599 | 0.05882839 | 4.718499 | -0.4700036 | -0.4700036 | -0.1541507 | 1.57307 | 0.8312675 | 1.12142 | 0.8917266 | 0.01018737 | 0.1082734 | 0.0248883 |  | -0.120513 | 1 | 0.7451599 | 0.05882839 | -0.4700036 | -0.4700036 | -0.1541507 | 1.57307 | 0.8306627 | 1.122236 | 0.8910778 | 0.01030982 | 0.1089222 | 0.02434963 |  | -0.120513 | 1 | 0.7451599 | 0.05882839 | -0.4700036 | -0.1541507 | 1.57307 | 0.8334514 | 1.118482 | 0.8940693 | 0.009751294 | 0.1059307 | 0.02578483 |  | -0.120513 | 1 | 0.05882839 | -0.4700036 | -0.1541507 | 1.57307 | 0.8642505 | 1.078622 | 0.9271084 | 0.004617136 | 0.07289156 | 0.03825286 |  | 0.8655522 | 0.8762393 | 1.063865 | 0.9399692 | 0.003131605 | 0.06003084 | 0.06826254 |  | -0.120513 | 1 | 0.05882839 | -0.1541507 | 1.57307 | 0.8111408 | 1.149246 | 0.870136 | 0.01465534 | 0.129864 | 0.02409822 |  | -0.120513 | 1 | -0.1541507 | 1.57307 | 0.7828163 | 1.190829 | 0.8397514 | 0.0223155 | 0.1602486 | 0.01846971 |  | -0.120513 | 1 | -0.1541507 | 0.8082014 | 1.153425 | 0.8669829 | 0.01537565 | 0.1330171 | 0.04147958 |  | -0.120513 | -0.1541507 | 1.056597 | 0.8822668 | 1.133444 | 0.0154745 | 0.133444 | 0.1616595
Liu et al. [8] | 3.532175 | 0.003637873 | 0.106640625 | 112 | 0.3571429 | 0.3571429 | 0.8571429 | 8.392857 | 0.6022 | 0.6351841 | 0.9480715 | 1.054773 | 0.001087953 | 0.05477271 | 0.2313695 |  | -0.05332531 | 1 | 1.261914 | 0.003631272 | 0.101329 | 4.718499 | -1.029619 | -1.029619 | -0.1541507 | 2.127381 | 0.6731647 | 0.8945804 | 1.117842 | 0.005035994 | 0.1178425 | 0.02181339 |  | -0.05332531 | 1 | 1.261914 | 0.101329 | 4.718499 | -1.029619 | -1.029619 | -0.1541507 | 2.127381 | 0.6747826 | 0.8924355 | 1.120529 | 0.005268239 | 0.1205291 | 0.02117158 |  | -0.05332531 | 1 | 1.261914 | 0.101329 | -1.029619 | -1.029619 | -0.1541507 | 2.127381 | 0.6797384 | 0.8859291 | 1.128759 | 0.006012201 | 0.1287585 | 0.01855245 |  | -0.05332531 | 1 | 1.261914 | 0.101329 | -1.029619 | -0.1541507 | 2.127381 | 0.6794904 | 0.8862524 | 1.128347 | 0.005973801 | 0.1283467 | 0.01908836 |  | -0.05332531 | 1 | 0.101329 | -1.029619 | -0.1541507 | 2.127381 | 0.6159296 | 0.9777091 | 1.022799 | 0.000188502 | 0.02279908 | 0.06035663 |  | 0.6185289 | 0.5843987 | 1.030461 | 0.9704396 | 0.0003168848 | 0.02956038 | 0.08511309 |  | -0.05332531 | 1 | 0.101329 | -0.1541507 | 2.127381 | 0.688386 | 0.8747999 | 1.143119 | 0.007428021 | 0.1431185 | 0.02015875 |  | -0.05332531 | 1 | -0.1541507 | 2.127381 | 0.6132543 | 0.9819743 | 1.018357 | 0.0001221984 | 0.01835659 | 0.07717023 |  | -0.05332531 | 1 | -0.1541507 | 0.4881711 | 1.233584 | 0.8106461 | 0.0130026 | 0.1893539 | 0.0217057 |  | -0.05332531 | -0.1541507 | 0.6382071 | 0.9435809 | 1.059793 | 0.001296508 | 0.05979252 | 0.2263101
Liu et al. [8] | 2.586124 | 0.004802339 | 0.07879822 | 112 | 0.4910714 | 0.4910714 | 0.8571429 | 4.821429 | 0.7372 | 0.9510768 | 0.7751214 | 1.29012 | 0.04574327 | 0.2901204 | 0.06034942 |  | -0.2547356 | 1 | 0.9501602 | 0.004790845 | 0.07584766 | 4.718499 | -0.7111657 | -0.7111657 | -0.1541507 | 1.57307 | 0.7654184 | 0.9631334 | 1.038278 | 0.0007962786 | 0.03827782 | 0.0516463 |  | -0.2547356 | 1 | 0.9501602 | 0.07584766 | 4.718499 | -0.7111657 | -0.7111657 | -0.1541507 | 1.57307 | 0.7659172 | 0.9625061 | 1.038954 | 0.0008246799 | 0.03895448 | 0.05156497 |  | -0.2547356 | 1 | 0.9501602 | 0.07584766 | -0.7111657 | -0.7111657 | -0.1541507 | 1.57307 | 0.7653827 | 0.9631782 | 1.038229 | 0.0007942669 | 0.03822944 | 0.05140942 |  | -0.2547356 | 1 | 0.9501602 | 0.07584766 | -0.7111657 | -0.1541507 | 1.57307 | 0.7673417 | 0.9607193 | 1.040887 | 0.0009085241 | 0.04088678 | 0.05090463 |  | -0.2547356 | 1 | 0.07584766 | -0.7111657 | -0.1541507 | 1.57307 | 0.7564744 | 0.9745208 | 1.026145 | 0.0003715009 | 0.02614536 | 0.05872363 |  | 0.7580194 | 0.7348338 | 1.00322 | 0.9967902 | 5.599072e-06 | 0.003209761 | 0.1011826 |  | -0.2547356 | 1 | 0.07584766 | -0.1541507 | 1.57307 | 0.7644754 | 0.9643214 | 1.036999 | 0.0007439491 | 0.03699868 | 0.06155428 |  | -0.2547356 | 1 | -0.1541507 | 1.57307 | 0.7079918 | 1.041255 | 0.9603795 | 0.0008531213 | 0.03962051 | 0.06580835 |  | -0.2547356 | 1 | -0.1541507 | 0.7309505 | 1.00855 | 0.9915226 | 3.905629e-05 | 0.008477351 | 0.1077186 |  | -0.2547356 | -0.1541507 | 0.9556031 | 0.77145 | 1.29626 | 0.0476999 | 0.2962603 | 0.05724191
Liu et al. [8] | 2.106778 | 0.003706416 | 0.06059322 | 112 | 0.625 | 0.625 | 0.8571429 | 6.607143 | 0.793 | 0.9503419 | 0.8344366 | 1.198413 | 0.02475646 | 0.1984134 | 0.1138173 |  | -0.1809986 | 1 | 0.7451599 | 0.003699565 | 0.05882839 | 4.718499 | -0.4700036 | -0.4700036 | -0.1541507 | 1.888151 | 0.8582336 | 0.9239908 | 1.082262 | 0.004255425 | 0.08226182 | 0.03358944 |  | -0.1809986 | 1 | 0.7451599 | 0.05882839 | 4.718499 | -0.4700036 | -0.4700036 | -0.1541507 | 1.888151 | 0.8573601 | 0.9249322 | 1.08116 | 0.004142229 | 0.08116034 | 0.03417816 |  | -0.1809986 | 1 | 0.7451599 | 0.05882839 | -0.4700036 | -0.4700036 | -0.1541507 | 1.888151 | 0.8600902 | 0.9219963 | 1.084603 | 0.004501092 | 0.084603 | 0.03253077 |  | -0.1809986 | 1 | 0.7451599 | 0.05882839 | -0.4700036 | -0.1541507 | 1.888151 | 0.8621894 | 0.9197515 | 1.08725 | 0.00478718 | 0.08725025 | 0.0321331 |  | -0.1809986 | 1 | 0.05882839 | -0.4700036 | -0.1541507 | 1.888151 | 0.8905363 | 0.8904747 | 1.122997 | 0.009513321 | 0.1229965 | 0.02116397 |  | 0.8920358 | 0.9074074 | 0.8739184 | 1.144272 | 0.01308905 | 0.1442716 | 0.03133971 |  | -0.1809986 | 1 | 0.05882839 | -0.1541507 | 1.888151 | 0.8388188 | 0.945377 | 1.057779 | 0.002099361 | 0.05777905 | 0.05167483 |  | -0.1809986 | 1 | -0.1541507 | 1.888151 | 0.8201309 | 0.9669188 | 1.034213 | 0.0007360858 | 0.03421299 | 0.06861198 |  | -0.1809986 | 1 | -0.1541507 | 0.7303857 | 1.085728 | 0.9210412 | 0.003920553 | 0.07895879 | 0.06642151 |  | -0.1809986 | -0.1541507 | 0.9548647 | 0.8304842 | 1.204117 | 0.02620017 | 0.2041169 | 0.1098235
Liu et al. [8] | 2.959845 | 0.005291451 | 0.106640625 | 112 | 0.3571429 | 0.3571429 | 0.8571429 | 4.821429 | 0.6289 | 0.8530622 | 0.7372264 | 1.356435 | 0.0502487 | 0.3564354 | 0.03216506 |  | -0.3048602 | 1 | 1.085137 | 0.005277501 | 0.101329 | 4.718499 | -1.029619 | -1.029619 | -0.1541507 | 1.57307 | 0.6885802 | 0.9133286 | 1.094896 | 0.003561726 | 0.09489616 | 0.02911797 |  | -0.3048602 | 1 | 1.085137 | 0.101329 | 4.718499 | -1.029619 | -1.029619 | -0.1541507 | 1.57307 | 0.6900071 | 0.9114399 | 1.097165 | 0.003734081 | 0.09716509 | 0.02851661 |  | -0.3048602 | 1 | 1.085137 | 0.101329 | -1.029619 | -1.029619 | -0.1541507 | 1.57307 | 0.6872451 | 0.9151029 | 1.092773 | 0.003404157 | 0.09277333 | 0.02965027 |  | -0.3048602 | 1 | 1.085137 | 0.101329 | -1.029619 | -0.1541507 | 1.57307 | 0.6885133 | 0.9134173 | 1.09479 | 0.003553749 | 0.09478984 | 0.02948689 |  | -0.3048602 | 1 | 0.101329 | -1.029619 | -0.1541507 | 1.57307 | 0.6567052 | 0.9576595 | 1.044212 | 0.0007731306 | 0.04421248 | 0.05029365 |  | 0.6584161 | 0.5937171 | 1.059259 | 0.9440565 | 0.001237836 | 0.05594355 | 0.07041503 |  | -0.3048602 | 1 | 0.101329 | -0.1541507 | 1.57307 | 0.729335 | 0.8622924 | 1.159699 | 0.01008718 | 0.1596994 | 0.01572531 |  | -0.3048602 | 1 | -0.1541507 | 1.57307 | 0.6350287 | 0.990349 | 1.009745 | 3.756066e-05 | 0.009745072 | 0.08202886 |  | -0.3048602 | 1 | -0.1541507 | 0.6556214 | 0.9592427 | 1.042489 | 0.0007140314 | 0.04248906 | 0.08654978 |  | -0.3048602 | -0.1541507 | 0.8571221 | 0.7337345 | 1.362891 | 0.05208531 | 0.3628908 | 0.02979843
Liu et al. [8] | 2.471077 | 0.005976244 | 0.07879822 | 112 | 0.4910714 | 0.4910714 | 0.8571429 | 6.607143 | 0.5562 | 0.8532295 | 0.6518762 | 1.534034 | 0.0882265 | 0.5340335 | 3.055707e-06 |  | -0.4279006 | 1 | 0.904654 | 0.005958457 | 0.07584766 | 4.718499 | -0.7111657 | -0.7111657 | -0.1541507 | 1.888151 | 0.7752675 | 0.7174298 | 1.393865 | 0.04799059 | 0.3938647 | 0.01646824 |  | -0.4279006 | 1 | 0.904654 | 0.07584766 | 4.718499 | -0.7111657 | -0.7111657 | -0.1541507 | 1.888151 | 0.7761322 | 0.7166305 | 1.395419 | 0.04837019 | 0.3954193 | 0.01674065 |  | -0.4279006 | 1 | 0.904654 | 0.07584766 | -0.7111657 | -0.7111657 | -0.1541507 | 1.888151 | 0.7777344 | 0.7151542 | 1.3983 | 0.04907749 | 0.3982999 | 0.01777795 |  | -0.4279006 | 1 | 0.904654 | 0.07584766 | -0.7111657 | -0.1541507 | 1.888151 | 0.7791334 | 0.7138701 | 1.400815 | 0.0496993 | 0.4008152 | 0.0180386 |  | -0.4279006 | 1 | 0.07584766 | -0.7111657 | -0.1541507 | 1.888151 | 0.7737912 | 0.7187985 | 1.39121 | 0.04734594 | 0.3912104 | 0.01506399 |  | 0.7754903 | 0.7542699 | 0.7374018 | 1.356113 | 0.0392317 | 0.3561128 | 0.001211801 |  | -0.4279006 | 1 | 0.07584766 | -0.1541507 | 1.888151 | 0.7847893 | 0.7087253 | 1.410984 | 0.05225307 | 0.410984 | 0.01584678 |  | -0.4279006 | 1 | -0.1541507 | 1.888151 | 0.7363243 | 0.7553736 | 1.323848 | 0.03244478 | 0.3238481 | 0.0007670828 |  | -0.4279006 | 1 | -0.1541507 | 0.6557499 | 0.8481892 | 1.178982 | 0.009910182 | 0.1789822 | 0.02486939 |  | -0.4279006 | -0.1541507 | 0.8572901 | 0.6487886 | 1.541334 | 0.09065524 | 0.5413342 | 3.388551e-05
Liu et al. [8] | 2.203783 | 0.003421308 | 0.06059322 | 112 | 0.625 | 0.625 | 0.8571429 | 8.392857 | 0.5018 | 0.8464836 | 0.5928053 | 1.686894 | 0.1188068 | 0.6868944 | 0.02283509 |  | -0.5228892 | 1 | 0.7901753 | 0.003415468 | 0.05882839 | 4.718499 | -0.4700036 | -0.4700036 | -0.1541507 | 2.127381 | 0.8536367 | 0.5878379 | 1.701149 | 0.123789 | 0.7011492 | 0.1897588 |  | -0.5228892 | 1 | 0.7901753 | 0.05882839 | 4.718499 | -0.4700036 | -0.4700036 | -0.1541507 | 2.127381 | 0.8529309 | 0.5883243 | 1.699743 | 0.1232929 | 0.6997428 | 0.1881036 |  | -0.5228892 | 1 | 0.7901753 | 0.05882839 | -0.4700036 | -0.4700036 | -0.1541507 | 2.127381 | 0.8591629 | 0.5840569 | 1.712162 | 0.1277083 | 0.7121621 | 0.1999845 |  | -0.5228892 | 1 | 0.7901753 | 0.05882839 | -0.4700036 | -0.1541507 | 2.127381 | 0.8605309 | 0.5831284 | 1.714888 | 0.1286879 | 0.7148882 | 0.2010455 |  | -0.5228892 | 1 | 0.05882839 | -0.4700036 | -0.1541507 | 2.127381 | 0.8762997 | 0.5726351 | 1.746313 | 0.14025 | 0.7463127 | 0.2283289 |  | 0.878048 | 0.901175 | 0.5568286 | 1.795885 | 0.1595004 | 0.7958849 | 0.225229 |  | -0.5228892 | 1 | 0.05882839 | -0.1541507 | 2.127381 | 0.8276631 | 0.6062853 | 1.649388 | 0.1061868 | 0.6493885 | 0.1327061 |  | -0.5228892 | 1 | -0.1541507 | 2.127381 | 0.8172587 | 0.6140039 | 1.628654 | 0.0995142 | 0.6286543 | 0.1105578 |  | -0.5228892 | 1 | -0.1541507 | 0.6505654 | 0.7713291 | 1.296464 | 0.02213114 | 0.2964635 | 0.001617567 |  | -0.5228892 | -0.1541507 | 0.8505122 | 0.5899974 | 1.694923 | 0.1216002 | 0.6949226 | 0.02541139
Liu et al. [8] | 2.959845 | 0.005291451 | 0.106640625 | 112 | 0.3571429 | 0.3571429 | 0.8571429 | 6.607143 | 0.6507 | 0.7518122 | 0.8655087 | 1.15539 | 0.01022368 | 0.1553899 | 0.1446978 |  | -0.1444379 | 1 | 1.085137 | 0.005277501 | 0.101329 | 4.718499 | -1.029619 | -1.029619 | -0.1541507 | 1.888151 | 0.6924758 | 0.9396718 | 1.064201 | 0.00174522 | 0.06420137 | 0.04053565 |  | -0.1444379 | 1 | 1.085137 | 0.101329 | 4.718499 | -1.029619 | -1.029619 | -0.1541507 | 1.888151 | 0.6940202 | 0.9375808 | 1.066575 | 0.001876636 | 0.06657471 | 0.03978389 |  | -0.1444379 | 1 | 1.085137 | 0.101329 | -1.029619 | -1.029619 | -0.1541507 | 1.888151 | 0.6939481 | 0.9376782 | 1.066464 | 0.001870398 | 0.06646395 | 0.03940302 |  | -0.1444379 | 1 | 1.085137 | 0.101329 | -1.029619 | -0.1541507 | 1.888151 | 0.6945937 | 0.9368067 | 1.067456 | 0.001926655 | 0.06745609 | 0.03962139 |  | -0.1444379 | 1 | 0.101329 | -1.029619 | -0.1541507 | 1.888151 | 0.6599005 | 0.9860577 | 1.014139 | 8.464959e-05 | 0.01413942 | 0.06468656 |  | 0.6618657 | 0.6029715 | 1.079156 | 0.9266505 | 0.002278014 | 0.07334953 | 0.06148035 |  | -0.1444379 | 1 | 0.101329 | -0.1541507 | 1.888151 | 0.7355208 | 0.8846792 | 1.130353 | 0.007194576 | 0.1303532 | 0.02394657 |  | -0.1444379 | 1 | -0.1541507 | 1.888151 | 0.6488028 | 1.002924 | 0.9970843 | 3.599479e-06 | 0.002915674 | 0.08598747 |  | -0.1444379 | 1 | -0.1541507 | 0.5778056 | 1.126157 | 0.8879755 | 0.005313589 | 0.1120245 | 0.0504712 |  | -0.1444379 | -0.1541507 | 0.7553902 | 0.8614091 | 1.160889 | 0.01096004 | 0.1608886 | 0.1403435
Liu et al. [8] | 2.471077 | 0.005976244 | 0.07879822 | 112 | 0.4910714 | 0.4910714 | 0.8571429 | 8.392857 | 0.7427 | 0.7519795 | 0.98766 | 1.012494 | 8.610831e-05 | 0.01249422 | 0.2738297 |  | -0.01241681 | 1 | 0.904654 | 0.005958457 | 0.07584766 | 4.718499 | -0.7111657 | -0.7111657 | -0.1541507 | 2.127381 | 0.7552902 | 0.9833307 | 1.016952 | 0.0001585121 | 0.01695188 | 0.06179408 |  | -0.01241681 | 1 | 0.904654 | 0.07584766 | 4.718499 | -0.7111657 | -0.7111657 | -0.1541507 | 2.127381 | 0.756223 | 0.9821177 | 1.018208 | 0.0001828723 | 0.01820793 | 0.06141761 |  | -0.01241681 | 1 | 0.904654 | 0.07584766 | -0.7111657 | -0.7111657 | -0.1541507 | 2.127381 | 0.7600353 | 0.9771914 | 1.023341 | 0.0003005142 | 0.02334098 | 0.05838259 |  | -0.01241681 | 1 | 0.904654 | 0.07584766 | -0.7111657 | -0.1541507 | 2.127381 | 0.7608745 | 0.9761137 | 1.024471 | 0.0003303111 | 0.0244708 | 0.05858168 |  | -0.01241681 | 1 | 0.07584766 | -0.7111657 | -0.1541507 | 2.127381 | 0.7534012 | 0.9857962 | 1.014408 | 0.0001145149 | 0.01440846 | 0.06454978 |  | 0.7552947 | 0.7409372 | 1.002379 | 0.9976265 | 3.107492e-06 | 0.002373513 | 0.1017153 |  | -0.01241681 | 1 | 0.07584766 | -0.1541507 | 2.127381 | 0.7661962 | 0.969334 | 1.031636 | 0.00055207 | 0.03163615 | 0.06424393 |  | -0.01241681 | 1 | -0.1541507 | 2.127381 | 0.7260173 | 1.022978 | 0.9775378 | 0.0002783126 | 0.02246224 | 0.07490602 |  | -0.01241681 | 1 | -0.1541507 | 0.5779342 | 1.285094 | 0.7781529 | 0.02714778 | 0.2218471 | 0.01318717 |  | -0.01241681 | -0.1541507 | 0.7555582 | 0.9829818 | 1.017313 | 0.0001653339 | 0.01731281 | 0.2685315
Liu et al. [8] | 2.203783 | 0.003421308 | 0.06059322 | 112 | 0.625 | 0.625 | 0.8571429 | 4.821429 | 0.7687 | 1.048984 | 0.7328046 | 1.36462 | 0.07855892 | 0.3646203 | 0.02929619 |  | -0.3108762 | 1 | 0.7901753 | 0.003415468 | 0.05882839 | 4.718499 | -0.4700036 | -0.4700036 | -0.1541507 | 1.57307 | 0.838648 | 0.9165944 | 1.090995 | 0.004892719 | 0.09099515 | 0.03046452 |  | -0.3108762 | 1 | 0.7901753 | 0.05882839 | 4.718499 | -0.4700036 | -0.4700036 | -0.1541507 | 1.57307 | 0.8377224 | 0.9176071 | 1.089791 | 0.004764094 | 0.0897911 | 0.03106145 |  | -0.3108762 | 1 | 0.7901753 | 0.05882839 | -0.4700036 | -0.4700036 | -0.1541507 | 1.57307 | 0.8380631 | 0.9172341 | 1.090234 | 0.004811234 | 0.09023424 | 0.03053115 |  | -0.3108762 | 1 | 0.7901753 | 0.05882839 | -0.4700036 | -0.1541507 | 1.57307 | 0.8407479 | 0.914305 | 1.093727 | 0.005190895 | 0.0937269 | 0.02985307 |  | -0.3108762 | 1 | 0.05882839 | -0.4700036 | -0.1541507 | 1.57307 | 0.8621069 | 0.8916527 | 1.121513 | 0.008724852 | 0.1215128 | 0.02159786 |  | 0.8634678 | 0.8762393 | 0.8772718 | 1.139898 | 0.01156469 | 0.1398976 | 0.03290752 |  | -0.3108762 | 1 | 0.05882839 | -0.1541507 | 1.57307 | 0.8091289 | 0.950034 | 1.052594 | 0.001634497 | 0.05259387 | 0.05405911 |  | -0.3108762 | 1 | -0.1541507 | 1.57307 | 0.7808747 | 0.9844089 | 1.015838 | 0.0001482228 | 0.01583801 | 0.07857587 |  | -0.3108762 | 1 | -0.1541507 | 0.8061969 | 0.9534892 | 1.04878 | 0.001406014 | 0.04877957 | 0.08288809 |  | -0.3108762 | -0.1541507 | 1.053976 | 0.7293336 | 1.371115 | 0.08138233 | 0.3711147 | 0.02702682
Liu et al. [8] | 2.959845 | 0.005291451 | 0.106640625 | 112 | 0.3571429 | 0.3571429 | 0.8571429 | 8.392857 | 0.4817 | 0.6505622 | 0.7404365 | 1.350555 | 0.02851445 | 0.3505547 | 0.03430899 |  | -0.3005154 | 1 | 1.085137 | 0.005277501 | 0.101329 | 4.718499 | -1.029619 | -1.029619 | -0.1541507 | 2.127381 | 0.6623784 | 0.7272278 | 1.375085 | 0.03264469 | 0.3750849 | 0.01200096 |  | -0.3005154 | 1 | 1.085137 | 0.101329 | 4.718499 | -1.029619 | -1.029619 | -0.1541507 | 2.127381 | 0.663935 | 0.7255228 | 1.378316 | 0.03320961 | 0.3783164 | 0.01260742 |  | -0.3005154 | 1 | 1.085137 | 0.101329 | -1.029619 | -1.029619 | -0.1541507 | 2.127381 | 0.6658383 | 0.7234489 | 1.382268 | 0.03390693 | 0.3822677 | 0.01375971 |  | -0.3005154 | 1 | 1.085137 | 0.101329 | -1.029619 | -0.1541507 | 2.127381 | 0.6659956 | 0.7232781 | 1.382594 | 0.03396485 | 0.3825941 | 0.01347613 |  | -0.3005154 | 1 | 0.101329 | -1.029619 | -0.1541507 | 2.127381 | 0.6308415 | 0.7635832 | 1.309615 | 0.0222432 | 0.309615 | 0.001692503 |  | 0.6330285 | 0.5843987 | 0.824266 | 1.213201 | 0.01054703 | 0.2132006 | 0.01168588 |  | -0.3005154 | 1 | 0.101329 | -0.1541507 | 2.127381 | 0.7050521 | 0.6832119 | 1.463675 | 0.04988616 | 0.4636747 | 0.03188891 |  | -0.3005154 | 1 | -0.1541507 | 2.127381 | 0.6281015 | 0.7669143 | 1.303927 | 0.0214334 | 0.3039267 | 6.044808e-05 |  | -0.3005154 | 1 | -0.1541507 | 0.4999899 | 0.9634195 | 1.037969 | 0.0003345204 | 0.03796948 | 0.08922947 |  | -0.3005154 | -0.1541507 | 0.6536583 | 0.7369293 | 1.356982 | 0.02956967 | 0.3569822 | 0.03187327
Liu et al. [8] | 2.471077 | 0.005976244 | 0.07879822 | 112 | 0.4910714 | 0.4910714 | 0.8571429 | 4.821429 | 0.6709 | 0.9544795 | 0.7028962 | 1.422685 | 0.08041731 | 0.4226851 | 0.01279081 |  | -0.352546 | 1 | 0.904654 | 0.005958457 | 0.07584766 | 4.718499 | -0.7111657 | -0.7111657 | -0.1541507 | 1.57307 | 0.7600303 | 0.8827279 | 1.132852 | 0.007944216 | 0.1328519 | 0.01760508 |  | -0.352546 | 1 | 0.904654 | 0.07584766 | 4.718499 | -0.7111657 | -0.7111657 | -0.1541507 | 1.57307 | 0.7607582 | 0.8818834 | 1.133937 | 0.008074492 | 0.1339368 | 0.0174496 |  | -0.352546 | 1 | 0.904654 | 0.07584766 | -0.7111657 | -0.7111657 | -0.1541507 | 1.57307 | 0.759356 | 0.8835118 | 1.131847 | 0.00782446 | 0.1318467 | 0.01772071 |  | -0.352546 | 1 | 0.904654 | 0.07584766 | -0.7111657 | -0.1541507 | 1.57307 | 0.7614173 | 0.8811199 | 1.134919 | 0.008193389 | 0.1349193 | 0.01731541 |  | -0.352546 | 1 | 0.07584766 | -0.7111657 | -0.1541507 | 1.57307 | 0.7591808 | 0.8837157 | 1.131586 | 0.007793501 | 0.1315856 | 0.01873868 |  | 0.7606579 | 0.7348338 | 0.9129956 | 1.095296 | 0.004087526 | 0.09529552 | 0.05107886 |  | -0.352546 | 1 | 0.07584766 | -0.1541507 | 1.57307 | 0.7672105 | 0.8744666 | 1.143554 | 0.009275713 | 0.1435542 | 0.02003522 |  | -0.352546 | 1 | -0.1541507 | 1.57307 | 0.7105248 | 0.9442317 | 1.059062 | 0.001570121 | 0.05906209 | 0.05621157 |  | -0.352546 | 1 | -0.1541507 | 0.7335656 | 0.9145739 | 1.093405 | 0.003926981 | 0.09340532 | 0.05918379 |  | -0.352546 | -0.1541507 | 0.9590219 | 0.6995669 | 1.429456 | 0.08301426 | 0.4294559 | 0.01124813
Liu et al. [8] | 2.203783 | 0.003421308 | 0.06059322 | 112 | 0.625 | 0.625 | 0.8571429 | 6.607143 | 0.6629 | 0.9477336 | 0.6994581 | 1.429678 | 0.0811302 | 0.4296781 | 0.01125795 |  | -0.3574493 | 1 | 0.7901753 | 0.003415468 | 0.05882839 | 4.718499 | -0.4700036 | -0.4700036 | -0.1541507 | 1.888151 | 0.8646069 | 0.7667068 | 1.30428 | 0.04068568 | 0.3042796 | 0.00150106 |  | -0.3574493 | 1 | 0.7901753 | 0.05882839 | 4.718499 | -0.4700036 | -0.4700036 | -0.1541507 | 1.888151 | 0.8637888 | 0.767433 | 1.303045 | 0.0403563 | 0.3030454 | 0.001369864 |  | -0.3574493 | 1 | 0.7901753 | 0.05882839 | -0.4700036 | -0.4700036 | -0.1541507 | 1.888151 | 0.8675228 | 0.7641297 | 1.308678 | 0.0418705 | 0.3086783 | 0.001910773 |  | -0.3574493 | 1 | 0.7901753 | 0.05882839 | -0.4700036 | -0.1541507 | 1.888151 | 0.8695071 | 0.7623859 | 1.311672 | 0.04268651 | 0.3116717 | 0.002039818 |  | -0.3574493 | 1 | 0.05882839 | -0.4700036 | -0.1541507 | 1.888151 | 0.8880922 | 0.7464315 | 1.339708 | 0.05071151 | 0.3397076 | 0.00507409 |  | 0.8896593 | 0.9074074 | 0.7305429 | 1.368845 | 0.05978385 | 0.368845 | 0.002260354 |  | -0.3574493 | 1 | 0.05882839 | -0.1541507 | 1.888151 | 0.8365166 | 0.7924529 | 1.261905 | 0.03014273 | 0.2619047 | 0.0005380227 |  | -0.3574493 | 1 | -0.1541507 | 1.888151 | 0.81788 | 0.8105101 | 1.233791 | 0.02401881 | 0.233791 | 0.003888883 |  | -0.3574493 | 1 | -0.1541507 | 0.7283811 | 0.9101005 | 1.09878 | 0.004287778 | 0.09877979 | 0.0565977 |  | -0.3574493 | -0.1541507 | 0.952244 | 0.6961451 | 1.436482 | 0.08371996 | 0.4364822 | 0.009807124
Liu et al. [8] | 2.673267 | 0.007391234 | 0.106640625 | 112 | 0.3571429 | 0.3571429 | 0.8571429 | 4.821429 | 0.4892 | 0.8612331 | 0.5680228 | 1.760493 | 0.1384086 | 0.7604928 | 0.05049511 |  | -0.5655938 | 1 | 0.9833013 | 0.007364052 | 0.101329 | 4.718499 | -1.029619 | -1.029619 | -0.1541507 | 1.57307 | 0.6789787 | 0.7204939 | 1.387937 | 0.03601594 | 0.3879368 | 0.01498194 |  | -0.5655938 | 1 | 0.9833013 | 0.101329 | 4.718499 | -1.029619 | -1.029619 | -0.1541507 | 1.57307 | 0.6806974 | 0.7186747 | 1.39145 | 0.03667127 | 0.3914502 | 0.0157293 |  | -0.5655938 | 1 | 0.9833013 | 0.101329 | -1.029619 | -1.029619 | -0.1541507 | 1.57307 | 0.6762351 | 0.723417 | 1.382329 | 0.03498213 | 0.3823285 | 0.01377399 |  | -0.5655938 | 1 | 0.9833013 | 0.101329 | -1.029619 | -0.1541507 | 1.57307 | 0.6777176 | 0.7218346 | 1.385359 | 0.03553888 | 0.3853589 | 0.0141257 |  | -0.5655938 | 1 | 0.101329 | -1.029619 | -0.1541507 | 1.57307 | 0.6629953 | 0.7378634 | 1.355264 | 0.03020481 | 0.3552643 | 0.007532398 |  | 0.6645424 | 0.5937171 | 0.8239614 | 1.213649 | 0.01092383 | 0.213649 | 0.01158913 |  | -0.5655938 | 1 | 0.101329 | -0.1541507 | 1.57307 | 0.7363207 | 0.6643844 | 1.505153 | 0.06106865 | 0.5051527 | 0.04842319 |  | -0.5655938 | 1 | -0.1541507 | 1.57307 | 0.6411111 | 0.7630502 | 1.31053 | 0.02307699 | 0.3105297 | 0.0002067221 |  | -0.5655938 | 1 | -0.1541507 | 0.6619011 | 0.7390833 | 1.353028 | 0.02982566 | 0.3530275 | 0.0002671602 |  | -0.5655938 | -0.1541507 | 0.8653318 | 0.5653323 | 1.768871 | 0.1414751 | 0.7688712 | 0.054456
Liu et al. [8] | 2.525827 | 0.007171493 | 0.07879822 | 112 | 0.4910714 | 0.4910714 | 0.8571429 | 6.607143 | 0.3672 | 0.8522593 | 0.4308548 | 2.320968 | 0.2352825 | 1.320968 | 0.6165169 |  | -0.8419841 | 1 | 0.9265685 | 0.0071459 | 0.07584766 | 4.718499 | -0.7111657 | -0.7111657 | -0.1541507 | 1.888151 | 0.7777778 | 0.4721143 | 2.118131 | 0.1685742 | 1.118131 | 0.7269188 |  | -0.8419841 | 1 | 0.9265685 | 0.07584766 | 4.718499 | -0.7111657 | -0.7111657 | -0.1541507 | 1.888151 | 0.7791159 | 0.4713035 | 2.121775 | 0.1696747 | 1.121775 | 0.7322936 |  | -0.8419841 | 1 | 0.9265685 | 0.07584766 | -0.7111657 | -0.7111657 | -0.1541507 | 1.888151 | 0.7811554 | 0.4700729 | 2.12733 | 0.1713591 | 1.12733 | 0.7436713 |  | -0.8419841 | 1 | 0.9265685 | 0.07584766 | -0.7111657 | -0.1541507 | 1.888151 | 0.7825023 | 0.4692638 | 2.130998 | 0.172476 | 1.130998 | 0.7473434 |  | -0.8419841 | 1 | 0.07584766 | -0.7111657 | -0.1541507 | 1.888151 | 0.7729114 | 0.4750868 | 2.104878 | 0.1646017 | 1.104878 | 0.6995708 |  | 0.7746475 | 0.7542699 | 0.4868284 | 2.054112 | 0.1498231 | 1.054112 | 0.5370107 |  | -0.8419841 | 1 | 0.07584766 | -0.1541507 | 1.888151 | 0.7838969 | 0.4684289 | 2.134796 | 0.1736363 | 1.134796 | 0.7219825 |  | -0.8419841 | 1 | -0.1541507 | 1.888151 | 0.7354871 | 0.499261 | 2.00296 | 0.1356354 | 1.00296 | 0.4995784 |  | -0.8419841 | 1 | -0.1541507 | 0.6550043 | 0.560607 | 1.783781 | 0.08283129 | 0.7837807 | 0.1998968 |  | -0.8419841 | -0.1541507 | 0.8563153 | 0.428814 | 2.332013 | 0.2392338 | 1.332013 | 0.6344126
Liu et al. [8] | 1.708445 | 0.004792134 | 0.06059322 | 112 | 0.625 | 0.625 | 0.8571429 | 8.392857 | 0.4817 | 0.8597707 | 0.5602657 | 1.784868 | 0.1429375 | 0.7848676 | 0.06204381 |  | -0.5793442 | 1 | 0.5355833 | 0.004780689 | 0.05882839 | 4.718499 | -0.4700036 | -0.4700036 | -0.1541507 | 2.127381 | 0.8187646 | 0.5883254 | 1.69974 | 0.1136126 | 0.6997398 | 0.1885329 |  | -0.5793442 | 1 | 0.5355833 | 0.05882839 | 4.718499 | -0.4700036 | -0.4700036 | -0.1541507 | 2.127381 | 0.8176718 | 0.5891116 | 1.697471 | 0.1128771 | 0.6974711 | 0.1861382 |  | -0.5793442 | 1 | 0.5355833 | 0.05882839 | -0.4700036 | -0.4700036 | -0.1541507 | 2.127381 | 0.8183788 | 0.5886027 | 1.698939 | 0.1133526 | 0.6989388 | 0.1883325 |  | -0.5793442 | 1 | 0.5355833 | 0.05882839 | -0.4700036 | -0.1541507 | 2.127381 | 0.8203917 | 0.5871585 | 1.703118 | 0.1147121 | 0.7031175 | 0.1906285 |  | -0.5793442 | 1 | 0.05882839 | -0.4700036 | -0.1541507 | 2.127381 | 0.8900548 | 0.5412026 | 1.847737 | 0.1667536 | 0.8477367 | 0.3355442 |  | 0.8914221 | 0.901175 | 0.5345244 | 1.870822 | 0.1759593 | 0.8708221 | 0.3019725 |  | -0.5793442 | 1 | 0.05882839 | -0.1541507 | 2.127381 | 0.8406548 | 0.5730057 | 1.745183 | 0.1288485 | 0.7451833 | 0.2116766 |  | -0.5793442 | 1 | -0.1541507 | 2.127381 | 0.830087 | 0.5803006 | 1.723245 | 0.1213735 | 0.7232448 | 0.1824084 |  | -0.5793442 | 1 | -0.1541507 | 0.6607772 | 0.7289901 | 1.371761 | 0.03206863 | 0.3717608 | 0.001230486 |  | -0.5793442 | -0.1541507 | 0.8638625 | 0.5576119 | 1.793362 | 0.1460481 | 0.793362 | 0.06648605
Liu et al. [8] | 2.673267 | 0.007391234 | 0.106640625 | 112 | 0.3571429 | 0.3571429 | 0.8571429 | 6.607143 | 0.5099 | 0.7599831 | 0.670936 | 1.490455 | 0.06254154 | 0.4904551 | 0.00205449 |  | -0.3990815 | 1 | 0.9833013 | 0.007364052 | 0.101329 | 4.718499 | -1.029619 | -1.029619 | -0.1541507 | 1.888151 | 0.6836924 | 0.7458032 | 1.340836 | 0.03020381 | 0.3408363 | 0.00567013 |  | -0.3990815 | 1 | 0.9833013 | 0.101329 | 4.718499 | -1.029619 | -1.029619 | -0.1541507 | 1.888151 | 0.6855311 | 0.7438028 | 1.344442 | 0.03084629 | 0.3444423 | 0.006147906 |  | -0.3990815 | 1 | 0.9833013 | 0.101329 | -1.029619 | -1.029619 | -0.1541507 | 1.888151 | 0.6837031 | 0.7457915 | 1.340857 | 0.03020753 | 0.3408573 | 0.005759503 |  | -0.3990815 | 1 | 0.9833013 | 0.101329 | -1.029619 | -0.1541507 | 1.888151 | 0.6845762 | 0.7448404 | 1.342569 | 0.03051176 | 0.3425695 | 0.005785448 |  | -0.3990815 | 1 | 0.101329 | -1.029619 | -0.1541507 | 1.888151 | 0.6670724 | 0.7643847 | 1.308242 | 0.02470318 | 0.3082417 | 0.001581396 |  | 0.6688509 | 0.6029715 | 0.8456453 | 1.182529 | 0.008662297 | 0.1825288 | 0.01925795 |  | -0.3990815 | 1 | 0.101329 | -0.1541507 | 1.888151 | 0.7435146 | 0.6857969 | 1.458158 | 0.05457579 | 0.4581577 | 0.02994897 |  | -0.3990815 | 1 | -0.1541507 | 1.888151 | 0.6558541 | 0.7774595 | 1.286241 | 0.02130259 | 0.2862406 | 9.82334e-05 |  | -0.3990815 | 1 | -0.1541507 | 0.5840853 | 0.8729889 | 1.14549 | 0.005503464 | 0.14549 | 0.03655458 |  | -0.3990815 | -0.1541507 | 0.7635999 | 0.6677581 | 1.497548 | 0.06436365 | 0.4975484 | 0.001441318
Liu et al. [8] | 2.525827 | 0.007171493 | 0.07879822 | 112 | 0.4910714 | 0.4910714 | 0.8571429 | 8.392857 | 0.6624 | 0.7510093 | 0.8820131 | 1.13377 | 0.007851602 | 0.13377 | 0.1616133 |  | -0.1255484 | 1 | 0.9265685 | 0.0071459 | 0.07584766 | 4.718499 | -0.7111657 | -0.7111657 | -0.1541507 | 2.127381 | 0.7576196 | 0.8743174 | 1.143749 | 0.009066776 | 0.1437494 | 0.01483198 |  | -0.1255484 | 1 | 0.9265685 | 0.07584766 | 4.718499 | -0.7111657 | -0.7111657 | -0.1541507 | 2.127381 | 0.7590138 | 0.8727114 | 1.145854 | 0.009334219 | 0.1458541 | 0.01444313 |  | -0.1255484 | 1 | 0.9265685 | 0.07584766 | -0.7111657 | -0.7111657 | -0.1541507 | 2.127381 | 0.7632615 | 0.8678545 | 1.152267 | 0.01017305 | 0.1522668 | 0.01270108 |  | -0.1255484 | 1 | 0.9265685 | 0.07584766 | -0.7111657 | -0.1541507 | 2.127381 | 0.7640473 | 0.866962 | 1.153453 | 0.01033217 | 0.153453 | 0.01278127 |  | -0.1255484 | 1 | 0.07584766 | -0.7111657 | -0.1541507 | 2.127381 | 0.7524291 | 0.8803487 | 1.135914 | 0.008105246 | 0.1359136 | 0.01757252 |  | 0.7543635 | 0.7409372 | 0.8940029 | 1.118565 | 0.006168091 | 0.1185646 | 0.04110239 |  | -0.1255484 | 1 | 0.07584766 | -0.1541507 | 2.127381 | 0.7652076 | 0.8656474 | 1.155205 | 0.01056941 | 0.1552048 | 0.01687278 |  | -0.1255484 | 1 | -0.1541507 | 2.127381 | 0.7250806 | 0.9135536 | 1.094627 | 0.003928858 | 0.09462651 | 0.04061247 |  | -0.1255484 | 1 | -0.1541507 | 0.5771885 | 1.147632 | 0.8713595 | 0.007260996 | 0.1286405 | 0.04328147 |  | -0.1255484 | -0.1541507 | 0.7545834 | 0.8778354 | 1.139166 | 0.008497782 | 0.1391658 | 0.1570912
Liu et al. [8] | 1.708445 | 0.004792134 | 0.06059322 | 112 | 0.625 | 0.625 | 0.8571429 | 4.821429 | 0.6499 | 1.062271 | 0.6118026 | 1.634514 | 0.1700496 | 0.6345141 | 0.009748102 |  | -0.4913456 | 1 | 0.5355833 | 0.004780689 | 0.05882839 | 4.718499 | -0.4700036 | -0.4700036 | -0.1541507 | 1.57307 | 0.8019885 | 0.8103608 | 1.234018 | 0.02313091 | 0.2340183 | 0.0009933684 |  | -0.4913456 | 1 | 0.5355833 | 0.05882839 | 4.718499 | -0.4700036 | -0.4700036 | -0.1541507 | 1.57307 | 0.8006961 | 0.8116687 | 1.23203 | 0.02273947 | 0.2320297 | 0.001156271 |  | -0.4913456 | 1 | 0.5355833 | 0.05882839 | -0.4700036 | -0.4700036 | -0.1541507 | 1.57307 | 0.795899 | 0.8165609 | 1.224648 | 0.02131572 | 0.2246484 | 0.001625495 |  | -0.4913456 | 1 | 0.5355833 | 0.05882839 | -0.4700036 | -0.1541507 | 1.57307 | 0.7991402 | 0.813249 | 1.229636 | 0.02227264 | 0.2296356 | 0.001359521 |  | -0.4913456 | 1 | 0.05882839 | -0.4700036 | -0.1541507 | 1.57307 | 0.8730269 | 0.7444215 | 1.343325 | 0.04978561 | 0.343325 | 0.005602524 |  | 0.8740854 | 0.8762393 | 0.7416924 | 1.348268 | 0.05122946 | 0.3482678 | 0.0007271632 |  | -0.4913456 | 1 | 0.05882839 | -0.1541507 | 1.57307 | 0.8193778 | 0.7931628 | 1.260775 | 0.02872274 | 0.2607752 | 0.0005916949 |  | -0.4913456 | 1 | -0.1541507 | 1.57307 | 0.7907657 | 0.8218616 | 1.21675 | 0.01984315 | 0.2167498 | 0.006304687 |  | -0.4913456 | 1 | -0.1541507 | 0.8164086 | 0.7960474 | 1.256207 | 0.02772513 | 0.2562066 | 0.006476378 |  | -0.4913456 | -0.1541507 | 1.067326 | 0.6089048 | 1.642293 | 0.1742446 | 0.6422929 | 0.01140194
Liu et al. [8] | 2.673267 | 0.007391234 | 0.106640625 | 112 | 0.3571429 | 0.3571429 | 0.8571429 | 8.392857 | 0.4123 | 0.6587331 | 0.6258984 | 1.597703 | 0.06072925 | 0.5977033 | 0.003834295 |  | -0.4685671 | 1 | 0.9833013 | 0.007364052 | 0.101329 | 4.718499 | -1.029619 | -1.029619 | -0.1541507 | 2.127381 | 0.6550711 | 0.6293974 | 1.588821 | 0.05893778 | 0.5888214 | 0.1045134 |  | -0.4685671 | 1 | 0.9833013 | 0.101329 | 4.718499 | -1.029619 | -1.029619 | -0.1541507 | 2.127381 | 0.6569113 | 0.6276342 | 1.593285 | 0.05983471 | 0.5932849 | 0.1070933 |  | -0.4685671 | 1 | 0.9833013 | 0.101329 | -1.029619 | -1.029619 | -0.1541507 | 2.127381 | 0.657106 | 0.6274482 | 1.593757 | 0.05993 | 0.5937571 | 0.1081037 |  | -0.4685671 | 1 | 0.9833013 | 0.101329 | -1.029619 | -0.1541507 | 2.127381 | 0.6574888 | 0.6270829 | 1.594685 | 0.06011756 | 0.5946855 | 0.1077009 |  | -0.4685671 | 1 | 0.101329 | -1.029619 | -0.1541507 | 2.127381 | 0.6387647 | 0.6454646 | 1.549272 | 0.05128626 | 0.5492716 | 0.07884678 |  | 0.6407453 | 0.5843987 | 0.7055114 | 1.417411 | 0.02961798 | 0.4174115 | 0.009237055 |  | -0.4685671 | 1 | 0.101329 | -0.1541507 | 2.127381 | 0.7139073 | 0.5775259 | 1.731524 | 0.09096697 | 0.7315239 | 0.1992943 |  | -0.4685671 | 1 | -0.1541507 | 2.127381 | 0.6359902 | 0.6482804 | 1.542542 | 0.05003732 | 0.5425424 | 0.0607083 |  | -0.4685671 | 1 | -0.1541507 | 0.5062696 | 0.8143882 | 1.227916 | 0.008830286 | 0.2279156 | 0.01183024 |  | -0.4685671 | -0.1541507 | 0.6618681 | 0.6229338 | 1.605307 | 0.06228422 | 0.605307 | 0.004871185
Liu et al. [8] | 2.525827 | 0.007171493 | 0.07879822 | 112 | 0.4910714 | 0.4910714 | 0.8571429 | 4.821429 | 0.6289 | 0.9535093 | 0.6595636 | 1.516154 | 0.1053712 | 0.516154 | 0.0003852417 |  | -0.4161769 | 1 | 0.9265685 | 0.0071459 | 0.07584766 | 4.718499 | -0.7111657 | -0.7111657 | -0.1541507 | 1.57307 | 0.7625834 | 0.8246967 | 1.212567 | 0.01787124 | 0.212567 | 0.002805723 |  | -0.4161769 | 1 | 0.9265685 | 0.07584766 | 4.718499 | -0.7111657 | -0.7111657 | -0.1541507 | 1.57307 | 0.7637749 | 0.8234101 | 1.214462 | 0.01819124 | 0.2144616 | 0.002659678 |  | -0.4161769 | 1 | 0.9265685 | 0.07584766 | -0.7111657 | -0.7111657 | -0.1541507 | 1.57307 | 0.7627883 | 0.8244752 | 1.212893 | 0.01792608 | 0.2128928 | 0.002711604 |  | -0.4161769 | 1 | 0.9265685 | 0.07584766 | -0.7111657 | -0.1541507 | 1.57307 | 0.764802 | 0.8223043 | 1.216095 | 0.01846935 | 0.2160948 | 0.002541427 |  | -0.4161769 | 1 | 0.07584766 | -0.7111657 | -0.1541507 | 1.57307 | 0.7584091 | 0.8292358 | 1.20593 | 0.01677262 | 0.2059296 | 0.003911919 |  | 0.7599187 | 0.7348338 | 0.8558398 | 1.168443 | 0.01122196 | 0.1684429 | 0.02336585 |  | -0.4161769 | 1 | 0.07584766 | -0.1541507 | 1.57307 | 0.7664307 | 0.8205569 | 1.218684 | 0.01891468 | 0.2186845 | 0.004411025 |  | -0.4161769 | 1 | -0.1541507 | 1.57307 | 0.7098025 | 0.8860211 | 1.128641 | 0.00654522 | 0.1286413 | 0.02805978 |  | -0.4161769 | 1 | -0.1541507 | 0.73282 | 0.8581917 | 1.165241 | 0.01079936 | 0.1652409 | 0.02939223 |  | -0.4161769 | -0.1541507 | 0.9580471 | 0.6564395 | 1.52337 | 0.1083378 | 0.5233696 | 0.0001474641
Liu et al. [8] | 1.708445 | 0.004792134 | 0.06059322 | 112 | 0.625 | 0.625 | 0.8571429 | 6.607143 | 0.6374 | 0.9610207 | 0.6632531 | 1.50772 | 0.1047304 | 0.50772 | 0.000787456 |  | -0.4105985 | 1 | 0.5355833 | 0.004780689 | 0.05882839 | 4.718499 | -0.4700036 | -0.4700036 | -0.1541507 | 1.888151 | 0.8279176 | 0.7698834 | 1.298898 | 0.03629694 | 0.298898 | 0.001113018 |  | -0.4105985 | 1 | 0.5355833 | 0.05882839 | 4.718499 | -0.4700036 | -0.4700036 | -0.1541507 | 1.888151 | 0.8267136 | 0.7710046 | 1.297009 | 0.03583965 | 0.2970092 | 0.0009594788 |  | -0.4105985 | 1 | 0.5355833 | 0.05882839 | -0.4700036 | -0.4700036 | -0.1541507 | 1.888151 | 0.8249776 | 0.7726271 | 1.294285 | 0.03518535 | 0.2942855 | 0.0008596399 |  | -0.4105985 | 1 | 0.5355833 | 0.05882839 | -0.4700036 | -0.1541507 | 1.888151 | 0.8275806 | 0.7701969 | 1.298369 | 0.03616867 | 0.2983694 | 0.00101519 |  | -0.4105985 | 1 | 0.05882839 | -0.4700036 | -0.1541507 | 1.888151 | 0.9005431 | 0.7077951 | 1.412838 | 0.06924427 | 0.4128382 | 0.02084075 |  | 0.9017653 | 0.9074074 | 0.7024408 | 1.423607 | 0.07290398 | 0.4236074 | 0.01046643 |  | -0.4105985 | 1 | 0.05882839 | -0.1541507 | 1.888151 | 0.8482445 | 0.7514343 | 1.330788 | 0.04445538 | 0.3307883 | 0.002087417 |  | -0.4105985 | 1 | -0.1541507 | 1.888151 | 0.8293466 | 0.7685569 | 1.30114 | 0.03684349 | 0.3011399 | 2.488039e-05 |  | -0.4105985 | 1 | -0.1541507 | 0.7385929 | 0.8629923 | 1.158759 | 0.01024 | 0.1587589 | 0.03165682 |  | -0.4105985 | -0.1541507 | 0.9655943 | 0.6601116 | 1.514895 | 0.1077115 | 0.5148954 | 0.0004250892
Deng [9] | 3.420306 | 0.0018 | 0.1001 | 112 | 0.3571429 | 0.3571429 | 0.8571429 | 3.035714 | 0.899194 | 0.9411401 | 0.9554305 | 1.046649 | 0.001759476 | 0.04664856 | 0.2392511 |  | -0.04559321 | 1 | 1.22973 | 0.001798382 | 0.09540108 | 4.718499 | -1.029619 | -1.029619 | -0.1541507 | 1.110447 | 0.6338363 | 1.418653 | 0.7048938 | 0.07041473 | 0.2951062 | 0.0008743943 |  | -0.04559321 | 1 | 1.22973 | 0.09540108 | 4.718499 | -1.029619 | -1.029619 | -0.1541507 | 1.110447 | 0.6344504 | 1.41728 | 0.7055768 | 0.07008918 | 0.2944232 | 0.0008059659 |  | -0.04559321 | 1 | 1.22973 | 0.09540108 | -1.029619 | -1.029619 | -0.1541507 | 1.110447 | 0.6305049 | 1.426149 | 0.7011889 | 0.07219385 | 0.2988111 | 0.001145496 |  | -0.04559321 | 1 | 1.22973 | 0.09540108 | -1.029619 | -0.1541507 | 1.110447 | 0.6323599 | 1.421966 | 0.7032519 | 0.07120043 | 0.2967481 | 0.0009145026 |  | -0.04559321 | 1 | 0.09540108 | -1.029619 | -0.1541507 | 1.110447 | 0.585268 | 1.53638 | 0.6508807 | 0.09854954 | 0.3491193 | 0.006503516 |  | 0.5868525 | 0.5432034 | 1.655354 | 0.6041003 | 0.1267293 | 0.3958997 | 0.005564836 |  | -0.04559321 | 1 | 0.09540108 | -0.1541507 | 1.110447 | 0.6507512 | 1.381779 | 0.723705 | 0.06172384 | 0.276295 | 7.752804e-05 |  | -0.04559321 | 1 | -0.1541507 | 1.110447 | 0.5639204 | 1.594541 | 0.6271398 | 0.1124084 | 0.3728602 | 0.005884168 |  | -0.04559321 | 1 | -0.1541507 | 0.7233137 | 1.243159 | 0.8044022 | 0.0309339 | 0.1955978 | 0.0199049 |  | -0.04559321 | -0.1541507 | 0.9456191 | 0.9509051 | 1.05163 | 0.002155291 | 0.05162969 | 0.2341431
Deng [9] | 3.420306 | 0.0026 | 0.0682 | 112 | 0.5357143 | 0.5357143 | 0.8571429 | 4.821429 | 1.060681 | 0.9582576 | 1.106885 | 0.9034365 | 0.01049047 | 0.09656347 | 0.1929126 |  | 0.1015494 | 1 | 1.22973 | 0.002596626 | 0.06597499 | 4.718499 | -0.6241543 | -0.6241543 | -0.1541507 | 1.57307 | 0.8190782 | 1.294969 | 0.7722194 | 0.05837176 | 0.2277806 | 0.001425473 |  | 0.1015494 | 1 | 1.22973 | 0.06597499 | 4.718499 | -0.6241543 | -0.6241543 | -0.1541507 | 1.57307 | 0.8196848 | 1.29401 | 0.7727914 | 0.05807898 | 0.2272086 | 0.001507385 |  | 0.1015494 | 1 | 1.22973 | 0.06597499 | -0.6241543 | -0.6241543 | -0.1541507 | 1.57307 | 0.8263641 | 1.283551 | 0.7790885 | 0.05490426 | 0.2209115 | 0.001940786 |  | 0.1015494 | 1 | 1.22973 | 0.06597499 | -0.6241543 | -0.1541507 | 1.57307 | 0.8278487 | 1.281249 | 0.7804881 | 0.05421074 | 0.2195119 | 0.002208571 |  | 0.1015494 | 1 | 0.06597499 | -0.6241543 | -0.1541507 | 1.57307 | 0.7612112 | 1.393412 | 0.7176629 | 0.08968196 | 0.2823371 | 0.0001921587 |  | 0.763246 | 0.7818249 | 1.356673 | 0.7370974 | 0.07776051 | 0.2629026 | 0.003410471 |  | 0.1015494 | 1 | 0.06597499 | -0.1541507 | 1.57307 | 0.752051 | 1.410384 | 0.7090268 | 0.09525227 | 0.2909732 | 3.449445e-05 |  | 0.1015494 | 1 | -0.1541507 | 1.57307 | 0.7133373 | 1.486927 | 0.6725278 | 0.1206474 | 0.3274722 | 0.0009809592 |  | 0.1015494 | 1 | -0.1541507 | 0.7364694 | 1.440224 | 0.6943366 | 0.105113 | 0.3056634 | 0.0009621821 |  | 0.1015494 | -0.1541507 | 0.9628181 | 1.101642 | 0.9077361 | 0.009577076 | 0.0922639 | 0.1964698
Deng [9] | 3.420306 | 0.0034 | 0.0495 | 112 | 0.7142857 | 0.7142857 | 0.8571429 | 6.607143 | 1.089279 | 0.9753752 | 1.11678 | 0.8954315 | 0.01297419 | 0.1045685 | 0.1859447 |  | 0.1104495 | 1 | 1.22973 | 0.003394233 | 0.04831386 | 4.718499 | -0.3364722 | -0.3364722 | -0.1541507 | 1.888151 | 0.9930637 | 1.096888 | 0.9116703 | 0.009257468 | 0.08832971 | 0.03140208 |  | 0.1104495 | 1 | 1.22973 | 0.04831386 | 4.718499 | -0.3364722 | -0.3364722 | -0.1541507 | 1.888151 | 0.9937297 | 1.096153 | 0.9122816 | 0.009129765 | 0.08771836 | 0.03179636 |  | 0.1104495 | 1 | 1.22973 | 0.04831386 | -0.3364722 | -0.3364722 | -0.1541507 | 1.888151 | 1.011991 | 1.076373 | 0.929046 | 0.005973543 | 0.07095397 | 0.03764062 |  | 0.1104495 | 1 | 1.22973 | 0.04831386 | -0.3364722 | -0.1541507 | 1.888151 | 1.012891 | 1.075416 | 0.9298729 | 0.00583513 | 0.07012711 | 0.03856519 |  | 0.1104495 | 1 | 0.04831386 | -0.3364722 | -0.1541507 | 1.888151 | 0.9271543 | 1.174863 | 0.8511629 | 0.02628456 | 0.1488371 | 0.01431322 |  | 0.9296022 | 1.011258 | 1.077153 | 0.9283734 | 0.006087336 | 0.0716266 | 0.06233773 |  | 0.1104495 | 1 | 0.04831386 | -0.1541507 | 1.888151 | 0.8392705 | 1.297888 | 0.7704823 | 0.06250447 | 0.2295177 | 0.003089393 |  | 0.1104495 | 1 | -0.1541507 | 1.888151 | 0.8417343 | 1.294089 | 0.7727441 | 0.06127863 | 0.2272559 | 0.004746654 |  | 0.1104495 | 1 | -0.1541507 | 0.749625 | 1.453099 | 0.6881843 | 0.1153651 | 0.3118157 | 0.0006183578 |  | 0.1104495 | -0.1541507 | 0.9800171 | 1.11149 | 0.899693 | 0.01193827 | 0.100307 | 0.1894043
Deng [9] | 2.949776 | 0.0042 | 0.1001 | 112 | 0.3571429 | 0.3571429 | 0.8571429 | 4.821429 | 0.9470701 | 0.8529181 | 1.110388 | 0.900586 | 0.00886461 | 0.09941403 | 0.1904167 |  | 0.1047097 | 1 | 1.081729 | 0.004191205 | 0.09540108 | 4.718499 | -1.029619 | -1.029619 | -0.1541507 | 1.57307 | 0.6739581 | 1.405236 | 0.7116243 | 0.07459019 | 0.2883757 | 0.0005216525 |  | 0.1047097 | 1 | 1.081729 | 0.09540108 | 4.718499 | -1.029619 | -1.029619 | -0.1541507 | 1.57307 | 0.675031 | 1.403002 | 0.7127572 | 0.07400525 | 0.2872428 | 0.0004498258 |  | 0.1047097 | 1 | 1.081729 | 0.09540108 | -1.029619 | -1.029619 | -0.1541507 | 1.57307 | 0.6721808 | 1.408951 | 0.7097477 | 0.07556412 | 0.2902523 | 0.0006394032 |  | 0.1047097 | 1 | 1.081729 | 0.09540108 | -1.029619 | -0.1541507 | 1.57307 | 0.6735935 | 1.405997 | 0.7112393 | 0.07478946 | 0.2887607 | 0.0004952121 |  | 0.1047097 | 1 | 0.09540108 | -1.029619 | -0.1541507 | 1.57307 | 0.6430855 | 1.472697 | 0.6790263 | 0.09240661 | 0.3209737 | 0.002756116 |  | 0.6447555 | 0.5937171 | 1.595154 | 0.6268988 | 0.1248583 | 0.3731012 | 0.002683174 |  | 0.1047097 | 1 | 0.09540108 | -0.1541507 | 1.57307 | 0.7188187 | 1.317537 | 0.7589921 | 0.05209871 | 0.2410079 | 0.001944111 |  | 0.1047097 | 1 | -0.1541507 | 1.57307 | 0.6349214 | 1.491634 | 0.6704059 | 0.09743685 | 0.3295941 | 0.001118384 |  | 0.1047097 | 1 | -0.1541507 | 0.6555106 | 1.444782 | 0.6921458 | 0.08500697 | 0.3078542 | 0.0008310688 |  | 0.1047097 | -0.1541507 | 0.8569772 | 1.105129 | 0.904872 | 0.008116732 | 0.09512802 | 0.193939
Deng [9] | 2.949776 | 0.0034 | 0.0682 | 112 | 0.5357143 | 0.5357143 | 0.8571429 | 3.035714 | 1.089158 | 1.071943 | 1.016059 | 0.984195 | 0.0002963267 | 0.01580501 | 0.2703757 |  | 0.01593124 | 1 | 1.081729 | 0.003394233 | 0.06597499 | 4.718499 | -0.6241543 | -0.6241543 | -0.1541507 | 1.110447 | 0.7301107 | 1.49177 | 0.6703444 | 0.1289147 | 0.3296556 | 0.004111317 |  | 0.01593124 | 1 | 1.081729 | 0.06597499 | 4.718499 | -0.6241543 | -0.6241543 | -0.1541507 | 1.110447 | 0.7302678 | 1.49145 | 0.6704887 | 0.1288019 | 0.3295113 | 0.004029411 |  | 0.01593124 | 1 | 1.081729 | 0.06597499 | -0.6241543 | -0.6241543 | -0.1541507 | 1.110447 | 0.7292821 | 1.493465 | 0.6695837 | 0.1295103 | 0.3304163 | 0.004283759 |  | 0.01593124 | 1 | 1.081729 | 0.06597499 | -0.6241543 | -0.1541507 | 1.110447 | 0.7319413 | 1.488039 | 0.6720252 | 0.1276034 | 0.3279748 | 0.003778248 |  | 0.01593124 | 1 | 0.06597499 | -0.6241543 | -0.1541507 | 1.110447 | 0.702318 | 1.550804 | 0.6448268 | 0.1496449 | 0.3551732 | 0.007516588 |  | 0.7037564 | 0.7073471 | 1.539778 | 0.6494443 | 0.1457792 | 0.3505557 | 0.0008557883 |  | 0.01593124 | 1 | 0.06597499 | -0.1541507 | 1.110447 | 0.6902167 | 1.577994 | 0.6337161 | 0.1591538 | 0.3662839 | 0.006590814 |  | 0.01593124 | 1 | -0.1541507 | 1.110447 | 0.6422962 | 1.695725 | 0.5897183 | 0.1996851 | 0.4102817 | 0.01302561 |  | 0.01593124 | 1 | -0.1541507 | 0.8238426 | 1.322046 | 0.7564035 | 0.07039202 | 0.2435965 | 0.008665007 |  | 0.01593124 | -0.1541507 | 1.077045 | 1.011246 | 0.9888789 | 0.0001467157 | 0.01112109 | 0.274987
Deng [9] | 2.949776 | 0.0026 | 0.0495 | 112 | 0.7142857 | 0.7142857 | 0.8571429 | 8.392857 | 0.9452639 | 0.8859688 | 1.066927 | 0.9372713 | 0.003515914 | 0.06272866 | 0.2237791 |  | 0.06478246 | 1 | 1.081729 | 0.002596626 | 0.04831386 | 4.718499 | -0.3364722 | -0.3364722 | -0.1541507 | 2.127381 | 0.965118 | 0.9794283 | 1.021004 | 0.0003941857 | 0.02100378 | 0.05979603 |  | 0.06478246 | 1 | 1.081729 | 0.04831386 | 4.718499 | -0.3364722 | -0.3364722 | -0.1541507 | 2.127381 | 0.9649357 | 0.9796134 | 1.020811 | 0.0003869795 | 0.0208109 | 0.06013422 |  | 0.06478246 | 1 | 1.081729 | 0.04831386 | -0.3364722 | -0.3364722 | -0.1541507 | 2.127381 | 0.981918 | 0.9626709 | 1.038777 | 0.001343524 | 0.0387766 | 0.05116159 |  | 0.06478246 | 1 | 1.081729 | 0.04831386 | -0.3364722 | -0.1541507 | 2.127381 | 0.9826047 | 0.9619982 | 1.039503 | 0.001394333 | 0.039503 | 0.05153096 |  | 0.06478246 | 1 | 0.04831386 | -0.3364722 | -0.1541507 | 2.127381 | 0.9303816 | 1.015996 | 0.9842559 | 0.0002214841 | 0.01574411 | 0.06387287 |  | 0.9327357 | 1.010586 | 0.9353618 | 1.069105 | 0.004267029 | 0.06910504 | 0.06360323 |  | 0.06478246 | 1 | 0.04831386 | -0.1541507 | 2.127381 | 0.8444918 | 1.119329 | 0.8933927 | 0.01015501 | 0.1066073 | 0.03185964 |  | 0.06478246 | 1 | -0.1541507 | 2.127381 | 0.8553806 | 1.10508 | 0.904912 | 0.008079006 | 0.09508804 | 0.04042667 |  | 0.06478246 | 1 | -0.1541507 | 0.6809117 | 1.388233 | 0.7203403 | 0.06988208 | 0.2796597 | 0.003251602 |  | 0.06478246 | -0.1541507 | 0.8901852 | 1.061873 | 0.9417319 | 0.003033663 | 0.05826807 | 0.2277628
Deng [9] | 2.949776 | 0.0018 | 0.0375 | 112 | 0.8928571 | 0.8928571 | 0.8571429 | 6.607143 | 1.224 | 1.104994 | 1.107698 | 0.9027729 | 0.01416242 | 0.0972271 | 0.1923301 |  | 0.1022842 | 1 | 1.081729 | 0.001798382 | 0.03681397 | 4.718499 | -0.1133287 | -0.1133287 | -0.1541507 | 1.888151 | 1.13529 | 1.078138 | 0.9275249 | 0.007869391 | 0.07247515 | 0.03727251 |  | 0.1022842 | 1 | 1.081729 | 0.03681397 | 4.718499 | -0.1133287 | -0.1133287 | -0.1541507 | 1.888151 | 1.134049 | 1.079319 | 0.9265106 | 0.008091196 | 0.07348944 | 0.03707329 |  | 0.1022842 | 1 | 1.081729 | 0.03681397 | -0.1133287 | -0.1133287 | -0.1541507 | 1.888151 | 1.156182 | 1.058657 | 0.9445931 | 0.004599282 | 0.05540686 | 0.04391498 |  | 0.1022842 | 1 | 1.081729 | 0.03681397 | -0.1133287 | -0.1541507 | 1.888151 | 1.157696 | 1.057272 | 0.9458302 | 0.004396202 | 0.05416982 | 0.04508721 |  | 0.1022842 | 1 | 0.03681397 | -0.1133287 | -0.1541507 | 1.888151 | 1.098909 | 1.113832 | 0.8978011 | 0.01564788 | 0.1021989 | 0.02764772 |  | 1.101119 | 1.223992 | 1.000007 | 0.9999933 | 6.69195e-11 | 6.683361e-06 | 0.1032306 |  | 0.1022842 | 1 | 0.03681397 | -0.1541507 | 1.888151 | 0.9246896 | 1.323688 | 0.7554653 | 0.08958678 | 0.2445347 | 0.001645544 |  | 0.1022842 | 1 | -0.1541507 | 1.888151 | 0.9535935 | 1.283566 | 0.7790796 | 0.07311973 | 0.2209204 | 0.005659775 |  | 0.1022842 | 1 | -0.1541507 | 0.8492437 | 1.441282 | 0.6938265 | 0.1404423 | 0.3061735 | 0.0009308011 |  | 0.1022842 | -0.1541507 | 1.110253 | 1.102452 | 0.9070693 | 0.01293842 | 0.09293068 | 0.1958792
Deng [9] | 2.481101 | 0.0026 | 0.1001 | 112 | 0.3571429 | 0.3571429 | 0.8571429 | 6.607143 | 0.8083237 | 0.7631677 | 1.059169 | 0.9441363 | 0.002039061 | 0.05586371 | 0.2303212 |  | 0.05748475 | 1 | 0.9087026 | 0.002596626 | 0.09540108 | 4.718499 | -1.029619 | -1.029619 | -0.1541507 | 1.888151 | 0.6625668 | 1.219988 | 0.81968 | 0.02124507 | 0.18032 | 0.007261777 |  | 0.05748475 | 1 | 0.9087026 | 0.09540108 | 4.718499 | -1.029619 | -1.029619 | -0.1541507 | 1.888151 | 0.6627786 | 1.219598 | 0.8199421 | 0.02118338 | 0.1800579 | 0.007391829 |  | 0.05748475 | 1 | 0.9087026 | 0.09540108 | -1.029619 | -1.029619 | -0.1541507 | 1.888151 | 0.659681 | 1.225325 | 0.81611 | 0.02209464 | 0.18389 | 0.006573294 |  | 0.05748475 | 1 | 0.9087026 | 0.09540108 | -1.029619 | -0.1541507 | 1.888151 | 0.6608523 | 1.223153 | 0.817559 | 0.0217478 | 0.182441 | 0.007067148 |  | 0.05748475 | 1 | 0.09540108 | -1.029619 | -0.1541507 | 1.888151 | 0.656086 | 1.232039 | 0.8116625 | 0.02317631 | 0.1883375 | 0.006422003 |  | 0.6577045 | 0.6029715 | 1.340567 | 0.745953 | 0.04216953 | 0.254047 | 0.004523215 |  | 0.05748475 | 1 | 0.09540108 | -0.1541507 | 1.888151 | 0.735989 | 1.098282 | 0.9105127 | 0.005232306 | 0.08948728 | 0.03826435 |  | 0.05748475 | 1 | -0.1541507 | 1.888151 | 0.6586024 | 1.227332 | 0.8147756 | 0.02241646 | 0.1852244 | 0.0123049 |  | 0.05748475 | 1 | -0.1541507 | 0.5865329 | 1.378139 | 0.7256164 | 0.04919115 | 0.2743836 | 0.003881151 |  | 0.05748475 | -0.1541507 | 0.7667997 | 1.054152 | 0.9486296 | 0.001724238 | 0.05137045 | 0.2343941
Deng [9] | 2.481101 | 0.0018 | 0.0682 | 112 | 0.5357143 | 0.5357143 | 0.8571429 | 8.392857 | 0.8874313 | 0.779693 | 1.13818 | 0.8785954 | 0.01160753 | 0.1214046 | 0.1717083 |  | 0.1294308 | 1 | 0.9087026 | 0.001798382 | 0.06597499 | 4.718499 | -0.6241543 | -0.6241543 | -0.1541507 | 2.127381 | 0.782907 | 1.133508 | 0.882217 | 0.01092533 | 0.117783 | 0.02183096 |  | 0.1294308 | 1 | 0.9087026 | 0.06597499 | 4.718499 | -0.6241543 | -0.6241543 | -0.1541507 | 2.127381 | 0.7823547 | 1.134308 | 0.8815947 | 0.01104109 | 0.1184053 | 0.02179414 |  | 0.1294308 | 1 | 0.9087026 | 0.06597499 | -0.6241543 | -0.6241543 | -0.1541507 | 2.127381 | 0.7877709 | 1.126509 | 0.8876979 | 0.009932193 | 0.1123021 | 0.02330623 |  | 0.1294308 | 1 | 0.9087026 | 0.06597499 | -0.6241543 | -0.1541507 | 2.127381 | 0.788779 | 1.12507 | 0.8888339 | 0.009732269 | 0.1111661 | 0.0241309 |  | 0.1294308 | 1 | 0.06597499 | -0.6241543 | -0.1541507 | 2.127381 | 0.7801681 | 1.137487 | 0.8791307 | 0.01150539 | 0.1208693 | 0.02178744 |  | 0.7820655 | 0.793867 | 1.117859 | 0.8945673 | 0.008754277 | 0.1054327 | 0.04659948 |  | 0.1294308 | 1 | 0.06597499 | -0.1541507 | 2.127381 | 0.7756659 | 1.14409 | 0.8740574 | 0.0124915 | 0.1259426 | 0.02533109 |  | 0.1294308 | 1 | -0.1541507 | 2.127381 | 0.7527741 | 1.178881 | 0.8482618 | 0.01813257 | 0.1517382 | 0.02085532 |  | 0.1294308 | 1 | -0.1541507 | 0.5992335 | 1.480944 | 0.6752449 | 0.08305799 | 0.3247551 | 0.0001422629 |  | 0.1294308 | -0.1541507 | 0.7834037 | 1.132789 | 0.8827767 | 0.01082174 | 0.1172233 | 0.1749664
Deng [9] | 2.481101 | 0.0042 | 0.0495 | 112 | 0.7142857 | 0.7142857 | 0.8571429 | 3.035714 | 1.405429 | 1.202403 | 1.168851 | 0.8555413 | 0.04121977 | 0.1444587 | 0.1531336 |  | 0.156021 | 1 | 0.9087026 | 0.004191205 | 0.04831386 | 4.718499 | -0.3364722 | -0.3364722 | -0.1541507 | 1.110447 | 0.8225706 | 1.708582 | 0.5852807 | 0.3397242 | 0.4147193 | 0.02225566 |  | 0.156021 | 1 | 0.9087026 | 0.04831386 | 4.718499 | -0.3364722 | -0.3364722 | -0.1541507 | 1.110447 | 0.8219484 | 1.709875 | 0.584838 | 0.3404499 | 0.415162 | 0.02223926 |  | 0.156021 | 1 | 0.9087026 | 0.04831386 | -0.3364722 | -0.3364722 | -0.1541507 | 1.110447 | 0.8223398 | 1.709061 | 0.5851165 | 0.3399933 | 0.4148835 | 0.0224753 |  | 0.156021 | 1 | 0.9087026 | 0.04831386 | -0.3364722 | -0.1541507 | 1.110447 | 0.825831 | 1.701836 | 0.5876005 | 0.3359341 | 0.4123995 | 0.02128452 |  | 0.156021 | 1 | 0.04831386 | -0.3364722 | -0.1541507 | 1.110447 | 0.8267801 | 1.699883 | 0.5882759 | 0.3348348 | 0.4117241 | 0.02052033 |  | 0.8280482 | 0.8711079 | 1.613381 | 0.6198163 | 0.2854993 | 0.3801837 | 0.003467077 |  | 0.156021 | 1 | 0.04831386 | -0.1541507 | 1.110447 | 0.7418047 | 1.894608 | 0.5278136 | 0.4403975 | 0.4721864 | 0.0350013 |  | 0.156021 | 1 | -0.1541507 | 1.110447 | 0.7204659 | 1.950723 | 0.5126305 | 0.4691748 | 0.4873695 | 0.03656418 |  | 0.156021 | 1 | -0.1541507 | 0.9241072 | 1.520851 | 0.6575266 | 0.2316709 | 0.3424734 | 3.353411e-05 |  | 0.156021 | -0.1541507 | 1.208125 | 1.163314 | 0.8596129 | 0.03892892 | 0.1403871 | 0.1561245
Deng [9] | 2.481101 | 0.0034 | 0.0375 | 112 | 0.8928571 | 0.8928571 | 0.8571429 | 4.821429 | 1.292636 | 1.218928 | 1.060469 | 0.9429789 | 0.005432788 | 0.05702106 | 0.2292117 |  | 0.05871133 | 1 | 0.9087026 | 0.003394233 | 0.03681397 | 4.718499 | -0.1133287 | -0.1133287 | -0.1541507 | 1.57307 | 1.055289 | 1.224911 | 0.8163856 | 0.05633338 | 0.1836144 | 0.00671115 |  | 0.05871133 | 1 | 0.9087026 | 0.03681397 | 4.718499 | -0.1133287 | -0.1133287 | -0.1541507 | 1.57307 | 1.053907 | 1.226518 | 0.8153164 | 0.05699131 | 0.1846836 | 0.006617846 |  | 0.05871133 | 1 | 0.9087026 | 0.03681397 | -0.1133287 | -0.1133287 | -0.1541507 | 1.57307 | 1.06563 | 1.213025 | 0.8243852 | 0.05153169 | 0.1756148 | 0.007983615 |  | 0.05871133 | 1 | 0.9087026 | 0.03681397 | -0.1133287 | -0.1541507 | 1.57307 | 1.068629 | 1.20962 | 0.8267056 | 0.0501789 | 0.1732944 | 0.008688651 |  | 0.05871133 | 1 | 0.03681397 | -0.1133287 | -0.1541507 | 1.57307 | 1.063164 | 1.215838 | 0.822478 | 0.05265706 | 0.177522 | 0.008272433 |  | 1.064785 | 1.165673 | 1.108918 | 0.9017803 | 0.01611941 | 0.09821967 | 0.04976566 |  | 0.05871133 | 1 | 0.03681397 | -0.1541507 | 1.57307 | 0.8914044 | 1.450111 | 0.6896023 | 0.1609864 | 0.3103977 | 0.0006399717 |  | 0.05871133 | 1 | -0.1541507 | 1.57307 | 0.9073831 | 1.424575 | 0.7019636 | 0.1484194 | 0.2980364 | 3.551231e-06 |  | 0.05871133 | 1 | -0.1541507 | 0.9368077 | 1.37983 | 0.7247269 | 0.1266134 | 0.2752731 | 0.003771115 |  | 0.05871133 | -0.1541507 | 1.224729 | 1.055446 | 0.9474667 | 0.00461128 | 0.0525333 | 0.2332695
Deng [9] | 2.173126 | 0.0034 | 0.1001 | 112 | 0.3571429 | 0.3571429 | 0.8571429 | 8.392857 | 0.7291621 | 0.6701595 | 1.088043 | 0.9190817 | 0.003481306 | 0.08091834 | 0.2069006 |  | 0.08438031 | 1 | 0.7761667 | 0.003394233 | 0.09540108 | 4.718499 | -1.029619 | -1.029619 | -0.1541507 | 2.127381 | 0.6242272 | 1.168104 | 0.8560884 | 0.01101134 | 0.1439116 | 0.01479249 |  | 0.08438031 | 1 | 0.7761667 | 0.09540108 | 4.718499 | -1.029619 | -1.029619 | -0.1541507 | 2.127381 | 0.6243594 | 1.167856 | 0.8562697 | 0.0109836 | 0.1437303 | 0.01495812 |  | 0.08438031 | 1 | 0.7761667 | 0.09540108 | -1.029619 | -1.029619 | -0.1541507 | 2.127381 | 0.6212094 | 1.173778 | 0.8519496 | 0.01165379 | 0.1480504 | 0.01366924 |  | 0.08438031 | 1 | 0.7761667 | 0.09540108 | -1.029619 | -0.1541507 | 2.127381 | 0.6221611 | 1.171983 | 0.8532548 | 0.01144922 | 0.1467452 | 0.01434297 |  | 0.08438031 | 1 | 0.09540108 | -1.029619 | -0.1541507 | 2.127381 | 0.636475 | 1.145626 | 0.8728854 | 0.008590911 | 0.1271146 | 0.01998274 |  | 0.6380613 | 0.5843987 | 1.247713 | 0.8014661 | 0.02095644 | 0.1985339 | 0.01507197 |  | 0.08438031 | 1 | 0.09540108 | -0.1541507 | 2.127381 | 0.7159395 | 1.018469 | 0.9818659 | 0.000174839 | 0.01813406 | 0.07127083 |  | 0.08438031 | 1 | -0.1541507 | 2.127381 | 0.6470222 | 1.126951 | 0.8873503 | 0.006746965 | 0.1126497 | 0.03367304 |  | 0.08438031 | 1 | -0.1541507 | 0.5150514 | 1.415707 | 0.7063606 | 0.04584339 | 0.2936394 | 0.001852711 |  | 0.08438031 | -0.1541507 | 0.6733489 | 1.082889 | 0.9234557 | 0.003115115 | 0.07654431 | 0.2106523
Deng [9] | 2.173126 | 0.0042 | 0.0682 | 112 | 0.5357143 | 0.5357143 | 0.8571429 | 6.607143 | 1.06625 | 0.8897771 | 1.198334 | 0.8344917 | 0.03114281 | 0.1655083 | 0.1371023 |  | 0.1809325 | 1 | 0.7761667 | 0.004191205 | 0.06597499 | 4.718499 | -0.6241543 | -0.6241543 | -0.1541507 | 1.888151 | 0.7839365 | 1.360123 | 0.7352274 | 0.07970111 | 0.2647726 | 5.82862e-07 |  | 0.1809325 | 1 | 0.7761667 | 0.06597499 | 4.718499 | -0.6241543 | -0.6241543 | -0.1541507 | 1.888151 | 0.7836483 | 1.360624 | 0.7349571 | 0.07986391 | 0.2650429 | 9.817581e-07 |  | 0.1809325 | 1 | 0.7761667 | 0.06597499 | -0.6241543 | -0.6241543 | -0.1541507 | 1.888151 | 0.7841129 | 1.359817 | 0.7353929 | 0.07960152 | 0.2646071 | 1.287189e-07 |  | 0.1809325 | 1 | 0.7761667 | 0.06597499 | -0.6241543 | -0.1541507 | 1.888151 | 0.7860153 | 1.356526 | 0.7371771 | 0.07853164 | 0.2628229 | 1.357512e-05 |  | 0.1809325 | 1 | 0.06597499 | -0.6241543 | -0.1541507 | 1.888151 | 0.8059042 | 1.323049 | 0.7558302 | 0.06778012 | 0.2441698 | 0.0005907388 |  | 0.8073996 | 0.8050151 | 1.32451 | 0.7549964 | 0.06824381 | 0.2450036 | 0.005821424 |  | 0.1809325 | 1 | 0.06597499 | -0.1541507 | 1.888151 | 0.7990712 | 1.334362 | 0.7494218 | 0.07138468 | 0.2505782 | 0.001191754 |  | 0.1809325 | 1 | -0.1541507 | 1.888151 | 0.7678644 | 1.388592 | 0.720154 | 0.08903416 | 0.279846 | 0.0002658803 |  | 0.1809325 | 1 | -0.1541507 | 0.6838386 | 1.559213 | 0.641349 | 0.1462387 | 0.358651 | 0.0004826149 |  | 0.1809325 | -0.1541507 | 0.8940116 | 1.192658 | 0.8384632 | 0.02966616 | 0.1615368 | 0.1398582
Deng [9] | 2.173126 | 0.0018 | 0.0495 | 112 | 0.7142857 | 0.7142857 | 0.8571429 | 3.035714 | 2.042484 | 1.20946 | 1.688756 | 0.5921517 | 0.693928 | 0.4078483 | 0.01636694 |  | 0.5239924 | 1 | 0.7761667 | 0.001798382 | 0.04831386 | 4.718499 | -0.3364722 | -0.3364722 | -0.1541507 | 1.110447 | 0.8041601 | 2.539897 | 0.3937168 | 1.533445 | 0.6062832 | 0.1161086 |  | 0.5239924 | 1 | 0.7761667 | 0.04831386 | 4.718499 | -0.3364722 | -0.3364722 | -0.1541507 | 1.110447 | 0.8022693 | 2.545883 | 0.392791 | 1.538132 | 0.607209 | 0.1164006 |  | 0.5239924 | 1 | 0.7761667 | 0.04831386 | -0.3364722 | -0.3364722 | -0.1541507 | 1.110447 | 0.799975 | 2.553184 | 0.3916678 | 1.543828 | 0.6083322 | 0.1179004 |  | 0.5239924 | 1 | 0.7761667 | 0.04831386 | -0.3364722 | -0.1541507 | 1.110447 | 0.8037334 | 2.541245 | 0.3935079 | 1.534502 | 0.6064921 | 0.1155897 |  | 0.5239924 | 1 | 0.04831386 | -0.3364722 | -0.1541507 | 1.110447 | 0.8316329 | 2.455992 | 0.4071675 | 1.46616 | 0.5928325 | 0.1052078 |  | 0.8327435 | 0.8711079 | 2.344697 | 0.4264944 | 1.372121 | 0.5735056 | 0.06360672 |  | 0.5239924 | 1 | 0.04831386 | -0.1541507 | 1.110447 | 0.7461587 | 2.737331 | 0.3653193 | 1.680458 | 0.6346807 | 0.1222066 |  | 0.5239924 | 1 | -0.1541507 | 1.110447 | 0.7246947 | 2.818406 | 0.3548105 | 1.736568 | 0.6451895 | 0.1218272 |  | 0.5239924 | 1 | -0.1541507 | 0.9295312 | 2.197327 | 0.4550985 | 1.238663 | 0.5449015 | 0.04335516 |  | 0.5239924 | -0.1541507 | 1.215216 | 1.680757 | 0.5949699 | 0.6843714 | 0.4050301 | 0.0170258
Deng [9] | 2.173126 | 0.0026 | 0.0375 | 112 | 0.8928571 | 0.8928571 | 0.8571429 | 4.821429 | 0.6400061 | 1.226578 | 0.5217819 | 1.91651 | 0.3440663 | 0.9165096 | 0.1449538 |  | -0.6505056 | 1 | 0.7761667 | 0.002596626 | 0.03681397 | 4.718499 | -0.1133287 | -0.1133287 | -0.1541507 | 1.57307 | 1.03138 | 0.6205338 | 1.611516 | 0.1531734 | 0.6115157 | 0.1197019 |  | -0.6505056 | 1 | 0.7761667 | 0.03681397 | 4.718499 | -0.1133287 | -0.1133287 | -0.1541507 | 1.57307 | 1.02909 | 0.6219147 | 1.607938 | 0.1513861 | 0.6079376 | 0.1168983 |  | -0.6505056 | 1 | 0.7761667 | 0.03681397 | -0.1133287 | -0.1133287 | -0.1541507 | 1.57307 | 1.037067 | 0.617131 | 1.620402 | 0.1576573 | 0.6204016 | 0.1263345 |  | -0.6505056 | 1 | 0.7761667 | 0.03681397 | -0.1133287 | -0.1541507 | 1.57307 | 1.040455 | 0.6151215 | 1.625695 | 0.1603591 | 0.625695 | 0.1290158 |  | -0.6505056 | 1 | 0.03681397 | -0.1133287 | -0.1541507 | 1.57307 | 1.069836 | 0.598228 | 1.671604 | 0.1847541 | 0.6716035 | 0.1625127 |  | 1.071257 | 1.165673 | 0.5490441 | 1.821347 | 0.276326 | 0.8213473 | 0.2500454 |  | -0.6505056 | 1 | 0.03681397 | -0.1541507 | 1.57307 | 0.8969987 | 0.7134972 | 1.401547 | 0.0660452 | 0.4015471 | 0.01355993 |  | -0.6505056 | 1 | -0.1541507 | 1.57307 | 0.9130776 | 0.7009328 | 1.42667 | 0.07456809 | 0.4266703 | 0.01703506 |  | -0.6505056 | 1 | -0.1541507 | 0.9426869 | 0.6789169 | 1.472934 | 0.09161569 | 0.4729343 | 0.01856456 |  | -0.6505056 | -0.1541507 | 1.232415 | 0.5193104 | 1.925631 | 0.3509486 | 0.9256305 | 0.1521916
Song [10] | 3.002607 | 0.0034 | 0.03256818 | 100 | 0.6 | 0.66 | 0.68 | 5.4 | 1.14 | 0.9790311 | 1.164417 | 0.8587992 | 0.02591099 | 0.1412008 | 0.155694 |  | 0.1522201 | 1 | 1.099481 | 0.003394233 | 0.03204908 | 4.60517 | -0.5108256 | -0.4155154 | -0.3856625 | 1.686399 | 1.183798 | 0.9630024 | 1.038419 | 0.001918235 | 0.038419 | 0.05158215 |  | 0.1522201 | 1 | 1.099481 | 0.03204908 | 4.60517 | -0.5108256 | -0.4155154 | -0.3856625 | 1.686399 | 1.184137 | 0.9627268 | 1.038716 | 0.001948037 | 0.03871629 | 0.0516732 |  | 0.1522201 | 1 | 1.099481 | 0.03204908 | -0.5108256 | -0.4155154 | -0.3856625 | 1.686399 | 1.179028 | 0.9668979 | 1.034235 | 0.001523205 | 0.03423532 | 0.05323659 |  | 0.1522201 | 1 | 1.099481 | 0.03204908 | -0.4155154 | -0.3856625 | 1.686399 | 1.187628 | 0.9598964 | 1.041779 | 0.002268439 | 0.04177906 | 0.05050279 |  | 0.1522201 | 1 | 0.03204908 | -0.4155154 | -0.3856625 | 1.686399 | 1.166108 | 0.9776109 | 1.022902 | 0.0006816332 | 0.02290185 | 0.06030614 |  | 1.168795 | 1.332597 | 0.8554724 | 1.168945 | 0.03709365 | 0.1689448 | 0.02321266 |  | 0.1522201 | 1 | 0.03204908 | -0.3856625 | 1.686399 | 1.139734 | 1.000233 | 0.9997671 | 7.051253e-08 | 0.0002329315 | 0.08114926 |  | 0.1522201 | 1 | -0.3856625 | 1.686399 | 1.19419 | 0.9546222 | 1.047535 | 0.002936518 | 0.04753478 | 0.06181047 |  | 0.1522201 | 1 | -0.3856625 | 1.078887 | 1.056644 | 0.9463925 | 0.003734748 | 0.05360753 | 0.08013144 |  | 0.1522201 | -0.3856625 | 0.9907298 | 1.150667 | 0.8690612 | 0.0222816 | 0.1309388 | 0.1636803
Song [10] | 2.509395 | 0.0034 | 0.03256818 | 100 | 0.6 | 0.66 | 0.68 | 5.4 | 1.1 | 0.9917559 | 1.109144 | 0.9015963 | 0.01171678 | 0.09840369 | 0.1912994 |  | 0.1035884 | 1 | 0.9200419 | 0.003394233 | 0.03204908 | 4.60517 | -0.5108256 | -0.4155154 | -0.3856625 | 1.686399 | 1.152208 | 0.9546886 | 1.047462 | 0.00272569 | 0.04746194 | 0.04755631 |  | 0.1035884 | 1 | 0.9200419 | 0.03204908 | 4.60517 | -0.5108256 | -0.4155154 | -0.3856625 | 1.686399 | 1.151649 | 0.9551521 | 1.046954 | 0.002667627 | 0.0469537 | 0.04799604 |  | 0.1035884 | 1 | 0.9200419 | 0.03204908 | -0.5108256 | -0.4155154 | -0.3856625 | 1.686399 | 1.141507 | 0.963638 | 1.037734 | 0.001722871 | 0.03773408 | 0.05163429 |  | 0.1035884 | 1 | 0.9200419 | 0.03204908 | -0.4155154 | -0.3856625 | 1.686399 | 1.150535 | 0.9560766 | 1.045941 | 0.002553826 | 0.04594127 | 0.04864938 |  | 0.1035884 | 1 | 0.03204908 | -0.4155154 | -0.3856625 | 1.686399 | 1.181264 | 0.9312055 | 1.073877 | 0.006603914 | 0.07387679 | 0.03786844 |  | 1.183514 | 1.332597 | 0.8254558 | 1.211452 | 0.05410141 | 0.2114519 | 0.01206701 |  | 0.1035884 | 1 | 0.03204908 | -0.3856625 | 1.686399 | 1.154548 | 0.9527538 | 1.049589 | 0.002975488 | 0.04958912 | 0.05546539 |  | 0.1035884 | 1 | -0.3856625 | 1.686399 | 1.209711 | 0.9093081 | 1.099737 | 0.0120365 | 0.09973727 | 0.0385787 |  | 0.1035884 | 1 | -0.3856625 | 1.09291 | 1.006487 | 0.9935547 | 5.026622e-05 | 0.006445334 | 0.1090566 |  | 0.1035884 | -0.3856625 | 1.003607 | 1.096047 | 0.9123697 | 0.009291676 | 0.08763031 | 0.200599
Song [10] | 3.496178 | 0.0034 | 0.03256818 | 100 | 0.6 | 0.66 | 0.68 | 5.4 | 1.21 | 0.9662969 | 1.252203 | 0.7985925 | 0.05939118 | 0.2014075 | 0.111806 |  | 0.2249045 | 1 | 1.25167 | 0.003394233 | 0.03204908 | 4.60517 | -0.5108256 | -0.4155154 | -0.3856625 | 1.686399 | 1.208679 | 1.001093 | 0.9989083 | 1.745014e-06 | 0.001091727 | 0.06993079 |  | 0.2249045 | 1 | 1.25167 | 0.03204908 | 4.60517 | -0.5108256 | -0.4155154 | -0.3856625 | 1.686399 | 1.209817 | 1.000152 | 0.9998484 | 3.366562e-08 | 0.000151638 | 0.07069327 |  | 0.2249045 | 1 | 1.25167 | 0.03204908 | -0.5108256 | -0.4155154 | -0.3856625 | 1.686399 | 1.209226 | 1.00064 | 0.9993604 | 5.988639e-07 | 0.0006395562 | 0.06986841 |  | 0.2249045 | 1 | 1.25167 | 0.03204908 | -0.4155154 | -0.3856625 | 1.686399 | 1.217416 | 0.9939083 | 1.006129 | 5.499947e-05 | 0.00612906 | 0.06779684 |  | 0.2249045 | 1 | 0.03204908 | -0.4155154 | -0.3856625 | 1.686399 | 1.150941 | 1.051314 | 0.9511906 | 0.003488004 | 0.04880936 | 0.04825297 |  | 1.154064 | 1.332597 | 0.9080014 | 1.10132 | 0.01503005 | 0.1013199 | 0.04839205 |  | 0.2249045 | 1 | 0.03204908 | -0.3856625 | 1.686399 | 1.12491 | 1.075642 | 0.9296777 | 0.007240297 | 0.07032226 | 0.04612949 |  | 0.2249045 | 1 | -0.3856625 | 1.686399 | 1.178657 | 1.026592 | 0.9740967 | 0.0009823863 | 0.02590334 | 0.07303427 |  | 0.2249045 | 1 | -0.3856625 | 1.064854 | 1.136306 | 0.880045 | 0.02106723 | 0.119955 | 0.04697081 |  | 0.2249045 | -0.3856625 | 0.9778435 | 1.237417 | 0.8081351 | 0.05389666 | 0.1918649 | 0.1180941
Song [10] | 3.782391 | 0.0034 | 0.03256818 | 100 | 0.6 | 0.66 | 0.68 | 5.4 | 1.23 | 0.9589127 | 1.282703 | 0.7796038 | 0.07348835 | 0.2203962 | 0.09946794 |  | 0.2489695 | 1 | 1.330356 | 0.003394233 | 0.03204908 | 4.60517 | -0.5108256 | -0.4155154 | -0.3856625 | 1.686399 | 1.220646 | 1.007663 | 0.9923951 | 8.749816e-05 | 0.007604915 | 0.06652846 |  | 0.2489695 | 1 | 1.330356 | 0.03204908 | 4.60517 | -0.5108256 | -0.4155154 | -0.3856625 | 1.686399 | 1.222208 | 1.006375 | 0.9936652 | 6.071232e-05 | 0.006334806 | 0.06744351 |  | 0.2489695 | 1 | 1.330356 | 0.03204908 | -0.5108256 | -0.4155154 | -0.3856625 | 1.686399 | 1.224036 | 1.004872 | 0.9951516 | 3.55636e-05 | 0.004848392 | 0.06766111 |  | 0.2489695 | 1 | 1.330356 | 0.03204908 | -0.4155154 | -0.3856625 | 1.686399 | 1.231997 | 0.9983789 | 1.001624 | 3.988689e-06 | 0.001623716 | 0.07016332 |  | 0.2489695 | 1 | 0.03204908 | -0.4155154 | -0.3856625 | 1.686399 | 1.142145 | 1.076921 | 0.9285735 | 0.007718436 | 0.07142653 | 0.03882808 |  | 1.145522 | 1.332597 | 0.9230097 | 1.083412 | 0.01052617 | 0.08341228 | 0.05659145 |  | 0.2489695 | 1 | 0.03204908 | -0.3856625 | 1.686399 | 1.116314 | 1.101841 | 0.9075721 | 0.01292458 | 0.0924279 | 0.03712255 |  | 0.2489695 | 1 | -0.3856625 | 1.686399 | 1.16965 | 1.051597 | 0.9509348 | 0.00364214 | 0.04906516 | 0.06105185 |  | 0.2489695 | 1 | -0.3856625 | 1.056717 | 1.163982 | 0.8591195 | 0.030027 | 0.1408805 | 0.03833843 |  | 0.2489695 | -0.3856625 | 0.9703709 | 1.267557 | 0.7889195 | 0.06740725 | 0.2110805 | 0.1052565
Song [10] | 3.002607 | 0.0034 | 0.03256818 | 100 | 0.4 | 0.46 | 0.68 | 5.4 | 1 | 0.8467911 | 1.180929 | 0.8467911 | 0.02347297 | 0.1532089 | 0.1463619 |  | 0.1663013 | 1 | 1.099481 | 0.003394233 | 0.03204908 | 4.60517 | -0.9162907 | -0.7765288 | -0.3856625 | 1.686399 | 0.9005906 | 1.110382 | 0.9005906 | 0.009882227 | 0.09940939 | 0.02759806 |  | 0.1663013 | 1 | 1.099481 | 0.03204908 | 4.60517 | -0.9162907 | -0.7765288 | -0.3856625 | 1.686399 | 0.901423 | 1.109357 | 0.901423 | 0.009717428 | 0.09857701 | 0.02804174 |  | 0.1663013 | 1 | 1.099481 | 0.03204908 | -0.9162907 | -0.7765288 | -0.3856625 | 1.686399 | 0.8902793 | 1.123243 | 0.8902793 | 0.01203863 | 0.1097207 | 0.02410107 |  | 0.1663013 | 1 | 1.099481 | 0.03204908 | -0.7765288 | -0.3856625 | 1.686399 | 0.8934984 | 1.119196 | 0.8934984 | 0.01134258 | 0.1065016 | 0.02560184 |  | 0.1663013 | 1 | 0.03204908 | -0.7765288 | -0.3856625 | 1.686399 | 0.8782905 | 1.138575 | 0.8782905 | 0.01481321 | 0.1217095 | 0.02154009 |  | 0.8806331 | 1.014976 | 0.9852451 | 1.014976 | 0.0002242759 | 0.01497584 | 0.09383562 |  | 0.1663013 | 1 | 0.03204908 | -0.3856625 | 1.686399 | 0.9857879 | 1.014417 | 0.9857879 | 0.0002019843 | 0.01421212 | 0.07338026 |  | 0.1663013 | 1 | -0.3856625 | 1.686399 | 1.032888 | 0.9681595 | 1.032888 | 0.001081599 | 0.03288768 | 0.06930804 |  | 0.1663013 | 1 | -0.3856625 | 0.9331596 | 1.071628 | 0.9331596 | 0.004467641 | 0.06684041 | 0.07281475 |  | 0.1663013 | -0.3856625 | 0.8569096 | 1.166984 | 0.8569096 | 0.02047486 | 0.1430904 | 0.1539956
Song [10] | 3.002607 | 0.0034 | 0.04975694 | 100 | 0.8 | 0.86 | 0.68 | 5.4 | 1.28 | 1.111271 | 1.151834 | 0.8681805 | 0.02846945 | 0.1318195 | 0.1631854 |  | 0.1413556 | 1 | 1.099481 | 0.003394233 | 0.04855866 | 4.60517 | -0.2231436 | -0.1508229 | -0.3856625 | 1.686399 | 1.566703 | 0.8170022 | 1.223987 | 0.08219875 | 0.2239869 | 0.00172633 |  | 0.1413556 | 1 | 1.099481 | 0.04855866 | 4.60517 | -0.2231436 | -0.1508229 | -0.3856625 | 1.686399 | 1.566383 | 0.8171692 | 1.223737 | 0.08201525 | 0.2237368 | 0.001789031 |  | 0.1413556 | 1 | 1.099481 | 0.04855866 | -0.2231436 | -0.1508229 | -0.3856625 | 1.686399 | 1.569574 | 0.8155081 | 1.226229 | 0.08385283 | 0.2262293 | 0.001500521 |  | 0.1413556 | 1 | 1.099481 | 0.04855866 | -0.1508229 | -0.3856625 | 1.686399 | 1.58263 | 0.8087801 | 1.23643 | 0.09158519 | 0.23643 | 0.000904643 |  | 0.1413556 | 1 | 0.04855866 | -0.1508229 | -0.3856625 | 1.686399 | 1.552235 | 0.8246174 | 1.212684 | 0.07411186 | 0.2126835 | 0.00311268 |  | 1.555381 | 1.65972 | 0.7712146 | 1.296656 | 0.144187 | 0.296656 | 0.0006074187 |  | 0.1413556 | 1 | 0.04855866 | -0.3856625 | 1.686399 | 1.34645 | 0.9506482 | 1.051914 | 0.00441556 | 0.05191381 | 0.05437581 |  | 0.1413556 | 1 | -0.3856625 | 1.686399 | 1.355492 | 0.9443068 | 1.058978 | 0.005698983 | 0.05897782 | 0.05625154 |  | 0.1413556 | 1 | -0.3856625 | 1.224615 | 1.045226 | 0.9567307 | 0.003067472 | 0.04326935 | 0.08609128 |  | 0.1413556 | -0.3856625 | 1.12455 | 1.138233 | 0.8785546 | 0.02416473 | 0.1214454 | 0.1714521
Song [10] | 3.002607 | 0.0034 | 0.02296474 | 100 | 1 | 1.06 | 0.68 | 5.4 | 1.35 | 1.243511 | 1.085636 | 0.9211193 | 0.01133989 | 0.07888067 | 0.2087585 |  | 0.08216569 | 1 | 1.099481 | 0.003394233 | 0.02270502 | 4.60517 | 0 | 0.05826891 | -0.3856625 | 1.686399 | 1.725148 | 0.7825416 | 1.277887 | 0.140736 | 0.2778874 | 0.0001525551 |  | 0.08216569 | 1 | 1.099481 | 0.02270502 | 4.60517 | 0 | 0.05826891 | -0.3856625 | 1.686399 | 1.724134 | 0.783002 | 1.277136 | 0.139976 | 0.277136 | 0.0001232614 |  | 0.08216569 | 1 | 1.099481 | 0.02270502 | 0 | 0.05826891 | -0.3856625 | 1.686399 | 1.734836 | 0.7781715 | 1.285064 | 0.1480989 | 0.2850638 | 0.0004039282 |  | 0.08216569 | 1 | 1.099481 | 0.02270502 | 0.05826891 | -0.3856625 | 1.686399 | 1.752742 | 0.7702217 | 1.298328 | 0.1622012 | 0.2983275 | 0.001012525 |  | 0.08216569 | 1 | 0.02270502 | 0.05826891 | -0.3856625 | 1.686399 | 1.718734 | 0.7854618 | 1.273136 | 0.1359649 | 0.2731364 | 2.172941e-05 |  | 1.721843 | 1.998462 | 0.6755196 | 1.480342 | 0.4205026 | 0.480342 | 0.02529376 |  | 0.08216569 | 1 | 0.02270502 | -0.3856625 | 1.686399 | 1.415239 | 0.9539024 | 1.048325 | 0.004256145 | 0.04832529 | 0.05606228 |  | 0.08216569 | 1 | -0.3856625 | 1.686399 | 1.516794 | 0.8900354 | 1.123551 | 0.0278201 | 0.1235508 | 0.02979113 |  | 0.08216569 | 1 | -0.3856625 | 1.370343 | 0.9851548 | 1.015069 | 0.0004138402 | 0.01506894 | 0.1034353 |  | 0.08216569 | -0.3856625 | 1.25837 | 1.072816 | 0.932126 | 0.00839604 | 0.06787401 | 0.2186863
Song [10] | 3.002607 | 0.0034 | 0.01705952 | 100 | 0.6 | 0.66 | 0.68 | 3.4 | 1.39 | 1.092431 | 1.272391 | 0.7859216 | 0.08854726 | 0.2140784 | 0.103493 |  | 0.2408982 | 1 | 1.099481 | 0.003394233 | 0.01691564 | 4.60517 | -0.5108256 | -0.4155154 | -0.3856625 | 1.223775 | 1.031397 | 1.347687 | 0.7420123 | 0.128596 | 0.2579877 | 5.697773e-05 |  | 0.2408982 | 1 | 1.099481 | 0.01691564 | 4.60517 | -0.5108256 | -0.4155154 | -0.3856625 | 1.223775 | 1.031458 | 1.347606 | 0.7420565 | 0.128552 | 0.2579435 | 6.545072e-05 |  | 0.2408982 | 1 | 1.099481 | 0.01691564 | -0.5108256 | -0.4155154 | -0.3856625 | 1.223775 | 1.020783 | 1.361699 | 0.7343766 | 0.1363208 | 0.2656234 | 4.323189e-07 |  | 0.2408982 | 1 | 1.099481 | 0.01691564 | -0.4155154 | -0.3856625 | 1.223775 | 1.030252 | 1.349185 | 0.7411883 | 0.1294189 | 0.2588117 | 5.922188e-05 |  | 0.2408982 | 1 | 0.01691564 | -0.4155154 | -0.3856625 | 1.223775 | 1.017716 | 1.365803 | 0.7321701 | 0.138595 | 0.2678299 | 4.16115e-07 |  | 1.019801 | 1.217344 | 1.14183 | 0.875787 | 0.02981011 | 0.124213 | 0.03884402 |  | 0.2408982 | 1 | 0.01691564 | -0.3856625 | 1.223775 | 1.005852 | 1.381913 | 0.7236348 | 0.1475694 | 0.2763652 | 7.62968e-05 |  | 0.2408982 | 1 | -0.3856625 | 1.223775 | 1.07256 | 1.295964 | 0.7716261 | 0.100768 | 0.2283739 | 0.004593857 |  | 0.2408982 | 1 | -0.3856625 | 1.203854 | 1.154625 | 0.8660818 | 0.03465046 | 0.1339182 | 0.04111335 |  | 0.2408982 | -0.3856625 | 1.105485 | 1.257367 | 0.7953128 | 0.0809489 | 0.2046872 | 0.1094458
Song [10] | 3.002607 | 0.0034 | 0.03256818 | 100 | 0.6 | 0.66 | 0.68 | 4.4 | 1.26 | 1.035731 | 1.216532 | 0.8220088 | 0.05029654 | 0.1779912 | 0.128014 |  | 0.1960042 | 1 | 1.099481 | 0.003394233 | 0.03204908 | 4.60517 | -0.5108256 | -0.4155154 | -0.3856625 | 1.481605 | 1.149398 | 1.096226 | 0.9122209 | 0.01223272 | 0.08777905 | 0.03159754 |  | 0.1960042 | 1 | 1.099481 | 0.03204908 | 4.60517 | -0.5108256 | -0.4155154 | -0.3856625 | 1.481605 | 1.14961 | 1.096024 | 0.9123887 | 0.01218601 | 0.08761132 | 0.03183455 |  | 0.1960042 | 1 | 1.099481 | 0.03204908 | -0.5108256 | -0.4155154 | -0.3856625 | 1.481605 | 1.141747 | 1.103572 | 0.9061486 | 0.01398371 | 0.09385137 | 0.02928018 |  | 0.1960042 | 1 | 1.099481 | 0.03204908 | -0.4155154 | -0.3856625 | 1.481605 | 1.150758 | 1.09493 | 0.9133004 | 0.01193371 | 0.08669964 | 0.0323308 |  | 0.1960042 | 1 | 0.03204908 | -0.4155154 | -0.3856625 | 1.481605 | 1.132803 | 1.112285 | 0.8990498 | 0.01617915 | 0.1009502 | 0.02806453 |  | 1.135259 | 1.28949 | 0.9771304 | 1.023405 | 0.0008696662 | 0.02340484 | 0.08874263 |  | 0.1960042 | 1 | 0.03204908 | -0.3856625 | 1.481605 | 1.1046 | 1.140684 | 0.876667 | 0.02414902 | 0.123333 | 0.02616858 |  | 0.1960042 | 1 | -0.3856625 | 1.481605 | 1.147629 | 1.097916 | 0.9108168 | 0.01262721 | 0.08918322 | 0.04283603 |  | 0.1960042 | 1 | -0.3856625 | 1.141371 | 1.103936 | 0.9058496 | 0.01407295 | 0.09415037 | 0.05882183 |  | 0.1960042 | -0.3856625 | 1.048107 | 1.202167 | 0.8318312 | 0.04489852 | 0.1681688 | 0.1349418
Song [10] | 3.002607 | 0.0034 | 0.03256818 | 100 | 0.6 | 0.66 | 0.68 | 6.4 | 0.93 | 0.9223311 | 1.008315 | 0.9917539 | 5.88122e-05 | 0.008246141 | 0.2782937 |  | 0.008280328 | 1 | 1.099481 | 0.003394233 | 0.03204908 | 4.60517 | -0.5108256 | -0.4155154 | -0.3856625 | 1.856298 | 1.197504 | 0.7766155 | 1.287638 | 0.07155826 | 0.2876384 | 0.0004885167 |  | 0.008280328 | 1 | 1.099481 | 0.03204908 | 4.60517 | -0.5108256 | -0.4155154 | -0.3856625 | 1.856298 | 1.197948 | 0.7763273 | 1.288117 | 0.07179633 | 0.2881165 | 0.0004876511 |  | 0.008280328 | 1 | 1.099481 | 0.03204908 | -0.5108256 | -0.4155154 | -0.3856625 | 1.856298 | 1.195296 | 0.77805 | 1.285265 | 0.07038197 | 0.2852645 | 0.0004120347 |  | 0.008280328 | 1 | 1.099481 | 0.03204908 | -0.4155154 | -0.3856625 | 1.856298 | 1.203421 | 0.7727966 | 1.294002 | 0.07475929 | 0.2940016 | 0.0007559333 |  | 0.008280328 | 1 | 0.03204908 | -0.4155154 | -0.3856625 | 1.856298 | 1.179108 | 0.7887315 | 1.267859 | 0.06205503 | 0.2678586 | 3.799168e-07 |  | 1.182004 | 1.353352 | 0.6871826 | 1.455217 | 0.1792271 | 0.4552174 | 0.01793337 |  | 0.008280328 | 1 | 0.03204908 | -0.3856625 | 1.856298 | 1.154675 | 0.8054214 | 1.241586 | 0.05047888 | 0.2415861 | 0.001893463 |  | 0.008280328 | 1 | -0.3856625 | 1.856298 | 1.218363 | 0.7633192 | 1.310068 | 0.08315334 | 0.310068 | 0.0001936576 |  | 0.008280328 | 1 | -0.3856625 | 1.016404 | 0.9149902 | 1.092908 | 0.007465702 | 0.09290784 | 0.05942608 |  | 0.008280328 | -0.3856625 | 0.9333522 | 0.9964084 | 1.003605 | 1.12375e-05 | 0.003604557 | 0.2829267
Song [10] | 3.002607 | 0.0018 | 0.03256818 | 100 | 0.6 | 0.66 | 0.68 | 5.4 | 1.01 | 0.9784389 | 1.032257 | 0.9687514 | 0.0009961012 | 0.03124859 | 0.2545536 |  | 0.03174724 | 1 | 1.099481 | 0.001798382 | 0.03204908 | 4.60517 | -0.5108256 | -0.4155154 | -0.3856625 | 1.686399 | 1.183893 | 0.8531179 | 1.172171 | 0.03023865 | 0.1721709 | 0.008717043 |  | 0.03174724 | 1 | 1.099481 | 0.03204908 | 4.60517 | -0.5108256 | -0.4155154 | -0.3856625 | 1.686399 | 1.18342 | 0.8534584 | 1.171703 | 0.03007462 | 0.1717033 | 0.008898219 |  | 0.03174724 | 1 | 1.099481 | 0.03204908 | -0.5108256 | -0.4155154 | -0.3856625 | 1.686399 | 1.178315 | 0.8571561 | 1.166649 | 0.02832998 | 0.1666486 | 0.009666279 |  | 0.03174724 | 1 | 1.099481 | 0.03204908 | -0.4155154 | -0.3856625 | 1.686399 | 1.18691 | 0.8509492 | 1.175158 | 0.03129708 | 0.1751582 | 0.008344658 |  | 0.03174724 | 1 | 0.03204908 | -0.4155154 | -0.3856625 | 1.686399 | 1.165403 | 0.8666531 | 1.153864 | 0.02415003 | 0.1538642 | 0.01313563 |  | 1.168089 | 1.332597 | 0.7579185 | 1.319403 | 0.1040689 | 0.3194031 | 3.605353e-06 |  | 0.03174724 | 1 | 0.03204908 | -0.3856625 | 1.686399 | 1.139045 | 0.8867076 | 1.127767 | 0.01665264 | 0.1277674 | 0.02475355 |  | 0.03174724 | 1 | -0.3856625 | 1.686399 | 1.193467 | 0.8462737 | 1.181651 | 0.03366027 | 0.1816508 | 0.01311049 |  | 0.03174724 | 1 | -0.3856625 | 1.078235 | 0.9367161 | 1.067559 | 0.004655995 | 0.06755926 | 0.07242732 |  | 0.03174724 | -0.3856625 | 0.9901305 | 1.020068 | 0.9803273 | 0.0003947961 | 0.01967275 | 0.2660912
Song [10] | 3.002607 | 0.0026 | 0.03256818 | 100 | 0.6 | 0.66 | 0.68 | 5.4 | 0.98 | 0.978735 | 1.001292 | 0.9987092 | 1.600202e-06 | 0.001290807 | 0.2856804 |  | 0.001291641 | 1 | 1.099481 | 0.002596626 | 0.03204908 | 4.60517 | -0.5108256 | -0.4155154 | -0.3856625 | 1.686399 | 1.183845 | 0.827811 | 1.208005 | 0.0415528 | 0.2080051 | 0.003309804 |  | 0.001291641 | 1 | 1.099481 | 0.03204908 | 4.60517 | -0.5108256 | -0.4155154 | -0.3856625 | 1.686399 | 1.183778 | 0.8278576 | 1.207937 | 0.04152566 | 0.2079372 | 0.003375202 |  | 0.001291641 | 1 | 1.099481 | 0.03204908 | -0.5108256 | -0.4155154 | -0.3856625 | 1.686399 | 1.178672 | 0.8314444 | 1.202726 | 0.03947044 | 0.2027262 | 0.003873775 |  | 0.001291641 | 1 | 1.099481 | 0.03204908 | -0.4155154 | -0.3856625 | 1.686399 | 1.187269 | 0.8254237 | 1.211499 | 0.04296042 | 0.2114989 | 0.003025921 |  | 0.001291641 | 1 | 0.03204908 | -0.4155154 | -0.3856625 | 1.686399 | 1.165755 | 0.8406566 | 1.189546 | 0.03450509 | 0.1895464 | 0.006229718 |  | 1.168442 | 1.332597 | 0.7354061 | 1.359793 | 0.1243247 | 0.359793 | 0.001481566 |  | 0.001291641 | 1 | 0.03204908 | -0.3856625 | 1.686399 | 1.13939 | 0.8601095 | 1.162643 | 0.0254051 | 0.1626426 | 0.01499581 |  | 0.001291641 | 1 | -0.3856625 | 1.686399 | 1.193828 | 0.8208884 | 1.218192 | 0.04572263 | 0.2181923 | 0.00607769 |  | 0.001291641 | 1 | -0.3856625 | 1.078561 | 0.9086179 | 1.100573 | 0.009714297 | 0.1005726 | 0.05574789 |  | 0.001291641 | -0.3856625 | 0.9904301 | 0.9894691 | 1.010643 | 0.0001087879 | 0.010643 | 0.2754886
Song [10] | 3.002607 | 0.0042 | 0.03256818 | 100 | 0.6 | 0.66 | 0.68 | 5.4 | 1.21 | 0.9793272 | 1.235542 | 0.8093613 | 0.05320995 | 0.1906387 | 0.1191236 |  | 0.2115099 | 1 | 1.099481 | 0.004191205 | 0.03204908 | 4.60517 | -0.5108256 | -0.4155154 | -0.3856625 | 1.686399 | 1.18375 | 1.022175 | 0.9783062 | 0.0006890368 | 0.02169381 | 0.05945903 |  | 0.2115099 | 1 | 1.099481 | 0.03204908 | 4.60517 | -0.5108256 | -0.4155154 | -0.3856625 | 1.686399 | 1.184495 | 1.021533 | 0.9789212 | 0.0006505211 | 0.02107877 | 0.06000292 |  | 0.2115099 | 1 | 1.099481 | 0.03204908 | -0.5108256 | -0.4155154 | -0.3856625 | 1.686399 | 1.179385 | 1.025959 | 0.9746982 | 0.000937289 | 0.0253018 | 0.05743887 |  | 0.2115099 | 1 | 1.099481 | 0.03204908 | -0.4155154 | -0.3856625 | 1.686399 | 1.187987 | 1.018529 | 0.9818077 | 0.0004845592 | 0.01819232 | 0.06166034 |  | 0.2115099 | 1 | 0.03204908 | -0.4155154 | -0.3856625 | 1.686399 | 1.166461 | 1.037326 | 0.9640172 | 0.001895665 | 0.03598284 | 0.05405258 |  | 1.169147 | 1.332597 | 0.9080014 | 1.10132 | 0.01503005 | 0.1013199 | 0.04839205 |  | 0.2115099 | 1 | 0.03204908 | -0.3856625 | 1.686399 | 1.140079 | 1.06133 | 0.9422142 | 0.004888927 | 0.05778584 | 0.05167174 |  | 0.2115099 | 1 | -0.3856625 | 1.686399 | 1.194551 | 1.012933 | 0.9872321 | 0.000238678 | 0.01276794 | 0.08030646 |  | 0.2115099 | 1 | -0.3856625 | 1.079214 | 1.121187 | 0.8919121 | 0.01710506 | 0.1080879 | 0.05225551 |  | 0.2115099 | -0.3856625 | 0.9910294 | 1.220953 | 0.8190325 | 0.04794813 | 0.1809675 | 0.1257026
Liu et al. [11] | 2.038448 | 0.002 | 0.07662031 | 112 | 0.4910714 | 0.4910714 | 0.8571429 | 6.607143 | 0.827 | 0.8629197 | 0.9583743 | 1.043434 | 0.001290223 | 0.0434337 | 0.2424065 |  | -0.04251691 | 1 | 0.7121888 | 0.001998003 | 0.07382679 | 4.718499 | -0.7111657 | -0.7111657 | -0.1541507 | 1.888151 | 0.7470857 | 1.106968 | 0.9033685 | 0.006386289 | 0.09663151 | 0.02852874 |  | -0.04251691 | 1 | 0.7121888 | 0.07382679 | 4.718499 | -0.7111657 | -0.7111657 | -0.1541507 | 1.888151 | 0.7460309 | 1.108533 | 0.902093 | 0.006555988 | 0.09790696 | 0.0282666 |  | -0.04251691 | 1 | 0.7121888 | 0.07382679 | -0.7111657 | -0.7111657 | -0.1541507 | 1.888151 | 0.7439198 | 1.111679 | 0.8995403 | 0.00690232 | 0.1004597 | 0.02706227 |  | -0.04251691 | 1 | 0.7121888 | 0.07382679 | -0.7111657 | -0.1541507 | 1.888151 | 0.7458079 | 1.108865 | 0.9018234 | 0.006592154 | 0.09817664 | 0.02833522 |  | -0.04251691 | 1 | 0.07382679 | -0.7111657 | -0.1541507 | 1.888151 | 0.7770527 | 1.064278 | 0.9396043 | 0.002494729 | 0.06039572 | 0.04329696 |  | 0.7784498 | 0.7542699 | 1.096424 | 0.9120555 | 0.005289663 | 0.08794446 | 0.05445567 |  | -0.04251691 | 1 | 0.07382679 | -0.1541507 | 1.888151 | 0.7898276 | 1.047064 | 0.9550515 | 0.001381791 | 0.04494854 | 0.05767274 |  | -0.04251691 | 1 | -0.1541507 | 1.888151 | 0.7446868 | 1.110534 | 0.9004678 | 0.006775455 | 0.09953223 | 0.03865929 |  | -0.04251691 | 1 | -0.1541507 | 0.6631973 | 1.246989 | 0.8019315 | 0.02683132 | 0.1980685 | 0.01921383 |  | -0.04251691 | -0.1541507 | 0.8670264 | 0.9538348 | 1.0484 | 0.001602114 | 0.04839953 | 0.2372796
Liu et al. [11] | 2.173721 | 0.002 | 0.07662031 | 112 | 0.4910714 | 0.4910714 | 0.8571429 | 4.821429 | 0.972 | 0.9606796 | 1.011784 | 0.9883535 | 0.0001281506 | 0.01164646 | 0.2747176 |  | 0.01171481 | 1 | 0.7764402 | 0.001998003 | 0.07382679 | 4.718499 | -0.7111657 | -0.7111657 | -0.1541507 | 1.57307 | 0.7393864 | 1.314604 | 0.7606856 | 0.05410907 | 0.2393144 | 0.0006875758 |  | 0.01171481 | 1 | 0.7764402 | 0.07382679 | 4.718499 | -0.7111657 | -0.7111657 | -0.1541507 | 1.57307 | 0.7384302 | 1.316306 | 0.7597018 | 0.05455486 | 0.2402982 | 0.0006623177 |  | 0.01171481 | 1 | 0.7764402 | 0.07382679 | -0.7111657 | -0.7111657 | -0.1541507 | 1.57307 | 0.7346578 | 1.323065 | 0.7558208 | 0.05633131 | 0.2441792 | 0.0004320863 |  | 0.01171481 | 1 | 0.7764402 | 0.07382679 | -0.7111657 | -0.1541507 | 1.57307 | 0.7370347 | 1.318798 | 0.7582662 | 0.05520869 | 0.2417338 | 0.0006137248 |  | 0.01171481 | 1 | 0.07382679 | -0.7111657 | -0.1541507 | 1.57307 | 0.7587162 | 1.281111 | 0.7805723 | 0.04548996 | 0.2194277 | 0.002405629 |  | 0.760008 | 0.7348338 | 1.322748 | 0.7560018 | 0.05624782 | 0.2439982 | 0.005975857 |  | 0.01171481 | 1 | 0.07382679 | -0.1541507 | 1.57307 | 0.7684245 | 1.264926 | 0.7905602 | 0.04144297 | 0.2094398 | 0.005724472 |  | 0.01171481 | 1 | -0.1541507 | 1.57307 | 0.7151402 | 1.359174 | 0.735741 | 0.06597694 | 0.264259 | 0.001017155 |  | 0.01171481 | 1 | -0.1541507 | 0.7383308 | 1.316483 | 0.7595996 | 0.0546013 | 0.2404004 | 0.009270237 |  | 0.01171481 | -0.1541507 | 0.9652516 | 1.006991 | 0.9930572 | 4.55404e-05 | 0.00694276 | 0.2793866
Liu et al. [11] | 1.872359 | 0.002 | 0.1036932 | 112 | 0.3571429 | 0.3571429 | 0.8571429 | 6.607143 | 0.702 | 0.7786512 | 0.901559 | 1.10919 | 0.005875405 | 0.1091897 | 0.1819806 |  | -0.1036298 | 1 | 0.6271992 | 0.001998003 | 0.09866199 | 4.718499 | -1.029619 | -1.029619 | -0.1541507 | 1.888151 | 0.642474 | 1.092651 | 0.9152051 | 0.003543345 | 0.08479487 | 0.03266737 |  | -0.1036298 | 1 | 0.6271992 | 0.09866199 | 4.718499 | -1.029619 | -1.029619 | -0.1541507 | 1.888151 | 0.6417363 | 1.093907 | 0.9141543 | 0.003631713 | 0.08584573 | 0.03246771 |  | -0.1036298 | 1 | 0.6271992 | 0.09866199 | -1.029619 | -1.029619 | -0.1541507 | 1.888151 | 0.6342689 | 1.106786 | 0.903517 | 0.004587497 | 0.096483 | 0.02838648 |  | -0.1036298 | 1 | 0.6271992 | 0.09866199 | -1.029619 | -0.1541507 | 1.888151 | 0.6359181 | 1.103916 | 0.9058663 | 0.004366816 | 0.09413375 | 0.02971265 |  | -0.1036298 | 1 | 0.09866199 | -1.029619 | -0.1541507 | 1.888151 | 0.6770959 | 1.036781 | 0.9645241 | 0.0006202147 | 0.03547594 | 0.05428853 |  | 0.6783395 | 0.6029715 | 1.164234 | 0.8589337 | 0.009806652 | 0.1410663 | 0.03248486 |  | -0.1036298 | 1 | 0.09866199 | -0.1541507 | 1.888151 | 0.7568743 | 0.9274988 | 1.078168 | 0.003011185 | 0.07816847 | 0.04282067 |  | -0.1036298 | 1 | -0.1541507 | 1.888151 | 0.6719644 | 1.044698 | 0.9572143 | 0.000902137 | 0.04278575 | 0.0641944 |  | -0.1036298 | 1 | -0.1541507 | 0.5984327 | 1.173064 | 0.8524683 | 0.01072618 | 0.1475317 | 0.03577802 |  | -0.1036298 | -0.1541507 | 0.7823569 | 0.8972887 | 1.114469 | 0.006457231 | 0.1144685 | 0.1772785
Liu et al. [11] | 2.116277 | 0.002 | 0.05891848 | 112 | 0.625 | 0.625 | 0.8571429 | 6.607143 | 0.977 | 0.9494653 | 1.029 | 0.971817 | 0.0007581622 | 0.02818295 | 0.2576564 |  | 0.02858772 | 1 | 0.7496584 | 0.001998003 | 0.05724809 | 4.718499 | -0.4700036 | -0.4700036 | -0.1541507 | 1.888151 | 0.854133 | 1.14385 | 0.8742406 | 0.01509629 | 0.1257594 | 0.0195375 |  | 0.02858772 | 1 | 0.7496584 | 0.05724809 | 4.718499 | -0.4700036 | -0.4700036 | -0.1541507 | 1.888151 | 0.8526574 | 1.145829 | 0.8727302 | 0.01546108 | 0.1272698 | 0.01925542 |  | 0.02858772 | 1 | 0.7496584 | 0.05724809 | -0.4700036 | -0.4700036 | -0.1541507 | 1.888151 | 0.8554388 | 1.142104 | 0.875577 | 0.01477714 | 0.124423 | 0.01975231 |  | 0.02858772 | 1 | 0.7496584 | 0.05724809 | -0.4700036 | -0.1541507 | 1.888151 | 0.8575694 | 1.139266 | 0.8777578 | 0.01426367 | 0.1222422 | 0.02081243 |  | 0.02858772 | 1 | 0.05724809 | -0.4700036 | -0.1541507 | 1.888151 | 0.8847977 | 1.104207 | 0.9056271 | 0.00850127 | 0.09437291 | 0.03031152 |  | 0.8862954 | 0.9074074 | 1.076694 | 0.9287691 | 0.004843134 | 0.07123094 | 0.06253546 |  | 0.02858772 | 1 | 0.05724809 | -0.1541507 | 1.888151 | 0.8348441 | 1.170278 | 0.8544975 | 0.0202083 | 0.1455025 | 0.01948748 |  | 0.02858772 | 1 | -0.1541507 | 1.888151 | 0.8193744 | 1.192373 | 0.8386637 | 0.02484583 | 0.1613363 | 0.01817523 |  | 0.02858772 | 1 | -0.1541507 | 0.729712 | 1.338884 | 0.7468904 | 0.06115137 | 0.2531096 | 0.006984436 |  | 0.02858772 | -0.1541507 | 0.9539839 | 1.024126 | 0.976442 | 0.0005297417 | 0.02355795 | 0.2620981
Liu et al. [11] | 2.772581 | 0.002 | 0.07662031 | 112 | 0.4910714 | 0.4910714 | 0.8571429 | 6.607143 | 1.219 | 0.843979 | 1.444349 | 0.6923536 | 0.1406407 | 0.3076464 | 0.05204567 |  | 0.3676585 | 1 | 1.019779 | 0.001998003 | 0.07382679 | 4.718499 | -0.7111657 | -0.7111657 | -0.1541507 | 1.888151 | 0.782494 | 1.557839 | 0.6419147 | 0.1905375 | 0.3580853 | 0.008565366 |  | 0.3676585 | 1 | 1.019779 | 0.07382679 | 4.718499 | -0.7111657 | -0.7111657 | -0.1541507 | 1.888151 | 0.7824234 | 1.55798 | 0.6418568 | 0.1905991 | 0.3581432 | 0.008484165 |  | 0.3676585 | 1 | 1.019779 | 0.07382679 | -0.7111657 | -0.7111657 | -0.1541507 | 1.888151 | 0.7862804 | 1.550338 | 0.6450208 | 0.1872463 | 0.3549792 | 0.008102393 |  | 0.3676585 | 1 | 1.019779 | 0.07382679 | -0.7111657 | -0.1541507 | 1.888151 | 0.7874521 | 1.548031 | 0.645982 | 0.1862336 | 0.354018 | 0.007658118 |  | 0.3676585 | 1 | 0.07382679 | -0.7111657 | -0.1541507 | 1.888151 | 0.7599968 | 1.603954 | 0.6234593 | 0.2106839 | 0.3765407 | 0.01167822 |  | 0.7618853 | 0.7542699 | 1.616132 | 0.6187612 | 0.215974 | 0.3812388 | 0.003592435 |  | 0.3676585 | 1 | 0.07382679 | -0.1541507 | 1.888151 | 0.7724913 | 1.578011 | 0.633709 | 0.1993701 | 0.366291 | 0.006591976 |  | 0.3676585 | 1 | -0.1541507 | 1.888151 | 0.7283414 | 1.673666 | 0.5974909 | 0.2407459 | 0.4025091 | 0.01131187 |  | 0.3676585 | 1 | -0.1541507 | 0.6486405 | 1.879315 | 0.5321087 | 0.32531 | 0.4678913 | 0.01721575 |  | 0.3676585 | -0.1541507 | 0.8479956 | 1.437507 | 0.6956486 | 0.1376442 | 0.3043514 | 0.05343572
Liu et al. [11] | 1.324809 | 0.002 | 0.07662031 | 112 | 0.4910714 | 0.4910714 | 0.8571429 | 6.607143 | 0.732 | 0.8813316 | 0.8305614 | 1.204005 | 0.02229991 | 0.2040049 | 0.1100758 |  | -0.1856534 | 1 | 0.2812682 | 0.001998003 | 0.07382679 | 4.718499 | -0.7111657 | -0.7111657 | -0.1541507 | 1.888151 | 0.6932053 | 1.055964 | 0.9470018 | 0.001505026 | 0.05299818 | 0.04517234 |  | -0.1856534 | 1 | 0.2812682 | 0.07382679 | 4.718499 | -0.7111657 | -0.7111657 | -0.1541507 | 1.888151 | 0.6909451 | 1.059418 | 0.9439141 | 0.001685502 | 0.05608589 | 0.04407808 |  | -0.1856534 | 1 | 0.2812682 | 0.07382679 | -0.7111657 | -0.7111657 | -0.1541507 | 1.888151 | 0.6815485 | 1.074025 | 0.9310771 | 0.002545357 | 0.06892286 | 0.03843287 |  | -0.1856534 | 1 | 0.2812682 | 0.07382679 | -0.7111657 | -0.1541507 | 1.888151 | 0.6842801 | 1.069737 | 0.9348089 | 0.002277188 | 0.06519111 | 0.04052821 |  | -0.1856534 | 1 | 0.07382679 | -0.7111657 | -0.1541507 | 1.888151 | 0.7936325 | 0.9223413 | 1.084197 | 0.003798566 | 0.08419741 | 0.03395821 |  | 0.7945519 | 0.7542699 | 0.9704749 | 1.030423 | 0.0004959497 | 0.0304234 | 0.08461027 |  | -0.1856534 | 1 | 0.07382679 | -0.1541507 | 1.888151 | 0.8066799 | 0.9074231 | 1.102022 | 0.005577088 | 0.1020217 | 0.03351766 |  | -0.1856534 | 1 | -0.1541507 | 1.888151 | 0.760576 | 0.9624284 | 1.039038 | 0.0008165897 | 0.0390383 | 0.0661074 |  | -0.1856534 | 1 | -0.1541507 | 0.6773478 | 1.080686 | 0.9253385 | 0.002986865 | 0.0746615 | 0.068655 |  | -0.1856534 | -0.1541507 | 0.8855259 | 0.8266274 | 1.209735 | 0.02357021 | 0.2097349 | 0.1061314
Liu et al. [11] | 1.79731 | 0.0025 | 0.07662031 | 112 | 0.4910714 | 0.4910714 | 0.8571429 | 6.607143 | 0.847 | 0.8693261 | 0.9743179 | 1.026359 | 0.0004984544 | 0.02635902 | 0.2595114 |  | -0.02601761 | 1 | 0.5862909 | 0.00249688 | 0.07382679 | 4.718499 | -0.7111657 | -0.7111657 | -0.1541507 | 1.888151 | 0.7316666 | 1.157631 | 0.8638331 | 0.01330179 | 0.1361669 | 0.01673637 |  | -0.02601761 | 1 | 0.5862909 | 0.07382679 | 4.718499 | -0.7111657 | -0.7111657 | -0.1541507 | 1.888151 | 0.7303946 | 1.159647 | 0.8623313 | 0.01359682 | 0.1376687 | 0.01647757 |  | -0.02601761 | 1 | 0.5862909 | 0.07382679 | -0.7111657 | -0.7111657 | -0.1541507 | 1.888151 | 0.7260207 | 1.166633 | 0.8571673 | 0.014636 | 0.1428327 | 0.0149165 |  | -0.02601761 | 1 | 0.5862909 | 0.07382679 | -0.7111657 | -0.1541507 | 1.888151 | 0.728175 | 1.163182 | 0.8597107 | 0.01411938 | 0.1402893 | 0.01593099 |  | -0.02601761 | 1 | 0.07382679 | -0.7111657 | -0.1541507 | 1.888151 | 0.7828217 | 1.081983 | 0.9242287 | 0.004118858 | 0.07577134 | 0.03713468 |  | 0.7840574 | 0.7542699 | 1.12294 | 0.8905194 | 0.008598866 | 0.1094806 | 0.04486824 |  | -0.02601761 | 1 | 0.07382679 | -0.1541507 | 1.888151 | 0.7956913 | 1.064483 | 0.9394231 | 0.002632579 | 0.06057694 | 0.05041062 |  | -0.02601761 | 1 | -0.1541507 | 1.888151 | 0.7502155 | 1.129009 | 0.8857326 | 0.009367241 | 0.1142674 | 0.03308196 |  | -0.02601761 | 1 | -0.1541507 | 0.668121 | 1.267734 | 0.7888087 | 0.03199771 | 0.2111913 | 0.01574804 |  | -0.02601761 | -0.1541507 | 0.8734633 | 0.969703 | 1.031244 | 0.0007003077 | 0.0312436 | 0.2542877
Liu et al. [11] | 1.79731 | 0.003 | 0.07662031 | 112 | 0.4910714 | 0.4910714 | 0.8571429 | 6.607143 | 1.097 | 0.8695111 | 1.261628 | 0.7926264 | 0.05175118 | 0.2073736 | 0.1078518 |  | 0.2324033 | 1 | 0.5862909 | 0.002995509 | 0.07382679 | 4.718499 | -0.7111657 | -0.7111657 | -0.1541507 | 1.888151 | 0.7316657 | 1.499319 | 0.6669696 | 0.1334692 | 0.3330304 | 0.004555484 |  | 0.2324033 | 1 | 0.5862909 | 0.07382679 | 4.718499 | -0.7111657 | -0.7111657 | -0.1541507 | 1.888151 | 0.7305501 | 1.501608 | 0.6659527 | 0.1342855 | 0.3340473 | 0.004625853 |  | 0.2324033 | 1 | 0.5862909 | 0.07382679 | -0.7111657 | -0.7111657 | -0.1541507 | 1.888151 | 0.7261752 | 1.510655 | 0.6619646 | 0.137511 | 0.3380354 | 0.005339149 |  | 0.2324033 | 1 | 0.5862909 | 0.07382679 | -0.7111657 | -0.1541507 | 1.888151 | 0.72833 | 1.506185 | 0.6639289 | 0.1359176 | 0.3360711 | 0.004839122 |  | 0.2324033 | 1 | 0.07382679 | -0.7111657 | -0.1541507 | 1.888151 | 0.7829883 | 1.401043 | 0.7137542 | 0.09860334 | 0.2862458 | 0.000315805 |  | 0.7842241 | 0.7542699 | 1.454386 | 0.6875751 | 0.1174639 | 0.3124249 | 7.880099e-05 |  | 0.2324033 | 1 | 0.07382679 | -0.1541507 | 1.888151 | 0.7958607 | 1.378382 | 0.7254883 | 0.09068487 | 0.2745117 | 0.0001121135 |  | 0.2324033 | 1 | -0.1541507 | 1.888151 | 0.7503752 | 1.461935 | 0.6840248 | 0.1201488 | 0.3159752 | 0.0003929645 |  | 0.2324033 | 1 | -0.1541507 | 0.6682632 | 1.641569 | 0.6091734 | 0.1838153 | 0.3908266 | 0.002931587 |  | 0.2324033 | -0.1541507 | 0.8736493 | 1.255653 | 0.7963986 | 0.04988555 | 0.2036014 | 0.1101654
Liu et al. [11] | 1.85567 | 0.002 | 0.07662031 | 112 | 0.4910714 | 0.4910714 | 0.8571429 | 8.392857 | 0.755 | 0.7663853 | 0.9851441 | 1.01508 | 0.000129626 | 0.01507992 | 0.2711302 |  | -0.01496735 | 1 | 0.6182459 | 0.001998003 | 0.07382679 | 4.718499 | -0.7111657 | -0.7111657 | -0.1541507 | 2.127381 | 0.7182629 | 1.051147 | 0.9513416 | 0.001349613 | 0.04865839 | 0.04703592 |  | -0.01496735 | 1 | 0.6182459 | 0.07382679 | 4.718499 | -0.7111657 | -0.7111657 | -0.1541507 | 2.127381 | 0.7170449 | 1.052933 | 0.9497284 | 0.001440589 | 0.05027165 | 0.04655326 |  | -0.01496735 | 1 | 0.6182459 | 0.07382679 | -0.7111657 | -0.7111657 | -0.1541507 | 2.127381 | 0.7154443 | 1.055288 | 0.9476083 | 0.001564656 | 0.0523917 | 0.04518778 |  | -0.01496735 | 1 | 0.6182459 | 0.07382679 | -0.7111657 | -0.1541507 | 2.127381 | 0.7169917 | 1.053011 | 0.9496578 | 0.001444635 | 0.05034218 | 0.04672736 |  | -0.01496735 | 1 | 0.07382679 | -0.7111657 | -0.1541507 | 2.127381 | 0.7624119 | 0.9902784 | 1.009817 | 5.493623e-05 | 0.009817083 | 0.06690389 |  | 0.7638365 | 0.7409372 | 1.01898 | 0.9813738 | 0.0001977626 | 0.01862624 | 0.09161253 |  | -0.01496735 | 1 | 0.07382679 | -0.1541507 | 2.127381 | 0.7770624 | 0.971608 | 1.029222 | 0.0004867475 | 0.02922166 | 0.06547374 |  | -0.01496735 | 1 | -0.1541507 | 2.127381 | 0.7399258 | 1.020373 | 0.9800342 | 0.0002272311 | 0.01996581 | 0.07627875 |  | -0.01496735 | 1 | -0.1541507 | 0.5890058 | 1.281821 | 0.7801401 | 0.02755407 | 0.2198599 | 0.01364753 |  | -0.01496735 | -0.1541507 | 0.7700327 | 0.9804779 | 1.019911 | 0.0002259811 | 0.01991082 | 0.2658457
Liu [12] | 1.879397 | 0.002644927 | 0.04217284 | 256.54 | 0.3770562 | 0.4800226 | 0.7940672 | 2.338817 | 0.699 | 1.033889 | 0.676088 | 1.479097 | 0.1121507 | 0.4790974 | 0.003213096 |  | -0.3914321 | 1 | 0.6309512 | 0.002641435 | 0.0413078 | 5.547285 | -0.975361 | -0.7339221 | -0.2305872 | 0.8496451 | 0.5528692 | 1.264313 | 0.7909431 | 0.0213542 | 0.2090569 | 0.003189892 |  | -0.3914321 | 1 | 0.6309512 | 0.0413078 | 5.547285 | -0.975361 | -0.7339221 | -0.2305872 | 0.8496451 | 0.5526929 | 1.264717 | 0.7906908 | 0.02140577 | 0.2093092 | 0.003217674 |  | -0.3914321 | 1 | 0.6309512 | 0.0413078 | -0.975361 | -0.7339221 | -0.2305872 | 0.8496451 | 0.566024 | 1.23493 | 0.8097625 | 0.01768262 | 0.1902375 | 0.005584333 |  | -0.3914321 | 1 | 0.6309512 | 0.0413078 | -0.7339221 | -0.2305872 | 0.8496451 | 0.5588006 | 1.250893 | 0.7994286 | 0.01965587 | 0.2005714 | 0.00434755 |  | -0.3914321 | 1 | 0.0413078 | -0.7339221 | -0.2305872 | 0.8496451 | 0.609182 | 1.14744 | 0.871505 | 0.008067275 | 0.128495 | 0.01959438 |  | 0.6100045 | 0.6540731 | 1.068688 | 0.9357268 | 0.002018429 | 0.06427315 | 0.06606375 |  | -0.3914321 | 1 | 0.0413078 | -0.2305872 | 0.8496451 | 0.6460361 | 1.081983 | 0.9242291 | 0.002805174 | 0.07577095 | 0.04381866 |  | -0.3914321 | 1 | -0.2305872 | 0.8496451 | 0.6340013 | 1.102521 | 0.9070118 | 0.004224836 | 0.09298819 | 0.04127549 |  | -0.3914321 | 1 | -0.2305872 | 0.894992 | 0.7810125 | 1.280389 | 0.03841287 | 0.2803892 | 0.00316894 |  | -0.3914321 | -0.2305872 | 1.041258 | 0.6713034 | 1.489639 | 0.1171405 | 0.4896395 | 0.002104386
Liu [12] | 1.879397 | 0.002644927 | 0.04217284 | 256.54 | 0.3770562 | 0.4800226 | 0.7940672 | 2.338817 | 0.735 | 1.033889 | 0.710908 | 1.406652 | 0.08933469 | 0.4066518 | 0.0166745 |  | -0.3412123 | 1 | 0.6309512 | 0.002641435 | 0.0413078 | 5.547285 | -0.975361 | -0.7339221 | -0.2305872 | 0.8496451 | 0.5528692 | 1.329428 | 0.752203 | 0.03317162 | 0.247797 | 0.0003146743 |  | -0.3412123 | 1 | 0.6309512 | 0.0413078 | 5.547285 | -0.975361 | -0.7339221 | -0.2305872 | 0.8496451 | 0.5526929 | 1.329852 | 0.7519631 | 0.03323588 | 0.2480369 | 0.0003238858 |  | -0.3412123 | 1 | 0.6309512 | 0.0413078 | -0.975361 | -0.7339221 | -0.2305872 | 0.8496451 | 0.566024 | 1.298532 | 0.7701007 | 0.02855289 | 0.2298993 | 0.001229664 |  | -0.3412123 | 1 | 0.6309512 | 0.0413078 | -0.7339221 | -0.2305872 | 0.8496451 | 0.5588006 | 1.315317 | 0.7602729 | 0.03104622 | 0.2397271 | 0.0007171826 |  | -0.3412123 | 1 | 0.0413078 | -0.7339221 | -0.2305872 | 0.8496451 | 0.609182 | 1.206536 | 0.828819 | 0.01583017 | 0.171181 | 0.009466118 |  | 0.6100045 | 0.6540731 | 1.123728 | 0.8898953 | 0.006549169 | 0.1101047 | 0.04460425 |  | -0.3412123 | 1 | 0.0413078 | -0.2305872 | 0.8496451 | 0.6460361 | 1.137707 | 0.8789607 | 0.007914574 | 0.1210393 | 0.02691592 |  | -0.3412123 | 1 | -0.2305872 | 0.8496451 | 0.6340013 | 1.159304 | 0.8625867 | 0.01020075 | 0.1374133 | 0.02519795 |  | -0.3412123 | 1 | -0.2305872 | 0.894992 | 0.8212364 | 1.217676 | 0.02559745 | 0.2176762 | 0.01416249 |  | -0.3412123 | -0.2305872 | 1.041258 | 0.7058769 | 1.416678 | 0.09379397 | 0.4166776 | 0.01412188
Liu [12] | 2.297974 | 0.002644927 | 0.04217284 | 256.54 | 0.3770562 | 0.4800226 | 0.7940672 | 4.131909 | 0.747 | 0.9214215 | 0.8107039 | 1.233496 | 0.03042285 | 0.2334959 | 0.09137662 |  | -0.2098524 | 1 | 0.832028 | 0.002641435 | 0.0413078 | 5.547285 | -0.975361 | -0.7339221 | -0.2305872 | 1.41874 | 0.6540146 | 1.142176 | 0.8755216 | 0.008646278 | 0.1244784 | 0.01989726 |  | -0.2098524 | 1 | 0.832028 | 0.0413078 | 5.547285 | -0.975361 | -0.7339221 | -0.2305872 | 1.41874 | 0.6545578 | 1.141228 | 0.8762488 | 0.008545555 | 0.1237512 | 0.0202443 |  | -0.2098524 | 1 | 0.832028 | 0.0413078 | -0.975361 | -0.7339221 | -0.2305872 | 1.41874 | 0.6785226 | 1.100921 | 0.9083301 | 0.004689153 | 0.09166986 | 0.03003151 |  | -0.2098524 | 1 | 0.832028 | 0.0413078 | -0.7339221 | -0.2305872 | 1.41874 | 0.6683019 | 1.117758 | 0.8946478 | 0.00619339 | 0.1053522 | 0.02597097 |  | -0.2098524 | 1 | 0.0413078 | -0.7339221 | -0.2305872 | 1.41874 | 0.6880922 | 1.08561 | 0.9211408 | 0.003470134 | 0.07885923 | 0.03595412 |  | 0.6893792 | 0.750965 | 0.9947202 | 1.005308 | 1.5721e-05 | 0.005307861 | 0.0998522 |  | -0.2098524 | 1 | 0.0413078 | -0.2305872 | 1.41874 | 0.7344697 | 1.01706 | 0.9832259 | 0.0001570076 | 0.01677412 | 0.07199879 |  | -0.2098524 | 1 | -0.2305872 | 1.41874 | 0.7379292 | 1.012292 | 0.9878571 | 8.227877e-05 | 0.01214292 | 0.08066109 |  | -0.2098524 | 1 | -0.2305872 | 0.7976338 | 0.93652 | 1.067783 | 0.002563779 | 0.06778282 | 0.07230704 |  | -0.2098524 | -0.2305872 | 0.9279888 | 0.8049666 | 1.242288 | 0.03275693 | 0.2422875 | 0.08598124
Liu [12] | 2.297974 | 0.002644927 | 0.04217284 | 256.54 | 0.3770562 | 0.4800226 | 0.7940672 | 4.131909 | 0.788 | 0.9214215 | 0.8552004 | 1.169317 | 0.01780129 | 0.1693166 | 0.1342966 |  | -0.1564195 | 1 | 0.832028 | 0.002641435 | 0.0413078 | 5.547285 | -0.975361 | -0.7339221 | -0.2305872 | 1.41874 | 0.6540146 | 1.204866 | 0.8299678 | 0.01795208 | 0.1700322 | 0.009120986 |  | -0.1564195 | 1 | 0.832028 | 0.0413078 | 5.547285 | -0.975361 | -0.7339221 | -0.2305872 | 1.41874 | 0.6545578 | 1.203866 | 0.8306571 | 0.01780681 | 0.1693429 | 0.009349119 |  | -0.1564195 | 1 | 0.832028 | 0.0413078 | -0.975361 | -0.7339221 | -0.2305872 | 1.41874 | 0.6785226 | 1.161347 | 0.8610693 | 0.0119853 | 0.1389307 | 0.01588487 |  | -0.1564195 | 1 | 0.832028 | 0.0413078 | -0.7339221 | -0.2305872 | 1.41874 | 0.6683019 | 1.179108 | 0.8480989 | 0.01432763 | 0.1519011 | 0.01313458 |  | -0.1564195 | 1 | 0.0413078 | -0.7339221 | -0.2305872 | 1.41874 | 0.6880922 | 1.145195 | 0.8732134 | 0.009981578 | 0.1267866 | 0.02007558 |  | 0.6893792 | 0.750965 | 1.049317 | 0.9530012 | 0.001371593 | 0.04699877 | 0.07524218 |  | -0.1564195 | 1 | 0.0413078 | -0.2305872 | 1.41874 | 0.7344697 | 1.072883 | 0.9320682 | 0.00286549 | 0.06793181 | 0.04716203 |  | -0.1564195 | 1 | -0.2305872 | 1.41874 | 0.7379292 | 1.067853 | 0.9364584 | 0.002507081 | 0.06354158 | 0.05410755 |  | -0.1564195 | 1 | -0.2305872 | 0.7976338 | 0.9879221 | 1.012226 | 9.28095e-05 | 0.0122256 | 0.1052723 |  | -0.1564195 | -0.2305872 | 0.9279888 | 0.8491482 | 1.177651 | 0.01959686 | 0.1776507 | 0.1280655
Liu [12] | 1.879397 | 0.002644927 | 0.04217284 | 256.54 | 0.3770562 | 0.4800226 | 0.7940672 | 5.940594 | 0.696 | 0.8296683 | 0.8388895 | 1.192052 | 0.01786722 | 0.1920522 | 0.1181499 |  | -0.1756763 | 1 | 0.6309512 | 0.002641435 | 0.0413078 | 5.547285 | -0.975361 | -0.7339221 | -0.2305872 | 1.781809 | 0.6555983 | 1.061626 | 0.9419516 | 0.001632299 | 0.05804845 | 0.0430511 |  | -0.1756763 | 1 | 0.6309512 | 0.0413078 | 5.547285 | -0.975361 | -0.7339221 | -0.2305872 | 1.781809 | 0.6556947 | 1.06147 | 0.9420901 | 0.001624515 | 0.05790987 | 0.04331553 |  | -0.1756763 | 1 | 0.6309512 | 0.0413078 | -0.975361 | -0.7339221 | -0.2305872 | 1.781809 | 0.6793172 | 1.024558 | 0.9760304 | 0.0002783168 | 0.02396958 | 0.05807922 |  | -0.1756763 | 1 | 0.6309512 | 0.0413078 | -0.7339221 | -0.2305872 | 1.781809 | 0.6688375 | 1.040612 | 0.9609734 | 0.0007378021 | 0.0390266 | 0.05174748 |  | -0.1756763 | 1 | 0.0413078 | -0.7339221 | -0.2305872 | 1.781809 | 0.7206931 | 0.965737 | 1.035479 | 0.0006097492 | 0.03547859 | 0.0542873 |  | 0.7219344 | 0.7819978 | 0.890028 | 1.12356 | 0.007395628 | 0.1235601 | 0.0391018 |  | -0.1756763 | 1 | 0.0413078 | -0.2305872 | 1.781809 | 0.7724586 | 0.9010192 | 1.109854 | 0.005845915 | 0.1098543 | 0.03071107 |  | -0.1756763 | 1 | -0.2305872 | 1.781809 | 0.7878221 | 0.8834482 | 1.131928 | 0.0084313 | 0.1319283 | 0.02696938 |  | -0.1756763 | 1 | -0.2305872 | 0.7182071 | 0.9690798 | 1.031907 | 0.0004931567 | 0.0319068 | 0.09288823 |  | -0.1756763 | -0.2305872 | 0.8355817 | 0.8329527 | 1.200548 | 0.01948304 | 0.2005484 | 0.1122014
Liu [12] | 1.879397 | 0.002644927 | 0.04217284 | 256.54 | 0.3770562 | 0.4800226 | 0.7940672 | 5.944492 | 0.688 | 0.8294473 | 0.829468 | 1.205592 | 0.02000734 | 0.205592 | 0.1090252 |  | -0.1869707 | 1 | 0.6309512 | 0.002641435 | 0.0413078 | 5.547285 | -0.975361 | -0.7339221 | -0.2305872 | 1.782465 | 0.6556038 | 1.049414 | 0.9529124 | 0.001049517 | 0.04708756 | 0.04771973 |  | -0.1869707 | 1 | 0.6309512 | 0.0413078 | 5.547285 | -0.975361 | -0.7339221 | -0.2305872 | 1.782465 | 0.6557004 | 1.04926 | 0.9530529 | 0.001043263 | 0.04694706 | 0.04799895 |  | -0.1869707 | 1 | 0.6309512 | 0.0413078 | -0.975361 | -0.7339221 | -0.2305872 | 1.782465 | 0.6793286 | 1.012765 | 0.9873962 | 7.519335e-05 | 0.01260379 | 0.06368662 |  | -0.1869707 | 1 | 0.6309512 | 0.0413078 | -0.7339221 | -0.2305872 | 1.782465 | 0.6688475 | 1.028635 | 0.972162 | 0.0003668198 | 0.027838 | 0.05696304 |  | -0.1869707 | 1 | 0.0413078 | -0.7339221 | -0.2305872 | 1.782465 | 0.7206979 | 0.9546302 | 1.047526 | 0.001069155 | 0.04752607 | 0.0488184 |  | 0.7219396 | 0.7820141 | 0.8797795 | 1.136648 | 0.008838659 | 0.1366485 | 0.03409687 |  | -0.1869707 | 1 | 0.0413078 | -0.2305872 | 1.782465 | 0.7724695 | 0.89065 | 1.122775 | 0.007135104 | 0.1227755 | 0.02634925 |  | -0.1869707 | 1 | -0.2305872 | 1.782465 | 0.7878546 | 0.8732575 | 1.145138 | 0.009970947 | 0.1451375 | 0.02280533 |  | -0.1869707 | 1 | -0.2305872 | 0.7180158 | 0.9581962 | 1.043628 | 0.0009009487 | 0.04362763 | 0.08588116 |  | -0.1869707 | -0.2305872 | 0.8353591 | 0.8235979 | 1.214185 | 0.0217147 | 0.2141847 | 0.1032519
Liu [12] | 1.879397 | 0.004128117 | 0.04217284 | 258.32 | 0.374458 | 0.5874497 | 0.567126 | 4.103438 | 0.552 | 0.9326661 | 0.5918517 | 1.689613 | 0.1449067 | 0.6896125 | 0.02366395 |  | -0.5244992 | 1 | 0.6309512 | 0.004119619 | 0.0413078 | 5.554199 | -0.9822755 | -0.5319647 | -0.5671737 | 1.411825 | 1.164149 | 0.474166 | 2.108966 | 0.3747267 | 1.108966 | 0.7113742 |  | -0.5244992 | 1 | 0.6309512 | 0.0413078 | 5.554199 | -0.9822755 | -0.5319647 | -0.5671737 | 1.411825 | 1.164871 | 0.4738722 | 2.110274 | 0.3756109 | 1.110274 | 0.712741 |  | -0.5244992 | 1 | 0.6309512 | 0.0413078 | -0.9822755 | -0.5319647 | -0.5671737 | 1.411825 | 1.192918 | 0.462731 | 2.161083 | 0.4107755 | 1.161083 | 0.8030255 |  | -0.5244992 | 1 | 0.6309512 | 0.0413078 | -0.5319647 | -0.5671737 | 1.411825 | 1.174364 | 0.4700417 | 2.127471 | 0.3873369 | 1.127471 | 0.7412582 |  | -0.5244992 | 1 | 0.0413078 | -0.5319647 | -0.5671737 | 1.411825 | 1.33623 | 0.4131026 | 2.420706 | 0.6150162 | 1.420706 | 1.327636 |  | 1.338253 | 1.440592 | 0.3831758 | 2.609768 | 0.7895959 | 1.609768 | 1.660146 |  | -0.5244992 | 1 | 0.0413078 | -0.5671737 | 1.411825 | 1.38096 | 0.3997219 | 2.501739 | 0.6871749 | 1.501739 | 1.480211 |  | -0.5244992 | 1 | -0.5671737 | 1.411825 | 1.41289 | 0.3906885 | 2.559584 | 0.7411323 | 1.559584 | 1.596261 |  | -0.5244992 | 1 | -0.5671737 | 1.363363 | 0.4048811 | 2.469861 | 0.6583102 | 1.469861 | 1.284093 |  | -0.5244992 | -0.5671737 | 0.9491019 | 0.5816024 | 1.719388 | 0.15769 | 0.7193876 | 0.03380983
Liu [12] | 1.879397 | 0.004128117 | 0.04217284 | 258.32 | 0.374458 | 0.5874497 | 0.567126 | 4.103438 | 0.552 | 0.9326661 | 0.5918517 | 1.689613 | 0.1449067 | 0.6896125 | 0.02366395 |  | -0.5244992 | 1 | 0.6309512 | 0.004119619 | 0.0413078 | 5.554199 | -0.9822755 | -0.5319647 | -0.5671737 | 1.411825 | 1.164149 | 0.474166 | 2.108966 | 0.3747267 | 1.108966 | 0.7113742 |  | -0.5244992 | 1 | 0.6309512 | 0.0413078 | 5.554199 | -0.9822755 | -0.5319647 | -0.5671737 | 1.411825 | 1.164871 | 0.4738722 | 2.110274 | 0.3756109 | 1.110274 | 0.712741 |  | -0.5244992 | 1 | 0.6309512 | 0.0413078 | -0.9822755 | -0.5319647 | -0.5671737 | 1.411825 | 1.192918 | 0.462731 | 2.161083 | 0.4107755 | 1.161083 | 0.8030255 |  | -0.5244992 | 1 | 0.6309512 | 0.0413078 | -0.5319647 | -0.5671737 | 1.411825 | 1.174364 | 0.4700417 | 2.127471 | 0.3873369 | 1.127471 | 0.7412582 |  | -0.5244992 | 1 | 0.0413078 | -0.5319647 | -0.5671737 | 1.411825 | 1.33623 | 0.4131026 | 2.420706 | 0.6150162 | 1.420706 | 1.327636 |  | 1.338253 | 1.440592 | 0.3831758 | 2.609768 | 0.7895959 | 1.609768 | 1.660146 |  | -0.5244992 | 1 | 0.0413078 | -0.5671737 | 1.411825 | 1.38096 | 0.3997219 | 2.501739 | 0.6871749 | 1.501739 | 1.480211 |  | -0.5244992 | 1 | -0.5671737 | 1.411825 | 1.41289 | 0.3906885 | 2.559584 | 0.7411323 | 1.559584 | 1.596261 |  | -0.5244992 | 1 | -0.5671737 | 1.363363 | 0.4048811 | 2.469861 | 0.6583102 | 1.469861 | 1.284093 |  | -0.5244992 | -0.5671737 | 0.9491019 | 0.5816024 | 1.719388 | 0.15769 | 0.7193876 | 0.03380983
Liu [12] | 1.879397 | 0.004128117 | 0.04217284 | 256.54 | 0.3770562 | 0.4800226 | 0.7940672 | 4.131909 | 0.683 | 0.9327697 | 0.7322279 | 1.365695 | 0.06238489 | 0.365695 | 0.02892946 |  | -0.3116634 | 1 | 0.6309512 | 0.004119619 | 0.0413078 | 5.547285 | -0.975361 | -0.7339221 | -0.2305872 | 1.41874 | 0.6326744 | 1.079544 | 0.9263169 | 0.002532663 | 0.07368312 | 0.03680754 |  | -0.3116634 | 1 | 0.6309512 | 0.0413078 | 5.547285 | -0.975361 | -0.7339221 | -0.2305872 | 1.41874 | 0.6330543 | 1.078896 | 0.9268731 | 0.002494569 | 0.07312688 | 0.03721304 |  | -0.3116634 | 1 | 0.6309512 | 0.0413078 | -0.975361 | -0.7339221 | -0.2305872 | 1.41874 | 0.652915 | 1.046078 | 0.9559517 | 0.0009051053 | 0.04404827 | 0.04880459 |  | -0.3116634 | 1 | 0.6309512 | 0.0413078 | -0.7339221 | -0.2305872 | 1.41874 | 0.6435199 | 1.06135 | 0.942196 | 0.001558682 | 0.05780402 | 0.04355707 |  | -0.3116634 | 1 | 0.0413078 | -0.7339221 | -0.2305872 | 1.41874 | 0.6965667 | 0.9805235 | 1.019863 | 0.0001840549 | 0.01986337 | 0.06180771 |  | 0.6976215 | 0.750965 | 0.9094965 | 1.099509 | 0.004619237 | 0.09950948 | 0.04919186 |  | -0.3116634 | 1 | 0.0413078 | -0.2305872 | 1.41874 | 0.7435154 | 0.918609 | 1.088602 | 0.003662119 | 0.08860241 | 0.03861131 |  | -0.3116634 | 1 | -0.2305872 | 1.41874 | 0.7470176 | 0.9143025 | 1.09373 | 0.004098248 | 0.09372996 | 0.04097464 |  | -0.3116634 | 1 | -0.2305872 | 0.8074574 | 0.845865 | 1.182222 | 0.01548965 | 0.1822217 | 0.02385814 |  | -0.3116634 | -0.2305872 | 0.9394179 | 0.727046 | 1.375429 | 0.06575012 | 0.3754288 | 0.02562698
Liu [12] | 1.879397 | 0.004128117 | 0.04217284 | 256.54 | 0.3770562 | 0.4800226 | 0.7940672 | 4.131909 | 0.556 | 0.9327697 | 0.5960743 | 1.677643 | 0.1419554 | 0.6776433 | 0.02012474 |  | -0.51739 | 1 | 0.6309512 | 0.004119619 | 0.0413078 | 5.547285 | -0.975361 | -0.7339221 | -0.2305872 | 1.41874 | 0.6326744 | 0.878809 | 1.137904 | 0.005878968 | 0.1379037 | 0.01629003 |  | -0.51739 | 1 | 0.6309512 | 0.0413078 | 5.547285 | -0.975361 | -0.7339221 | -0.2305872 | 1.41874 | 0.6330543 | 0.8782816 | 1.138587 | 0.005937372 | 0.1385869 | 0.01624267 |  | -0.51739 | 1 | 0.6309512 | 0.0413078 | -0.975361 | -0.7339221 | -0.2305872 | 1.41874 | 0.652915 | 0.8515656 | 1.174308 | 0.009392523 | 0.1743076 | 0.008218922 |  | -0.51739 | 1 | 0.6309512 | 0.0413078 | -0.7339221 | -0.2305872 | 1.41874 | 0.6435199 | 0.8639982 | 1.15741 | 0.007659725 | 0.1574098 | 0.01190227 |  | -0.51739 | 1 | 0.0413078 | -0.7339221 | -0.2305872 | 1.41874 | 0.6965667 | 0.7982007 | 1.252818 | 0.01975899 | 0.2528178 | 0.0002451468 |  | 0.6976215 | 0.750965 | 0.7403807 | 1.350656 | 0.03801134 | 0.3506564 | 0.0008616909 |  | -0.51739 | 1 | 0.0413078 | -0.2305872 | 1.41874 | 0.7435154 | 0.7477989 | 1.337258 | 0.03516204 | 0.337258 | 0.002720454 |  | -0.51739 | 1 | -0.2305872 | 1.41874 | 0.7470176 | 0.7442931 | 1.343557 | 0.03648771 | 0.3435568 | 0.002247223 |  | -0.51739 | 1 | -0.2305872 | 0.8074574 | 0.6885812 | 1.452262 | 0.06323083 | 0.4522615 | 0.01335851 |  | -0.51739 | -0.2305872 | 0.9394179 | 0.5918559 | 1.6896 | 0.1470093 | 0.6896005 | 0.02374292
Liu [12] | 2.297974 | 0.004128117 | 0.04217284 | 269.24 | 0.3592705 | 0.3550178 | 0.9613356 | 3.937008 | 0.571 | 0.9212614 | 0.6198024 | 1.613418 | 0.1226831 | 0.6134175 | 0.006027339 |  | -0.4783546 | 1 | 0.832028 | 0.004119619 | 0.0413078 | 5.595603 | -1.02368 | -1.035587 | -0.0394317 | 1.370421 | 0.415175 | 1.375324 | 0.7271016 | 0.02428142 | 0.2728984 | 5.420402e-05 |  | -0.4783546 | 1 | 0.832028 | 0.0413078 | 5.595603 | -1.02368 | -1.035587 | -0.0394317 | 1.370421 | 0.4160802 | 1.372332 | 0.7286869 | 0.02400015 | 0.2713131 | 2.78726e-05 |  | -0.4783546 | 1 | 0.832028 | 0.0413078 | -1.02368 | -1.035587 | -0.0394317 | 1.370421 | 0.4319508 | 1.32191 | 0.7564813 | 0.01933467 | 0.2435187 | 0.0004599822 |  | -0.4783546 | 1 | 0.832028 | 0.0413078 | -1.035587 | -0.0394317 | 1.370421 | 0.4319226 | 1.321996 | 0.7564319 | 0.01934252 | 0.2435681 | 0.0005262082 |  | -0.4783546 | 1 | 0.0413078 | -1.035587 | -0.0394317 | 1.370421 | 0.4328166 | 1.319265 | 0.7579976 | 0.01909465 | 0.2420024 | 0.000700795 |  | 0.4336257 | 0.472109 | 1.209466 | 0.8268109 | 0.009779424 | 0.1731891 | 0.02193739 |  | -0.4783546 | 1 | 0.0413078 | -0.0394317 | 1.370421 | 0.5051899 | 1.130268 | 0.8847458 | 0.004330972 | 0.1152542 | 0.02884762 |  | -0.4783546 | 1 | -0.0394317 | 1.370421 | 0.5012789 | 1.139086 | 0.8778965 | 0.004861032 | 0.1221035 | 0.03029284 |  | -0.4783546 | 1 | -0.0394317 | 0.5922467 | 0.9641253 | 1.03721 | 0.0004514209 | 0.03720958 | 0.08968403 |  | -0.4783546 | -0.0394317 | 0.922381 | 0.6190501 | 1.615378 | 0.1234686 | 0.6153782 | 0.00637844
Liu [12] | 2.297974 | 0.004128117 | 0.04217284 | 269.24 | 0.3592705 | 0.3550178 | 0.9613356 | 3.937008 | 0.604 | 0.9212614 | 0.6556228 | 1.525267 | 0.1006548 | 0.5252672 | 0.0001105517 |  | -0.4221696 | 1 | 0.832028 | 0.004119619 | 0.0413078 | 5.595603 | -1.02368 | -1.035587 | -0.0394317 | 1.370421 | 0.415175 | 1.454808 | 0.6873759 | 0.03565487 | 0.3126241 | 0.002217288 |  | -0.4221696 | 1 | 0.832028 | 0.0413078 | 5.595603 | -1.02368 | -1.035587 | -0.0394317 | 1.370421 | 0.4160802 | 1.451643 | 0.6888745 | 0.03531385 | 0.3111255 | 0.002033271 |  | -0.4221696 | 1 | 0.832028 | 0.0413078 | -1.02368 | -1.035587 | -0.0394317 | 1.370421 | 0.4319508 | 1.398307 | 0.7151504 | 0.02960092 | 0.2848496 | 0.000395363 |  | -0.4221696 | 1 | 0.832028 | 0.0413078 | -1.035587 | -0.0394317 | 1.370421 | 0.4319226 | 1.398399 | 0.7151037 | 0.02961062 | 0.2848963 | 0.0003381555 |  | -0.4221696 | 1 | 0.0413078 | -1.035587 | -0.0394317 | 1.370421 | 0.4328166 | 1.39551 | 0.7165838 | 0.02930375 | 0.2834162 | 0.0002232407 |  | 0.4336257 | 0.472109 | 1.279365 | 0.7816375 | 0.01739523 | 0.2183625 | 0.0105965 |  | -0.4221696 | 1 | 0.0413078 | -0.0394317 | 1.370421 | 0.5051899 | 1.19559 | 0.8364071 | 0.00976344 | 0.1635929 | 0.01476398 |  | -0.4221696 | 1 | -0.0394317 | 1.370421 | 0.5012789 | 1.204918 | 0.8299319 | 0.01055163 | 0.1700681 | 0.01589713 |  | -0.4221696 | 1 | -0.0394317 | 0.5922467 | 1.019845 | 0.9805408 | 0.0001381408 | 0.01945916 | 0.1006306 |  | -0.4221696 | -0.0394317 | 0.922381 | 0.654827 | 1.527121 | 0.1013664 | 0.5271208 | 7.043041e-05
Yao et al. [13] | 2.589529 | 0.008 | 0.04545455 | 100 | 0.6 | 0.6 | 1 | 3.8 | 0.7039456 | 1.082111 | 0.65053 | 1.537208 | 0.143009 | 0.5372082 | 2.035133e-06 |  | -0.4299679 | 1 | 0.9514759 | 0.00796817 | 0.04445176 | 4.60517 | -0.5108256 | -0.5108256 | 0 | 1.335001 | 0.6021104 | 1.16913 | 0.8553366 | 0.01037041 | 0.1446634 | 0.01461018 |  | -0.4299679 | 1 | 0.9514759 | 0.04445176 | 4.60517 | -0.5108256 | -0.5108256 | 0 | 1.335001 | 0.6026409 | 1.168101 | 0.8560901 | 0.01026265 | 0.1439099 | 0.01491422 |  | -0.4299679 | 1 | 0.9514759 | 0.04445176 | -0.5108256 | -0.5108256 | 0 | 1.335001 | 0.6026063 | 1.168168 | 0.8560409 | 0.01026967 | 0.1439591 | 0.01464265 |  | -0.4299679 | 1 | 0.9514759 | 0.04445176 | -0.5108256 | 0 | 1.335001 | 0.5993245 | 1.174565 | 0.8513789 | 0.01094558 | 0.1486211 | 0.01389717 |  | -0.4299679 | 1 | 0.04445176 | -0.5108256 | 0 | 1.335001 | 0.5788266 | 1.21616 | 0.8222604 | 0.01565477 | 0.1777396 | 0.008232902 |  | 0.5798612 | 0.6222992 | 1.131201 | 0.884016 | 0.006666139 | 0.115984 | 0.04215542 |  | -0.4299679 | 1 | 0.04445176 | 0 | 1.335001 | 0.5475353 | 1.285663 | 0.777809 | 0.0244642 | 0.222191 | 0.003957549 |  | -0.4299679 | 1 | 0 | 1.335001 | 0.5372255 | 1.310335 | 0.7631634 | 0.02779558 | 0.2368366 | 0.003518304 |  | -0.4299679 | 1 | 0 | 0.6542366 | 1.07598 | 0.9293851 | 0.00247099 | 0.0706149 | 0.07079197 |  | -0.4299679 | 0 | 1.082111 | 0.65053 | 1.537208 | 0.143009 | 0.5372082 | 2.873365e-06
Yao et al. [13] | 2.589529 | 0.008 | 0.02806122 | 100 | 0.9 | 0.9 | 1 | 3.8 | 0.7745975 | 1.280471 | 0.6049317 | 1.653079 | 0.255908 | 0.6530791 | 0.01375871 |  | -0.5026397 | 1 | 0.9514759 | 0.00796817 | 0.02767472 | 4.60517 | -0.1053605 | -0.1053605 | 0 | 1.335001 | 0.779369 | 0.9938777 | 1.00616 | 2.276729e-05 | 0.006159985 | 0.06727594 |  | -0.5026397 | 1 | 0.9514759 | 0.02767472 | 4.60517 | -0.1053605 | -0.1053605 | 0 | 1.335001 | 0.7794272 | 0.9938035 | 1.006235 | 2.332621e-05 | 0.006235137 | 0.06749529 |  | -0.5026397 | 1 | 0.9514759 | 0.02767472 | -0.1053605 | -0.1053605 | 0 | 1.335001 | 0.7863533 | 0.9850502 | 1.015177 | 0.0001381993 | 0.01517668 | 0.06239464 |  | -0.5026397 | 1 | 0.9514759 | 0.02767472 | -0.1053605 | 0 | 1.335001 | 0.7818187 | 0.9907636 | 1.009323 | 5.214594e-05 | 0.009322538 | 0.06614401 |  | -0.5026397 | 1 | 0.02767472 | -0.1053605 | 0 | 1.335001 | 0.7543497 | 1.026841 | 0.9738602 | 0.0004099748 | 0.02613981 | 0.05872631 |  | 0.7554863 | 0.852744 | 0.9083588 | 1.100887 | 0.006106871 | 0.1008866 | 0.0485829 |  | -0.5026397 | 1 | 0.02767472 | 0 | 1.335001 | 0.622108 | 1.245117 | 0.8031372 | 0.02325303 | 0.1968628 | 0.007785804 |  | -0.5026397 | 1 | 0 | 1.335001 | 0.6357035 | 1.218489 | 0.8206888 | 0.01929155 | 0.1793112 | 0.01365174 |  | -0.5026397 | 1 | 0 | 0.7741636 | 1.00056 | 0.9994398 | 1.882636e-07 | 0.0005601536 | 0.1129782 |  | -0.5026397 | 0 | 1.280471 | 0.6049317 | 1.653079 | 0.255908 | 0.6530791 | 0.01382178
Yao et al. [13] | 2.589529 | 0.008 | 0.01903114 | 100 | 1.2 | 1.2 | 1 | 3.8 | 0.8278456 | 1.478831 | 0.5597973 | 1.786361 | 0.4237819 | 0.7863608 | 0.06278994 |  | -0.5801805 | 1 | 0.9514759 | 0.00796817 | 0.01885231 | 4.60517 | 0.1823216 | 0.1823216 | 0 | 1.335001 | 0.9697992 | 0.8536258 | 1.171473 | 0.02015081 | 0.1714735 | 0.008847767 |  | -0.5801805 | 1 | 0.9514759 | 0.01885231 | 4.60517 | 0.1823216 | 0.1823216 | 0 | 1.335001 | 0.9693163 | 0.8540511 | 1.17089 | 0.02001396 | 0.1708902 | 0.009052288 |  | -0.5801805 | 1 | 0.9514759 | 0.01885231 | 0.1823216 | 0.1823216 | 0 | 1.335001 | 0.9841964 | 0.8411386 | 1.188865 | 0.02444558 | 0.1888647 | 0.005791385 |  | -0.5801805 | 1 | 0.9514759 | 0.01885231 | 0.1823216 | 0 | 1.335001 | 0.9781729 | 0.8463183 | 1.181589 | 0.0225983 | 0.1815886 | 0.007211189 |  | -0.5801805 | 1 | 0.01885231 | 0.1823216 | 0 | 1.335001 | 0.9431076 | 0.8777849 | 1.139231 | 0.01328533 | 0.1392313 | 0.01670392 |  | 0.944335 | 1.092633 | 0.7576611 | 1.319851 | 0.07011241 | 0.3198513 | 2.104143e-06 |  | -0.5801805 | 1 | 0.01885231 | 0 | 1.335001 | 0.7032929 | 1.177099 | 0.8495459 | 0.01551339 | 0.1504541 | 0.01812953 |  | -0.5801805 | 1 | 0 | 1.335001 | 0.7341814 | 1.127576 | 0.8868579 | 0.008772981 | 0.1131421 | 0.03349258 |  | -0.5801805 | 1 | 0 | 0.8940906 | 0.9259079 | 1.080021 | 0.004388404 | 0.080021 | 0.06587513 |  | -0.5801805 | 0 | 1.478831 | 0.5597973 | 1.786361 | 0.4237819 | 0.7863608 | 0.06292458
Yao et al. [13] | 2.589529 | 0.016 | 0.04545455 | 100 | 0.6 | 0.6 | 1 | 5.6 | 0.7923792 | 0.9830118 | 0.8060729 | 1.240583 | 0.03634079 | 0.2405825 | 0.08714248 |  | -0.2155811 | 1 | 0.9514759 | 0.01587335 | 0.04445176 | 4.60517 | -0.5108256 | -0.5108256 | 0 | 1.722767 | 0.641259 | 1.235662 | 0.809283 | 0.02283731 | 0.190717 | 0.005597889 |  | -0.2155811 | 1 | 0.9514759 | 0.04445176 | 4.60517 | -0.5108256 | -0.5108256 | 0 | 1.722767 | 0.6441312 | 1.230152 | 0.8129077 | 0.02197747 | 0.1870923 | 0.006231752 |  | -0.2155811 | 1 | 0.9514759 | 0.04445176 | -0.5108256 | -0.5108256 | 0 | 1.722767 | 0.6471986 | 1.224321 | 0.816779 | 0.02107739 | 0.183221 | 0.006682219 |  | -0.2155811 | 1 | 0.9514759 | 0.04445176 | -0.5108256 | 0 | 1.722767 | 0.6429506 | 1.232411 | 0.8114178 | 0.0223289 | 0.1885822 | 0.006072327 |  | -0.2155811 | 1 | 0.04445176 | -0.5108256 | 0 | 1.722767 | 0.6179581 | 1.282254 | 0.7798767 | 0.03042272 | 0.2201233 | 0.002337884 |  | 0.6191849 | 0.6661465 | 1.189497 | 0.8406915 | 0.0159347 | 0.1593085 | 0.02624186 |  | -0.2155811 | 1 | 0.04445176 | 0 | 1.722767 | 0.587141 | 1.349555 | 0.7409849 | 0.0421227 | 0.2590151 | 0.0006804246 |  | -0.2155811 | 1 | 0 | 1.722767 | 0.5853857 | 1.353602 | 0.7387696 | 0.04284631 | 0.2612304 | 0.001219513 |  | -0.2155811 | 1 | 0 | 0.5943219 | 1.333249 | 0.7500474 | 0.03922668 | 0.2499526 | 0.007522067 |  | -0.2155811 | 0 | 0.9830118 | 0.8060729 | 1.240583 | 0.03634079 | 0.2405825 | 0.08698402
Chen et al. [14] | 3.592536 | 0.00566 | 0.03889583 | 140 | 0.3571429 | 0.5714286 | 0.5714286 | 2.857143 | 1.16 | 0.9482502 | 1.223306 | 0.8174571 | 0.04483798 | 0.1825429 | 0.1247776 |  | 0.2015569 | 1 | 1.278858 | 0.005644042 | 0.03815845 | 4.941642 | -1.029619 | -0.5596158 | -0.5596158 | 1.049822 | 1.178445 | 0.9843477 | 1.015901 | 0.0003402307 | 0.01590116 | 0.06231757 |  | 0.2015569 | 1 | 1.278858 | 0.03815845 | 4.941642 | -1.029619 | -0.5596158 | -0.5596158 | 1.049822 | 1.181361 | 0.9819182 | 1.018415 | 0.0004562967 | 0.01841474 | 0.06131515 |  | 0.2015569 | 1 | 1.278858 | 0.03815845 | -1.029619 | -0.5596158 | -0.5596158 | 1.049822 | 1.183818 | 0.9798803 | 1.020533 | 0.000567298 | 0.02053277 | 0.05974754 |  | 0.2015569 | 1 | 1.278858 | 0.03815845 | -0.5596158 | -0.5596158 | 1.049822 | 1.161403 | 0.9987916 | 1.00121 | 1.969504e-06 | 0.001209819 | 0.07038276 |  | 0.2015569 | 1 | 0.03815845 | -0.5596158 | -0.5596158 | 1.049822 | 1.128724 | 1.02771 | 0.9730376 | 0.0009782119 | 0.0269624 | 0.05832831 |  | 1.131907 | 1.283413 | 0.9038399 | 1.106391 | 0.01523079 | 0.1063906 | 0.04618684 |  | 0.2015569 | 1 | 0.03815845 | -0.5596158 | 1.049822 | 1.176904 | 0.9856369 | 1.014572 | 0.0002857456 | 0.01457242 | 0.07318518 |  | 0.2015569 | 1 | -0.5596158 | 1.049822 | 1.194834 | 0.9708461 | 1.030029 | 0.001213416 | 0.03002942 | 0.07082117 |  | 0.2015569 | 1 | -0.5596158 | 1.369932 | 0.8467574 | 1.180976 | 0.04407141 | 0.1809758 | 0.02424458 |  | 0.2015569 | -0.5596158 | 0.9647361 | 1.202401 | 0.831669 | 0.038128 | 0.168331 | 0.1348227
Chen et al. [14] | 4.049882 | 0.00566 | 0.03889583 | 140 | 0.3571429 | 0.5714286 | 0.5714286 | 2.857143 | 1.11 | 0.9364507 | 1.185327 | 0.8436492 | 0.03011937 | 0.1563508 | 0.1439678 |  | 0.1700185 | 1 | 1.398688 | 0.005644042 | 0.03815845 | 4.941642 | -1.029619 | -0.5596158 | -0.5596158 | 1.049822 | 1.195256 | 0.9286712 | 1.076807 | 0.007268616 | 0.07680737 | 0.03561851 |  | 0.1700185 | 1 | 1.398688 | 0.03815845 | 4.941642 | -1.029619 | -0.5596158 | -0.5596158 | 1.049822 | 1.198831 | 0.9259019 | 1.080028 | 0.007890963 | 0.08002801 | 0.03459812 |  | 0.1700185 | 1 | 1.398688 | 0.03815845 | -1.029619 | -0.5596158 | -0.5596158 | 1.049822 | 1.204957 | 0.9211943 | 1.085547 | 0.00901692 | 0.08554727 | 0.03219104 |  | 0.1700185 | 1 | 1.398688 | 0.03815845 | -0.5596158 | -0.5596158 | 1.049822 | 1.181661 | 0.9393557 | 1.06456 | 0.005135306 | 0.0645595 | 0.04078292 |  | 0.1700185 | 1 | 0.03815845 | -0.5596158 | -0.5596158 | 1.049822 | 1.114678 | 0.9958029 | 1.004215 | 2.188711e-05 | 0.004214745 | 0.06983345 |  | 1.118267 | 1.283413 | 0.8648813 | 1.156228 | 0.0300721 | 0.156228 | 0.02724937 |  | 0.1700185 | 1 | 0.03815845 | -0.5596158 | 1.049822 | 1.162259 | 0.9550365 | 1.04708 | 0.002731026 | 0.04708038 | 0.05665335 |  | 0.1700185 | 1 | -0.5596158 | 1.049822 | 1.179966 | 0.9407049 | 1.063033 | 0.004895272 | 0.06303263 | 0.05434458 |  | 0.1700185 | 1 | -0.5596158 | 1.352885 | 0.8204687 | 1.218815 | 0.05899322 | 0.2188155 | 0.01389263 |  | 0.1700185 | -0.5596158 | 0.9527314 | 1.165071 | 0.8583166 | 0.02473342 | 0.1416834 | 0.1551018
Chen et al. [14] | 4.470271 | 0.00566 | 0.03889583 | 140 | 0.3571429 | 0.5714286 | 0.5714286 | 2.857143 | 1.33 | 0.9256046 | 1.436899 | 0.6959433 | 0.1635356 | 0.3040567 | 0.05369645 |  | 0.362487 | 1 | 1.497449 | 0.005644042 | 0.03815845 | 4.941642 | -1.029619 | -0.5596158 | -0.5596158 | 1.049822 | 1.207685 | 1.101281 | 0.9080336 | 0.01496105 | 0.09196643 | 0.03012641 |  | 0.362487 | 1 | 1.497449 | 0.03815845 | 4.941642 | -1.029619 | -0.5596158 | -0.5596158 | 1.049822 | 1.211811 | 1.097531 | 0.9111363 | 0.01396858 | 0.08886372 | 0.0313892 |  | 0.362487 | 1 | 1.497449 | 0.03815845 | -1.029619 | -0.5596158 | -0.5596158 | 1.049822 | 1.221039 | 1.089236 | 0.9180745 | 0.01187248 | 0.08192551 | 0.03350378 |  | 0.362487 | 1 | 1.497449 | 0.03815845 | -0.5596158 | -0.5596158 | 1.049822 | 1.19703 | 1.111084 | 0.9000223 | 0.01768109 | 0.09997765 | 0.02773213 |  | 0.362487 | 1 | 0.03815845 | -0.5596158 | -0.5596158 | 1.049822 | 1.101768 | 1.207151 | 0.8283971 | 0.05208981 | 0.1716029 | 0.009384185 |  | 1.105728 | 1.283413 | 1.036299 | 0.9649723 | 0.002170339 | 0.03502774 | 0.08195287 |  | 0.362487 | 1 | 0.03815845 | -0.5596158 | 1.049822 | 1.148798 | 1.157732 | 0.8637578 | 0.03283421 | 0.1362422 | 0.02215865 |  | 0.362487 | 1 | -0.5596158 | 1.049822 | 1.1663 | 1.140359 | 0.8769171 | 0.02679776 | 0.1230829 | 0.02995288 |  | 0.362487 | 1 | -0.5596158 | 1.337216 | 0.9946037 | 1.005426 | 5.207063e-05 | 0.005425563 | 0.1097312 |  | 0.362487 | -0.5596158 | 0.9416968 | 1.412344 | 0.7080427 | 0.1507794 | 0.2919573 | 0.05931942
Chen et al. [14] | 4.470271 | 0.006792 | 0.03889583 | 140 | 0.3571429 | 0.5714286 | 0.5714286 | 1.785714 | 1.36 | 0.9867736 | 1.378229 | 0.7255688 | 0.139298 | 0.2744312 | 0.06830404 |  | 0.3207994 | 1 | 1.497449 | 0.006769038 | 0.03815845 | 4.941642 | -1.029619 | -0.5596158 | -0.5596158 | 0.5798185 | 1.05689 | 1.286794 | 0.7771252 | 0.09187553 | 0.2228748 | 0.001819979 |  | 0.3207994 | 1 | 1.497449 | 0.03815845 | 4.941642 | -1.029619 | -0.5596158 | -0.5596158 | 0.5798185 | 1.060765 | 1.282094 | 0.779974 | 0.08954177 | 0.220026 | 0.002116711 |  | 0.3207994 | 1 | 1.497449 | 0.03815845 | -1.029619 | -0.5596158 | -0.5596158 | 0.5798185 | 1.062631 | 1.279842 | 0.7813464 | 0.08842822 | 0.2186536 | 0.002144832 |  | 0.3207994 | 1 | 1.497449 | 0.03815845 | -0.5596158 | -0.5596158 | 0.5798185 | 1.043157 | 1.303734 | 0.7670275 | 0.1003892 | 0.2329725 | 0.001124587 |  | 0.3207994 | 1 | 0.03815845 | -0.5596158 | -0.5596158 | 0.5798185 | 0.9657987 | 1.408161 | 0.7101461 | 0.1553947 | 0.2898539 | 0.0004570591 |  | 0.9690456 | 1.117059 | 1.217482 | 0.8213671 | 0.05902017 | 0.1786329 | 0.02035444 |  | 0.3207994 | 1 | 0.03815845 | -0.5596158 | 0.5798185 | 1.001643 | 1.357769 | 0.7365024 | 0.1284195 | 0.2634976 | 0.0004666656 |  | 0.3207994 | 1 | -0.5596158 | 0.5798185 | 0.9973544 | 1.363608 | 0.7333488 | 0.1315118 | 0.2666512 | 0.0008702913 |  | 0.3207994 | 1 | -0.5596158 | 1.425586 | 0.9539934 | 1.048225 | 0.004301583 | 0.04822533 | 0.08320754 |  | 0.3207994 | -0.5596158 | 1.003929 | 1.354677 | 0.7381832 | 0.1267864 | 0.2618168 | 0.07490968
Bai et al. [15] | 2.054376 | 0.0024 | 0.0526 | 100 | 0.5 | 0.5 | 1 | 5 | 0.91 | 0.9596853 | 0.9482275 | 1.054599 | 0.002468633 | 0.05459927 | 0.2315364 |  | -0.05316086 | 1 | 0.7199721 | 0.002397125 | 0.05126329 | 4.60517 | -0.6931472 | -0.6931472 | 0 | 1.609438 | 0.546335 | 1.665645 | 0.6003681 | 0.1322522 | 0.3996319 | 0.01798169 |  | -0.05316086 | 1 | 0.7199721 | 0.05126329 | 4.60517 | -0.6931472 | -0.6931472 | 0 | 1.609438 | 0.5452395 | 1.668991 | 0.5991643 | 0.1330502 | 0.4008357 | 0.01817159 |  | -0.05316086 | 1 | 0.7199721 | 0.05126329 | -0.6931472 | -0.6931472 | 0 | 1.609438 | 0.5417021 | 1.67989 | 0.595277 | 0.1356433 | 0.404723 | 0.01953204 |  | -0.05316086 | 1 | 0.7199721 | 0.05126329 | -0.6931472 | 0 | 1.609438 | 0.5388417 | 1.688808 | 0.5921337 | 0.1377585 | 0.4078663 | 0.01998236 |  | -0.05316086 | 1 | 0.05126329 | -0.6931472 | 0 | 1.609438 | 0.5496252 | 1.655674 | 0.6039838 | 0.12987 | 0.3960162 | 0.01626678 |  | 0.550512 | 0.5743526 | 1.584393 | 0.6311567 | 0.1126592 | 0.3688433 | 0.002260191 |  | -0.05316086 | 1 | 0.05126329 | 0 | 1.609438 | 0.5551632 | 1.639158 | 0.6100695 | 0.1259091 | 0.3899305 | 0.01098943 |  | -0.05316086 | 1 | 0 | 1.609438 | 0.5419061 | 1.679258 | 0.5955012 | 0.1354931 | 0.4044988 | 0.01173905 |  | -0.05316086 | 1 | 0 | 0.5802189 | 1.568374 | 0.6376032 | 0.1087556 | 0.3623968 | 0.0006612255 |  | -0.05316086 | 0 | 0.9596853 | 0.9482275 | 1.054599 | 0.002468633 | 0.05459927 | 0.2312781
Bai et al. [15] | 1.879397 | 0.0024 | 0.0526 | 100 | 0.5 | 0.5 | 1 | 5 | 0.89 | 0.9641998 | 0.9230452 | 1.083371 | 0.005505608 | 0.08337055 | 0.2046758 |  | -0.08007706 | 1 | 0.6309512 | 0.002397125 | 0.05126329 | 4.60517 | -0.6931472 | -0.6931472 | 0 | 1.609438 | 0.5381302 | 1.653875 | 0.6046406 | 0.1238124 | 0.3953594 | 0.0168541 |  | -0.08007706 | 1 | 0.6309512 | 0.05126329 | 4.60517 | -0.6931472 | -0.6931472 | 0 | 1.609438 | 0.5368455 | 1.657833 | 0.6031972 | 0.1247181 | 0.3968028 | 0.01710055 |  | -0.08007706 | 1 | 0.6309512 | 0.05126329 | -0.6931472 | -0.6931472 | 0 | 1.609438 | 0.5321675 | 1.672406 | 0.597941 | 0.1280441 | 0.402059 | 0.01879453 |  | -0.08007706 | 1 | 0.6309512 | 0.05126329 | -0.6931472 | 0 | 1.609438 | 0.5295176 | 1.680775 | 0.5949636 | 0.1299475 | 0.4050364 | 0.0191903 |  | -0.08007706 | 1 | 0.05126329 | -0.6931472 | 0 | 1.609438 | 0.5522107 | 1.611704 | 0.6204615 | 0.1141016 | 0.3795385 | 0.01233512 |  | 0.553023 | 0.5743526 | 1.549571 | 0.64534 | 0.09963329 | 0.35466 | 0.001112767 |  | -0.08007706 | 1 | 0.05126329 | 0 | 1.609438 | 0.5577748 | 1.595626 | 0.6267132 | 0.1103736 | 0.3732868 | 0.007776902 |  | -0.08007706 | 1 | 0 | 1.609438 | 0.5444553 | 1.634661 | 0.6117475 | 0.1194011 | 0.3882525 | 0.008482519 |  | -0.08007706 | 1 | 0 | 0.5829483 | 1.526722 | 0.6549981 | 0.09428074 | 0.3450019 | 6.921242e-05 |  | -0.08007706 | 0 | 0.9641998 | 0.9230452 | 1.083371 | 0.005505608 | 0.08337055 | 0.2044329
Bai et al. [15] | 1.801882 | 0.0024 | 0.0526 | 100 | 0.5 | 0.5 | 1 | 5 | 0.76 | 0.9661997 | 0.7865869 | 1.271315 | 0.0425183 | 0.2713154 | 0.06994239 |  | -0.2400521 | 1 | 0.5888319 | 0.002397125 | 0.05126329 | 4.60517 | -0.6931472 | -0.6931472 | 0 | 1.609438 | 0.5342119 | 1.422657 | 0.7029103 | 0.05098029 | 0.2970897 | 0.0009956316 |  | -0.2400521 | 1 | 0.5888319 | 0.05126329 | 4.60517 | -0.6931472 | -0.6931472 | 0 | 1.609438 | 0.5328401 | 1.426319 | 0.7011054 | 0.05160164 | 0.2988946 | 0.001079842 |  | -0.2400521 | 1 | 0.5888319 | 0.05126329 | -0.6931472 | -0.6931472 | 0 | 1.609438 | 0.5276366 | 1.440385 | 0.6942587 | 0.05399276 | 0.3057413 | 0.001662639 |  | -0.2400521 | 1 | 0.5888319 | 0.05126329 | -0.6931472 | 0 | 1.609438 | 0.5250845 | 1.447386 | 0.6909006 | 0.0551853 | 0.3090994 | 0.001814083 |  | -0.2400521 | 1 | 0.05126329 | -0.6931472 | 0 | 1.609438 | 0.5533561 | 1.373438 | 0.7281001 | 0.04270171 | 0.2718999 | 1.173028e-05 |  | 0.5541354 | 0.5743526 | 1.323229 | 0.7557271 | 0.03446496 | 0.2442729 | 0.005933457 |  | -0.2400521 | 1 | 0.05126329 | 0 | 1.609438 | 0.5589317 | 1.359737 | 0.7354364 | 0.04042847 | 0.2645636 | 0.0004217455 |  | -0.2400521 | 1 | 0 | 1.609438 | 0.5455846 | 1.393001 | 0.7178744 | 0.04597397 | 0.2821256 | 0.0001967378 |  | -0.2400521 | 1 | 0 | 0.5841574 | 1.301019 | 0.7686282 | 0.03092061 | 0.2313718 | 0.01109034 |  | -0.2400521 | 0 | 0.9661997 | 0.7865869 | 1.271315 | 0.0425183 | 0.2713154 | 0.06980044
Bai et al. [15] | 2.02369 | 0.0032 | 0.0526 | 100 | 0.5 | 0.5 | 1 | 5 | 0.88 | 0.9607731 | 0.915929 | 1.091788 | 0.006524297 | 0.09178763 | 0.1971306 |  | -0.08781638 | 1 | 0.7049226 | 0.003194891 | 0.05126329 | 4.60517 | -0.6931472 | -0.6931472 | 0 | 1.609438 | 0.5449375 | 1.614864 | 0.6192471 | 0.1122669 | 0.3807529 | 0.01327491 |  | -0.08781638 | 1 | 0.7049226 | 0.05126329 | 4.60517 | -0.6931472 | -0.6931472 | 0 | 1.609438 | 0.5439959 | 1.617659 | 0.6181771 | 0.1128988 | 0.3818229 | 0.01340713 |  | -0.08781638 | 1 | 0.7049226 | 0.05126329 | -0.6931472 | -0.6931472 | 0 | 1.609438 | 0.5402617 | 1.62884 | 0.6139337 | 0.1154221 | 0.3860663 | 0.01466531 |  | -0.08781638 | 1 | 0.7049226 | 0.05126329 | -0.6931472 | 0 | 1.609438 | 0.5374363 | 1.637403 | 0.6107231 | 0.1173499 | 0.3892769 | 0.01507237 |  | -0.08781638 | 1 | 0.05126329 | -0.6931472 | 0 | 1.609438 | 0.5502482 | 1.599278 | 0.6252821 | 0.1087362 | 0.3747179 | 0.01128757 |  | 0.551122 | 0.5743526 | 1.53216 | 0.6526734 | 0.09342034 | 0.3473266 | 0.000677288 |  | -0.08781638 | 1 | 0.05126329 | 0 | 1.609438 | 0.5557925 | 1.583325 | 0.6315824 | 0.1051105 | 0.3684176 | 0.006941821 |  | -0.08781638 | 1 | 0 | 1.609438 | 0.5425204 | 1.622059 | 0.6165004 | 0.1138925 | 0.3834996 | 0.007629622 |  | -0.08781638 | 1 | 0 | 0.5808766 | 1.514952 | 0.660087 | 0.08947483 | 0.339913 | 1.043606e-05 |  | -0.08781638 | 0 | 0.9607731 | 0.915929 | 1.091788 | 0.006524297 | 0.09178763 | 0.1968923
Bai et al. [15] | 2.054376 | 0.0019 | 0.0526 | 100 | 0.5 | 0.5 | 1 | 5 | 0.75 | 0.9595003 | 0.7816569 | 1.279334 | 0.04389037 | 0.2793337 | 0.06576552 |  | -0.2463394 | 1 | 0.7199721 | 0.001898197 | 0.05126329 | 4.60517 | -0.6931472 | -0.6931472 | 0 | 1.609438 | 0.5463467 | 1.372755 | 0.7284623 | 0.04147467 | 0.2715377 | 3.602037e-05 |  | -0.2463394 | 1 | 0.7199721 | 0.05126329 | 4.60517 | -0.6931472 | -0.6931472 | 0 | 1.609438 | 0.5451343 | 1.375808 | 0.7268458 | 0.04196994 | 0.2731542 | 5.070188e-05 |  | -0.2463394 | 1 | 0.7199721 | 0.05126329 | -0.6931472 | -0.6931472 | 0 | 1.609438 | 0.5415977 | 1.384792 | 0.7221302 | 0.04343153 | 0.2778698 | 0.0001665107 |  | -0.2463394 | 1 | 0.7199721 | 0.05126329 | -0.6931472 | 0 | 1.609438 | 0.5387378 | 1.392143 | 0.718317 | 0.04463173 | 0.281683 | 0.0002303003 |  | -0.2463394 | 1 | 0.05126329 | -0.6931472 | 0 | 1.609438 | 0.5495193 | 1.364829 | 0.7326923 | 0.04019253 | 0.2673077 | 1.36254e-06 |  | 0.550406 | 0.5743526 | 1.305818 | 0.7658034 | 0.03085201 | 0.2341966 | 0.007587333 |  | -0.2463394 | 1 | 0.05126329 | 0 | 1.609438 | 0.5550562 | 1.351215 | 0.7400749 | 0.03800309 | 0.2599251 | 0.0006337777 |  | -0.2463394 | 1 | 0 | 1.609438 | 0.5418016 | 1.38427 | 0.7224022 | 0.04334656 | 0.2775978 | 0.0003442531 |  | -0.2463394 | 1 | 0 | 0.580107 | 1.292865 | 0.773476 | 0.02886362 | 0.226524 | 0.0121349 |  | -0.2463394 | 0 | 0.9595003 | 0.7816569 | 1.279334 | 0.04389037 | 0.2793337 | 0.06562786
Bai et al. [15] | 2.054376 | 0.0016 | 0.0526 | 100 | 0.5 | 0.5 | 1 | 5 | 0.85 | 0.9593893 | 0.8859803 | 1.128693 | 0.01196601 | 0.1286932 | 0.1657209 |  | -0.1210605 | 1 | 0.7199721 | 0.001598721 | 0.05126329 | 4.60517 | -0.6931472 | -0.6931472 | 0 | 1.609438 | 0.5463537 | 1.555769 | 0.6427691 | 0.09220106 | 0.3572309 | 0.008407949 |  | -0.1210605 | 1 | 0.7199721 | 0.05126329 | 4.60517 | -0.6931472 | -0.6931472 | 0 | 1.609438 | 0.5450713 | 1.559429 | 0.6412603 | 0.09298154 | 0.3587397 | 0.008594404 |  | -0.1210605 | 1 | 0.7199721 | 0.05126329 | -0.6931472 | -0.6931472 | 0 | 1.609438 | 0.541535 | 1.569612 | 0.6371 | 0.09515066 | 0.3629 | 0.009591094 |  | -0.1210605 | 1 | 0.7199721 | 0.05126329 | -0.6931472 | 0 | 1.609438 | 0.5386754 | 1.577945 | 0.6337358 | 0.09692299 | 0.3662642 | 0.009951435 |  | -0.1210605 | 1 | 0.05126329 | -0.6931472 | 0 | 1.609438 | 0.5494557 | 1.546986 | 0.6464184 | 0.0903269 | 0.3535816 | 0.007243138 |  | 0.5503424 | 0.5743526 | 1.479927 | 0.6757089 | 0.0759815 | 0.3242911 | 8.935469e-06 |  | -0.1210605 | 1 | 0.05126329 | 0 | 1.609438 | 0.554992 | 1.531554 | 0.6529317 | 0.08702974 | 0.3470683 | 0.003840065 |  | -0.1210605 | 1 | 0 | 1.609438 | 0.5417389 | 1.569021 | 0.6373399 | 0.09502488 | 0.3626601 | 0.00442334 |  | -0.1210605 | 1 | 0 | 0.5800399 | 1.465416 | 0.6823999 | 0.07287846 | 0.3176001 | 0.0003641373 |  | -0.1210605 | 0 | 0.9593893 | 0.8859803 | 1.128693 | 0.01196601 | 0.1286932 | 0.1655024
Bai et al. [15] | 2.054376 | 0 | 0.0526 | 100 | 0.5 | 0.5 | 1 | 5 | 0.95 | 0.9587971 | 0.9908249 | 1.00926 | 7.738897e-05 | 0.009260105 | 0.2772249 |  | -0.009217494 | 1 | 0.7199721 | 0 | 0.05126329 | 4.60517 | -0.6931472 | -0.6931472 | 0 | 1.609438 | 0.5463915 | 1.73868 | 0.5751489 | 0.1628998 | 0.4248511 | 0.02538128 |  | -0.009217494 | 1 | 0.7199721 | 0.05126329 | 4.60517 | -0.6931472 | -0.6931472 | 0 | 1.609438 | 0.5447348 | 1.743968 | 0.5734051 | 0.1642399 | 0.4265949 | 0.02577991 |  | -0.009217494 | 1 | 0.7199721 | 0.05126329 | -0.6931472 | -0.6931472 | 0 | 1.609438 | 0.5412007 | 1.755356 | 0.569685 | 0.1671168 | 0.430315 | 0.02734033 |  | -0.009217494 | 1 | 0.7199721 | 0.05126329 | -0.6931472 | 0 | 1.609438 | 0.5383429 | 1.764674 | 0.5666768 | 0.1694615 | 0.4333232 | 0.02782754 |  | -0.009217494 | 1 | 0.05126329 | -0.6931472 | 0 | 1.609438 | 0.5491165 | 1.730052 | 0.5780174 | 0.1607076 | 0.4219826 | 0.0235646 |  | 0.5500032 | 0.5743526 | 1.654036 | 0.6045817 | 0.141111 | 0.3954183 | 0.005493253 |  | -0.009217494 | 1 | 0.05126329 | 0 | 1.609438 | 0.5546494 | 1.712794 | 0.5838415 | 0.1563021 | 0.4161585 | 0.01717633 |  | -0.009217494 | 1 | 0 | 1.609438 | 0.5414046 | 1.754695 | 0.5698995 | 0.1669502 | 0.4301005 | 0.01794222 |  | -0.009217494 | 1 | 0 | 0.5796819 | 1.63883 | 0.6101915 | 0.1371355 | 0.3898085 | 0.002822377 |  | -0.009217494 | 0 | 0.9587971 | 0.9908249 | 1.00926 | 7.738897e-05 | 0.009260105 | 0.2769422
Bai et al. [15] | 2.054376 | 0.0024 | 0.03652778 | 100 | 0.7 | 0.7 | 1 | 5 | 0.95 | 1.091925 | 0.8700229 | 1.149395 | 0.0201428 | 0.1493951 | 0.1492945 |  | -0.1392358 | 1 | 0.7199721 | 0.002397125 | 0.03587645 | 4.60517 | -0.3566749 | -0.3566749 | 0 | 1.609438 | 0.6662049 | 1.425988 | 0.7012683 | 0.08053968 | 0.2987317 | 0.001101953 |  | -0.1392358 | 1 | 0.7199721 | 0.03587645 | 4.60517 | -0.3566749 | -0.3566749 | 0 | 1.609438 | 0.6644248 | 1.429808 | 0.6993945 | 0.08155322 | 0.3006055 | 0.001195211 |  | -0.1392358 | 1 | 0.7199721 | 0.03587645 | -0.3566749 | -0.3566749 | 0 | 1.609438 | 0.6649878 | 1.428598 | 0.6999872 | 0.08123194 | 0.3000128 | 0.001228288 |  | -0.1392358 | 1 | 0.7199721 | 0.03587645 | -0.3566749 | 0 | 1.609438 | 0.6613393 | 1.436479 | 0.6961466 | 0.083325 | 0.3038534 | 0.001394727 |  | -0.1392358 | 1 | 0.03587645 | -0.3566749 | 0 | 1.609438 | 0.6740505 | 1.40939 | 0.7095268 | 0.07614813 | 0.2904732 | 0.0004839219 |  | 0.6750044 | 0.7388078 | 1.285855 | 0.7776924 | 0.04460214 | 0.2223076 | 0.009799869 |  | -0.1392358 | 1 | 0.03587645 | 0 | 1.609438 | 0.6085589 | 1.561065 | 0.6405883 | 0.116582 | 0.3594117 | 0.005522219 |  | -0.1392358 | 1 | 0 | 1.609438 | 0.6165782 | 1.540762 | 0.6490297 | 0.1111701 | 0.3509703 | 0.003005064 |  | -0.1392358 | 1 | 0 | 0.6601703 | 1.439023 | 0.6949161 | 0.08400127 | 0.3050839 | 0.0009984697 |  | -0.1392358 | 0 | 1.091925 | 0.8700229 | 1.149395 | 0.0201428 | 0.1493951 | 0.1490871
Bai et al. [15] | 2.054376 | 0.0024 | 0.02683673 | 100 | 0.9 | 0.9 | 1 | 5 | 1.18 | 1.224165 | 0.9639221 | 1.037428 | 0.001950577 | 0.03742825 | 0.2483561 |  | -0.03674482 | 1 | 0.7199721 | 0.002397125 | 0.02648295 | 4.60517 | -0.1053605 | -0.1053605 | 0 | 1.609438 | 0.7924199 | 1.48911 | 0.6715423 | 0.1502184 | 0.3284577 | 0.003959142 |  | -0.03674482 | 1 | 0.7199721 | 0.02648295 | 4.60517 | -0.1053605 | -0.1053605 | 0 | 1.609438 | 0.7899076 | 1.493846 | 0.6694132 | 0.1521721 | 0.3305868 | 0.004167101 |  | -0.03674482 | 1 | 0.7199721 | 0.02648295 | -0.1053605 | -0.1053605 | 0 | 1.609438 | 0.7949704 | 1.484332 | 0.6737038 | 0.1482478 | 0.3262962 | 0.003761413 |  | -0.03674482 | 1 | 0.7199721 | 0.02648295 | -0.1053605 | 0 | 1.609438 | 0.790418 | 1.492881 | 0.6698458 | 0.1517741 | 0.3301542 | 0.004050928 |  | -0.03674482 | 1 | 0.02648295 | -0.1053605 | 0 | 1.609438 | 0.8051136 | 1.465632 | 0.6822997 | 0.1405398 | 0.3177003 | 0.002423141 |  | 0.8061277 | 0.9075455 | 1.30021 | 0.7691063 | 0.07423146 | 0.2308937 | 0.008173643 |  | -0.03674482 | 1 | 0.02648295 | 0 | 1.609438 | 0.6669154 | 1.76934 | 0.5651825 | 0.2632558 | 0.4348175 | 0.02241531 |  | -0.03674482 | 1 | 0 | 1.609438 | 0.6912502 | 1.707052 | 0.5858053 | 0.2388764 | 0.4141947 | 0.01393412 |  | -0.03674482 | 1 | 0 | 0.7401216 | 1.594333 | 0.6272217 | 0.193493 | 0.3727783 | 0.001302905 |  | -0.03674482 | 0 | 1.224165 | 0.9639221 | 1.037428 | 0.001950577 | 0.03742825 | 0.2480885
Bai et al. [15] | 2.054376 | 0.0024 | 0.020546875 | 100 | 1.1 | 1.1 | 1 | 5 | 1.28 | 1.356405 | 0.9436707 | 1.059692 | 0.005837776 | 0.05969167 | 0.2266616 |  | -0.05797799 | 1 | 0.7199721 | 0.002397125 | 0.02033864 | 4.60517 | 0.09531018 | 0.09531018 | 0 | 1.609438 | 0.9249389 | 1.383875 | 0.7226085 | 0.1260684 | 0.2773915 | 0.0001405523 |  | -0.05797799 | 1 | 0.7199721 | 0.02033864 | 4.60517 | 0.09531018 | 0.09531018 | 0 | 1.609438 | 0.9216382 | 1.388831 | 0.7200298 | 0.1284232 | 0.2799702 | 0.0001942249 |  | -0.05797799 | 1 | 0.7199721 | 0.02033864 | 0.09531018 | 0.09531018 | 0 | 1.609438 | 0.9316876 | 1.373851 | 0.7278809 | 0.1213215 | 0.2721191 | 5.116785e-05 |  | -0.05797799 | 1 | 0.7199721 | 0.02033864 | 0.09531018 | 0 | 1.609438 | 0.9261221 | 1.382107 | 0.7235329 | 0.1252296 | 0.2764671 | 9.919755e-05 |  | -0.05797799 | 1 | 0.02033864 | 0.09531018 | 0 | 1.609438 | 0.9428543 | 1.35758 | 0.7366049 | 0.1136673 | 0.2633951 | 2.580465e-05 |  | 0.9439239 | 1.081653 | 1.183374 | 0.8450413 | 0.03934158 | 0.1549587 | 0.02767005 |  | -0.05797799 | 1 | 0.02033864 | 0 | 1.609438 | 0.728045 | 1.758133 | 0.5687852 | 0.3046543 | 0.4312148 | 0.02134953 |  | -0.05797799 | 1 | 0 | 1.609438 | 0.7659223 | 1.671188 | 0.5983768 | 0.2642759 | 0.4016232 | 0.01112421 |  | -0.05797799 | 1 | 0 | 0.820073 | 1.560837 | 0.640682 | 0.2115329 | 0.359318 | 0.0005123649 |  | -0.05797799 | 0 | 1.356405 | 0.9436707 | 1.059692 | 0.005837776 | 0.05969167 | 0.226406
Bai et al. [15] | 2.054376 | 0.0024 | 0.0526 | 100 | 0.5 | 0.5 | 1 | 4 | 0.8 | 1.016385 | 0.787103 | 1.270482 | 0.04682262 | 0.2704817 | 0.07038405 |  | -0.2393961 | 1 | 0.7199721 | 0.002397125 | 0.05126329 | 4.60517 | -0.6931472 | -0.6931472 | 0 | 1.386294 | 0.5269786 | 1.518088 | 0.6587232 | 0.0745407 | 0.3412768 | 0.00573666 |  | -0.2393961 | 1 | 0.7199721 | 0.05126329 | 4.60517 | -0.6931472 | -0.6931472 | 0 | 1.386294 | 0.5258632 | 1.521308 | 0.657329 | 0.075151 | 0.342671 | 0.005873281 |  | -0.2393961 | 1 | 0.7199721 | 0.05126329 | -0.6931472 | -0.6931472 | 0 | 1.386294 | 0.5210079 | 1.535485 | 0.6512599 | 0.07783658 | 0.3487401 | 0.007018121 |  | -0.2393961 | 1 | 0.7199721 | 0.05126329 | -0.6931472 | 0 | 1.386294 | 0.5185922 | 1.542638 | 0.6482403 | 0.07919033 | 0.3517597 | 0.007267971 |  | -0.2393961 | 1 | 0.05126329 | -0.6931472 | 0 | 1.386294 | 0.5304481 | 1.508159 | 0.6630601 | 0.07265825 | 0.3369399 | 0.004687454 |  | 0.5312514 | 0.5527515 | 1.447305 | 0.6909394 | 0.06113181 | 0.3090606 | 0.0001498482 |  | -0.2393961 | 1 | 0.05126329 | 0 | 1.386294 | 0.5344316 | 1.496917 | 0.6680395 | 0.07052658 | 0.3319605 | 0.002195904 |  | -0.2393961 | 1 | 0 | 1.386294 | 0.516884 | 1.547736 | 0.646105 | 0.08015466 | 0.353895 | 0.003334265 |  | -0.2393961 | 1 | 0 | 0.6144993 | 1.301873 | 0.7681242 | 0.0344105 | 0.2318758 | 0.01098443 |  | -0.2393961 | 0 | 1.016385 | 0.787103 | 1.270482 | 0.04682262 | 0.2704817 | 0.07024165
Bai et al. [15] | 2.054376 | 0.0024 | 0.0526 | 100 | 0.5 | 0.5 | 1 | 6 | 0.78 | 0.9029853 | 0.8638014 | 1.157674 | 0.01512539 | 0.1576735 | 0.1429657 |  | -0.1464124 | 1 | 0.7199721 | 0.002397125 | 0.05126329 | 4.60517 | -0.6931472 | -0.6931472 | 0 | 1.791759 | 0.5548555 | 1.405771 | 0.7113532 | 0.05069005 | 0.2886468 | 0.0005341072 |  | -0.1464124 | 1 | 0.7199721 | 0.05126329 | 4.60517 | -0.6931472 | -0.6931472 | 0 | 1.791759 | 0.5537934 | 1.408468 | 0.7099915 | 0.05116945 | 0.2900085 | 0.0005747922 |  | -0.1464124 | 1 | 0.7199721 | 0.05126329 | -0.6931472 | -0.6931472 | 0 | 1.791759 | 0.5514458 | 1.414464 | 0.7069818 | 0.05223702 | 0.2930182 | 0.0007869329 |  | -0.1464124 | 1 | 0.7199721 | 0.05126329 | -0.6931472 | 0 | 1.791759 | 0.548244 | 1.422724 | 0.7028769 | 0.05371086 | 0.2971231 | 0.000937328 |  | -0.1464124 | 1 | 0.05126329 | -0.6931472 | 0 | 1.791759 | 0.5579427 | 1.397993 | 0.7153111 | 0.04930946 | 0.2846889 | 0.0002628921 |  | 0.5589051 | 0.5848925 | 1.333578 | 0.7498621 | 0.03806695 | 0.2501379 | 0.005064313 |  | -0.1464124 | 1 | 0.05126329 | 0 | 1.791759 | 0.564737 | 1.381174 | 0.7240219 | 0.04633814 | 0.2759781 | 8.320859e-05 |  | -0.1464124 | 1 | 0 | 1.791759 | 0.5554178 | 1.404348 | 0.7120741 | 0.05043715 | 0.2879259 | 6.766756e-05 |  | -0.1464124 | 1 | 0 | 0.5459385 | 1.428732 | 0.6999211 | 0.05478479 | 0.3000789 | 0.001339827 |  | -0.1464124 | 0 | 0.9029853 | 0.8638014 | 1.157674 | 0.01512539 | 0.1576735 | 0.1427627
Bai et al. [15] | 2.054376 | 0.0024 | 0.0526 | 100 | 0.5 | 0.5 | 1 | 7 | 0.8 | 0.8462853 | 0.9453076 | 1.057857 | 0.002142333 | 0.05785668 | 0.2284122 |  | -0.05624486 | 1 | 0.7199721 | 0.002397125 | 0.05126329 | 4.60517 | -0.6931472 | -0.6931472 | 0 | 1.94591 | 0.5547024 | 1.442215 | 0.693378 | 0.06017093 | 0.306622 | 0.001688059 |  | -0.05624486 | 1 | 0.7199721 | 0.05126329 | 4.60517 | -0.6931472 | -0.6931472 | 0 | 1.94591 | 0.5536832 | 1.44487 | 0.692104 | 0.06067197 | 0.307896 | 0.001752453 |  | -0.05624486 | 1 | 0.7199721 | 0.05126329 | -0.6931472 | -0.6931472 | 0 | 1.94591 | 0.552391 | 1.44825 | 0.6904887 | 0.06131023 | 0.3095113 | 0.001984293 |  | -0.05624486 | 1 | 0.7199721 | 0.05126329 | -0.6931472 | 0 | 1.94591 | 0.5489382 | 1.457359 | 0.6861727 | 0.06303203 | 0.3138273 | 0.002239177 |  | -0.05624486 | 1 | 0.05126329 | -0.6931472 | 0 | 1.94591 | 0.5575738 | 1.434788 | 0.6969672 | 0.05877048 | 0.3030328 | 0.001194245 |  | 0.5586061 | 0.5866003 | 1.363791 | 0.7332503 | 0.04553944 | 0.2667497 | 0.002975942 |  | -0.05624486 | 1 | 0.05126329 | 0 | 1.94591 | 0.5653563 | 1.415037 | 0.7066954 | 0.05505767 | 0.2933046 | 6.731563e-05 |  | -0.05624486 | 1 | 0 | 1.94591 | 0.5595781 | 1.429649 | 0.6994726 | 0.05780271 | 0.3005274 | 1.914537e-05 |  | -0.05624486 | 1 | 0 | 0.5116581 | 1.563544 | 0.6395726 | 0.08314106 | 0.3604274 | 0.0005638205 |  | -0.05624486 | 0 | 0.8462853 | 0.9453076 | 1.057857 | 0.002142333 | 0.05785668 | 0.2281556
Bai et al. [15] | 3.003618 | 0.0024 | 0.0526 | 100 | 0.5 | 0.5 | 1 | 5 | 1.02 | 0.9351949 | 1.090682 | 0.9168577 | 0.007191906 | 0.08314226 | 0.2048824 |  | 0.08680296 | 1 | 1.099818 | 0.002397125 | 0.05126329 | 4.60517 | -0.6931472 | -0.6931472 | 0 | 1.609438 | 0.5793886 | 1.760476 | 0.568028 | 0.1941384 | 0.431972 | 0.02770091 |  | 0.08680296 | 1 | 1.099818 | 0.05126329 | 4.60517 | -0.6931472 | -0.6931472 | 0 | 1.609438 | 0.579172 | 1.761135 | 0.5678157 | 0.1943293 | 0.4321843 | 0.02760603 |  | 0.08680296 | 1 | 1.099818 | 0.05126329 | -0.6931472 | -0.6931472 | 0 | 1.609438 | 0.5809489 | 1.755748 | 0.5695577 | 0.1927659 | 0.4304423 | 0.02738244 |  | 0.08680296 | 1 | 1.099818 | 0.05126329 | -0.6931472 | 0 | 1.609438 | 0.5771354 | 1.76735 | 0.565819 | 0.1961291 | 0.434181 | 0.02811447 |  | 0.08680296 | 1 | 0.05126329 | -0.6931472 | 0 | 1.609438 | 0.5355992 | 1.904409 | 0.5250973 | 0.2346441 | 0.4749027 | 0.04261243 |  | 0.5368901 | 0.5743526 | 1.775913 | 0.5630908 | 0.1986016 | 0.4369092 | 0.01336507 |  | 0.08680296 | 1 | 0.05126329 | 0 | 1.609438 | 0.5409959 | 1.885412 | 0.5303881 | 0.2294449 | 0.4696119 | 0.03404462 |  | 0.08680296 | 1 | 0 | 1.609438 | 0.5280771 | 1.931536 | 0.5177226 | 0.2419881 | 0.4822774 | 0.03464269 |  | 0.08680296 | 1 | 0 | 0.5654122 | 1.803994 | 0.5543256 | 0.2066501 | 0.4456744 | 0.01187922 |  | 0.08680296 | 0 | 0.9351949 | 1.090682 | 0.9168577 | 0.007191906 | 0.08314226 | 0.2046394
Ming et al. [16] | 2.509395 | 0.0034 | 0.03256818 | 100 | 0.6 | 0.66 | 0.68 | 5.4 | 1.1 | 0.9917559 | 1.109144 | 0.9015963 | 0.01171678 | 0.09840369 | 0.1912994 |  | 0.1035884 | 1 | 0.9200419 | 0.003394233 | 0.03204908 | 4.60517 | -0.5108256 | -0.4155154 | -0.3856625 | 1.686399 | 1.152208 | 0.9546886 | 1.047462 | 0.00272569 | 0.04746194 | 0.04755631 |  | 0.1035884 | 1 | 0.9200419 | 0.03204908 | 4.60517 | -0.5108256 | -0.4155154 | -0.3856625 | 1.686399 | 1.151649 | 0.9551521 | 1.046954 | 0.002667627 | 0.0469537 | 0.04799604 |  | 0.1035884 | 1 | 0.9200419 | 0.03204908 | -0.5108256 | -0.4155154 | -0.3856625 | 1.686399 | 1.141507 | 0.963638 | 1.037734 | 0.001722871 | 0.03773408 | 0.05163429 |  | 0.1035884 | 1 | 0.9200419 | 0.03204908 | -0.4155154 | -0.3856625 | 1.686399 | 1.150535 | 0.9560766 | 1.045941 | 0.002553826 | 0.04594127 | 0.04864938 |  | 0.1035884 | 1 | 0.03204908 | -0.4155154 | -0.3856625 | 1.686399 | 1.181264 | 0.9312055 | 1.073877 | 0.006603914 | 0.07387679 | 0.03786844 |  | 1.183514 | 1.332597 | 0.8254558 | 1.211452 | 0.05410141 | 0.2114519 | 0.01206701 |  | 0.1035884 | 1 | 0.03204908 | -0.3856625 | 1.686399 | 1.154548 | 0.9527538 | 1.049589 | 0.002975488 | 0.04958912 | 0.05546539 |  | 0.1035884 | 1 | -0.3856625 | 1.686399 | 1.209711 | 0.9093081 | 1.099737 | 0.0120365 | 0.09973727 | 0.0385787 |  | 0.1035884 | 1 | -0.3856625 | 1.09291 | 1.006487 | 0.9935547 | 5.026622e-05 | 0.006445334 | 0.1090566 |  | 0.1035884 | -0.3856625 | 1.003607 | 1.096047 | 0.9123697 | 0.009291676 | 0.08763031 | 0.200599
Ming et al. [16] | 3.496178 | 0.0034 | 0.03256818 | 100 | 0.6 | 0.66 | 0.68 | 5.4 | 1.21 | 0.9662969 | 1.252203 | 0.7985925 | 0.05939118 | 0.2014075 | 0.111806 |  | 0.2249045 | 1 | 1.25167 | 0.003394233 | 0.03204908 | 4.60517 | -0.5108256 | -0.4155154 | -0.3856625 | 1.686399 | 1.208679 | 1.001093 | 0.9989083 | 1.745014e-06 | 0.001091727 | 0.06993079 |  | 0.2249045 | 1 | 1.25167 | 0.03204908 | 4.60517 | -0.5108256 | -0.4155154 | -0.3856625 | 1.686399 | 1.209817 | 1.000152 | 0.9998484 | 3.366562e-08 | 0.000151638 | 0.07069327 |  | 0.2249045 | 1 | 1.25167 | 0.03204908 | -0.5108256 | -0.4155154 | -0.3856625 | 1.686399 | 1.209226 | 1.00064 | 0.9993604 | 5.988639e-07 | 0.0006395562 | 0.06986841 |  | 0.2249045 | 1 | 1.25167 | 0.03204908 | -0.4155154 | -0.3856625 | 1.686399 | 1.217416 | 0.9939083 | 1.006129 | 5.499947e-05 | 0.00612906 | 0.06779684 |  | 0.2249045 | 1 | 0.03204908 | -0.4155154 | -0.3856625 | 1.686399 | 1.150941 | 1.051314 | 0.9511906 | 0.003488004 | 0.04880936 | 0.04825297 |  | 1.154064 | 1.332597 | 0.9080014 | 1.10132 | 0.01503005 | 0.1013199 | 0.04839205 |  | 0.2249045 | 1 | 0.03204908 | -0.3856625 | 1.686399 | 1.12491 | 1.075642 | 0.9296777 | 0.007240297 | 0.07032226 | 0.04612949 |  | 0.2249045 | 1 | -0.3856625 | 1.686399 | 1.178657 | 1.026592 | 0.9740967 | 0.0009823863 | 0.02590334 | 0.07303427 |  | 0.2249045 | 1 | -0.3856625 | 1.064854 | 1.136306 | 0.880045 | 0.02106723 | 0.119955 | 0.04697081 |  | 0.2249045 | -0.3856625 | 0.9778435 | 1.237417 | 0.8081351 | 0.05389666 | 0.1918649 | 0.1180941
Ming et al. [16] | 3.782391 | 0.0034 | 0.03256818 | 100 | 0.6 | 0.66 | 0.68 | 5.4 | 1.23 | 0.9589127 | 1.282703 | 0.7796038 | 0.07348835 | 0.2203962 | 0.09946794 |  | 0.2489695 | 1 | 1.330356 | 0.003394233 | 0.03204908 | 4.60517 | -0.5108256 | -0.4155154 | -0.3856625 | 1.686399 | 1.220646 | 1.007663 | 0.9923951 | 8.749816e-05 | 0.007604915 | 0.06652846 |  | 0.2489695 | 1 | 1.330356 | 0.03204908 | 4.60517 | -0.5108256 | -0.4155154 | -0.3856625 | 1.686399 | 1.222208 | 1.006375 | 0.9936652 | 6.071232e-05 | 0.006334806 | 0.06744351 |  | 0.2489695 | 1 | 1.330356 | 0.03204908 | -0.5108256 | -0.4155154 | -0.3856625 | 1.686399 | 1.224036 | 1.004872 | 0.9951516 | 3.55636e-05 | 0.004848392 | 0.06766111 |  | 0.2489695 | 1 | 1.330356 | 0.03204908 | -0.4155154 | -0.3856625 | 1.686399 | 1.231997 | 0.9983789 | 1.001624 | 3.988689e-06 | 0.001623716 | 0.07016332 |  | 0.2489695 | 1 | 0.03204908 | -0.4155154 | -0.3856625 | 1.686399 | 1.142145 | 1.076921 | 0.9285735 | 0.007718436 | 0.07142653 | 0.03882808 |  | 1.145522 | 1.332597 | 0.9230097 | 1.083412 | 0.01052617 | 0.08341228 | 0.05659145 |  | 0.2489695 | 1 | 0.03204908 | -0.3856625 | 1.686399 | 1.116314 | 1.101841 | 0.9075721 | 0.01292458 | 0.0924279 | 0.03712255 |  | 0.2489695 | 1 | -0.3856625 | 1.686399 | 1.16965 | 1.051597 | 0.9509348 | 0.00364214 | 0.04906516 | 0.06105185 |  | 0.2489695 | 1 | -0.3856625 | 1.056717 | 1.163982 | 0.8591195 | 0.030027 | 0.1408805 | 0.03833843 |  | 0.2489695 | -0.3856625 | 0.9703709 | 1.267557 | 0.7889195 | 0.06740725 | 0.2110805 | 0.1052565
Ming et al. [16] | 3.002607 | 0.0034 | 0.04975694 | 100 | 0.4 | 0.46 | 0.68 | 5.4 | 1 | 0.8467911 | 1.180929 | 0.8467911 | 0.02347297 | 0.1532089 | 0.1463619 |  | 0.1663013 | 1 | 1.099481 | 0.003394233 | 0.04855866 | 4.60517 | -0.9162907 | -0.7765288 | -0.3856625 | 1.686399 | 0.9548404 | 1.047295 | 0.9548404 | 0.002039389 | 0.04515959 | 0.04856578 |  | 0.1663013 | 1 | 1.099481 | 0.04855866 | 4.60517 | -0.9162907 | -0.7765288 | -0.3856625 | 1.686399 | 0.9557182 | 1.046334 | 0.9557182 | 0.001960879 | 0.04428181 | 0.0491739 |  | 0.1663013 | 1 | 1.099481 | 0.04855866 | -0.9162907 | -0.7765288 | -0.3856625 | 1.686399 | 0.9442571 | 1.059034 | 0.9442571 | 0.003107269 | 0.05574289 | 0.04377426 |  | 0.1663013 | 1 | 1.099481 | 0.04855866 | -0.7765288 | -0.3856625 | 1.686399 | 0.947027 | 1.055936 | 0.947027 | 0.002806135 | 0.05297296 | 0.04559692 |  | 0.1663013 | 1 | 0.04855866 | -0.7765288 | -0.3856625 | 1.686399 | 0.9306421 | 1.074527 | 0.9306421 | 0.004810513 | 0.06935787 | 0.03964761 |  | 0.9331244 | 1.014976 | 0.9852451 | 1.014976 | 0.0002242759 | 0.01497584 | 0.09383562 |  | 0.1663013 | 1 | 0.04855866 | -0.3856625 | 1.686399 | 1.025998 | 0.974661 | 1.025998 | 0.0006758808 | 0.02599771 | 0.06713401 |  | 0.1663013 | 1 | -0.3856625 | 1.686399 | 1.032888 | 0.9681595 | 1.032888 | 0.001081599 | 0.03288768 | 0.06930804 |  | 0.1663013 | 1 | -0.3856625 | 0.9331596 | 1.071628 | 0.9331596 | 0.004467641 | 0.06684041 | 0.07281475 |  | 0.1663013 | -0.3856625 | 0.8569096 | 1.166984 | 0.8569096 | 0.02047486 | 0.1430904 | 0.1539956
Ming et al. [16] | 3.002607 | 0.0034 | 0.02296474 | 100 | 0.8 | 0.86 | 0.68 | 5.4 | 1.28 | 1.111271 | 1.151834 | 0.8681805 | 0.02846945 | 0.1318195 | 0.1631854 |  | 0.1413556 | 1 | 1.099481 | 0.003394233 | 0.02270502 | 4.60517 | -0.2231436 | -0.1508229 | -0.3856625 | 1.686399 | 1.429571 | 0.8953737 | 1.116852 | 0.02237138 | 0.1168521 | 0.02210692 |  | 0.1413556 | 1 | 1.099481 | 0.02270502 | 4.60517 | -0.2231436 | -0.1508229 | -0.3856625 | 1.686399 | 1.42929 | 0.8955498 | 1.116632 | 0.02228737 | 0.1166325 | 0.02232073 |  | 0.1413556 | 1 | 1.099481 | 0.02270502 | -0.2231436 | -0.1508229 | -0.3856625 | 1.686399 | 1.431361 | 0.8942541 | 1.11825 | 0.02291 | 0.1182504 | 0.02152543 |  | 0.1413556 | 1 | 1.099481 | 0.02270502 | -0.1508229 | -0.3856625 | 1.686399 | 1.444806 | 0.8859322 | 1.128755 | 0.02716096 | 0.1287545 | 0.01897583 |  | 0.1413556 | 1 | 0.02270502 | -0.1508229 | -0.3856625 | 1.686399 | 1.417691 | 0.9028764 | 1.107571 | 0.01895888 | 0.1075713 | 0.02588998 |  | 1.420564 | 1.65972 | 0.7712146 | 1.296656 | 0.144187 | 0.296656 | 0.0006074187 |  | 0.1413556 | 1 | 0.02270502 | -0.3856625 | 1.686399 | 1.264737 | 1.012068 | 0.9880757 | 0.0002329628 | 0.01192431 | 0.07462497 |  | 0.1413556 | 1 | -0.3856625 | 1.686399 | 1.355492 | 0.9443068 | 1.058978 | 0.005698983 | 0.05897782 | 0.05625154 |  | 0.1413556 | 1 | -0.3856625 | 1.224615 | 1.045226 | 0.9567307 | 0.003067472 | 0.04326935 | 0.08609128 |  | 0.1413556 | -0.3856625 | 1.12455 | 1.138233 | 0.8785546 | 0.02416473 | 0.1214454 | 0.1714521
Ming et al. [16] | 3.002607 | 0.0034 | 0.01705952 | 100 | 1 | 1.06 | 0.68 | 5.4 | 1.35 | 1.243511 | 1.085636 | 0.9211193 | 0.01133989 | 0.07888067 | 0.2087585 |  | 0.08216569 | 1 | 1.099481 | 0.003394233 | 0.01691564 | 4.60517 | 0 | 0.05826891 | -0.3856625 | 1.686399 | 1.690123 | 0.7987587 | 1.251943 | 0.1156833 | 0.2519426 | 0.0001847809 |  | 0.08216569 | 1 | 1.099481 | 0.01691564 | 4.60517 | 0 | 0.05826891 | -0.3856625 | 1.686399 | 1.689132 | 0.7992272 | 1.251209 | 0.1150103 | 0.2512087 | 0.0002197803 |  | 0.08216569 | 1 | 1.099481 | 0.01691564 | 0 | 0.05826891 | -0.3856625 | 1.686399 | 1.699394 | 0.794401 | 1.25881 | 0.122076 | 0.2588102 | 3.789297e-05 |  | 0.08216569 | 1 | 1.099481 | 0.01691564 | 0.05826891 | -0.3856625 | 1.686399 | 1.717343 | 0.7860979 | 1.272106 | 0.1349412 | 0.2721062 | 3.134794e-05 |  | 0.08216569 | 1 | 0.01691564 | 0.05826891 | -0.3856625 | 1.686399 | 1.684191 | 0.8015718 | 1.247549 | 0.1116836 | 0.2475489 | 0.0004379012 |  | 1.687237 | 1.998462 | 0.6755196 | 1.480342 | 0.4205026 | 0.480342 | 0.02529376 |  | 0.08216569 | 1 | 0.01691564 | -0.3856625 | 1.686399 | 1.395537 | 0.9673699 | 1.033731 | 0.002073577 | 0.03373077 | 0.0631865 |  | 0.08216569 | 1 | -0.3856625 | 1.686399 | 1.516794 | 0.8900354 | 1.123551 | 0.0278201 | 0.1235508 | 0.02979113 |  | 0.08216569 | 1 | -0.3856625 | 1.370343 | 0.9851548 | 1.015069 | 0.0004138402 | 0.01506894 | 0.1034353 |  | 0.08216569 | -0.3856625 | 1.25837 | 1.072816 | 0.932126 | 0.00839604 | 0.06787401 | 0.2186863
Ming et al. [16] | 3.002607 | 0.0034 | 0.03256818 | 100 | 0.6 | 0.66 | 0.68 | 3.4 | 1.39 | 1.092431 | 1.272391 | 0.7859216 | 0.08854726 | 0.2140784 | 0.103493 |  | 0.2408982 | 1 | 1.099481 | 0.003394233 | 0.03204908 | 4.60517 | -0.5108256 | -0.4155154 | -0.3856625 | 1.223775 | 1.088208 | 1.27733 | 0.7828833 | 0.09107856 | 0.2171167 | 0.00234443 |  | 0.2408982 | 1 | 1.099481 | 0.03204908 | 4.60517 | -0.5108256 | -0.4155154 | -0.3856625 | 1.223775 | 1.088268 | 1.277259 | 0.7829263 | 0.09104247 | 0.2170737 | 0.002397081 |  | 0.2408982 | 1 | 1.099481 | 0.03204908 | -0.5108256 | -0.4155154 | -0.3856625 | 1.223775 | 1.077375 | 1.290173 | 0.7750897 | 0.09773461 | 0.2249103 | 0.001604448 |  | 0.2408982 | 1 | 1.099481 | 0.03204908 | -0.4155154 | -0.3856625 | 1.223775 | 1.08669 | 1.279114 | 0.7817914 | 0.09199696 | 0.2182086 | 0.002332762 |  | 0.2408982 | 1 | 0.03204908 | -0.4155154 | -0.3856625 | 1.223775 | 1.073187 | 1.295208 | 0.772077 | 0.1003704 | 0.227923 | 0.001644464 |  | 1.075385 | 1.217344 | 1.14183 | 0.875787 | 0.02981011 | 0.124213 | 0.03884402 |  | 0.2408982 | 1 | 0.03204908 | -0.3856625 | 1.223775 | 1.043398 | 1.332186 | 0.7506458 | 0.1201332 | 0.2493542 | 0.001277766 |  | 0.2408982 | 1 | -0.3856625 | 1.223775 | 1.07256 | 1.295964 | 0.7716261 | 0.100768 | 0.2283739 | 0.004593857 |  | 0.2408982 | 1 | -0.3856625 | 1.203854 | 1.154625 | 0.8660818 | 0.03465046 | 0.1339182 | 0.04111335 |  | 0.2408982 | -0.3856625 | 1.105485 | 1.257367 | 0.7953128 | 0.0809489 | 0.2046872 | 0.1094458
Ming et al. [16] | 3.002607 | 0.0034 | 0.03256818 | 100 | 0.6 | 0.66 | 0.68 | 4.4 | 1.26 | 1.035731 | 1.216532 | 0.8220088 | 0.05029654 | 0.1779912 | 0.128014 |  | 0.1960042 | 1 | 1.099481 | 0.003394233 | 0.03204908 | 4.60517 | -0.5108256 | -0.4155154 | -0.3856625 | 1.481605 | 1.149398 | 1.096226 | 0.9122209 | 0.01223272 | 0.08777905 | 0.03159754 |  | 0.1960042 | 1 | 1.099481 | 0.03204908 | 4.60517 | -0.5108256 | -0.4155154 | -0.3856625 | 1.481605 | 1.14961 | 1.096024 | 0.9123887 | 0.01218601 | 0.08761132 | 0.03183455 |  | 0.1960042 | 1 | 1.099481 | 0.03204908 | -0.5108256 | -0.4155154 | -0.3856625 | 1.481605 | 1.141747 | 1.103572 | 0.9061486 | 0.01398371 | 0.09385137 | 0.02928018 |  | 0.1960042 | 1 | 1.099481 | 0.03204908 | -0.4155154 | -0.3856625 | 1.481605 | 1.150758 | 1.09493 | 0.9133004 | 0.01193371 | 0.08669964 | 0.0323308 |  | 0.1960042 | 1 | 0.03204908 | -0.4155154 | -0.3856625 | 1.481605 | 1.132803 | 1.112285 | 0.8990498 | 0.01617915 | 0.1009502 | 0.02806453 |  | 1.135259 | 1.28949 | 0.9771304 | 1.023405 | 0.0008696662 | 0.02340484 | 0.08874263 |  | 0.1960042 | 1 | 0.03204908 | -0.3856625 | 1.481605 | 1.1046 | 1.140684 | 0.876667 | 0.02414902 | 0.123333 | 0.02616858 |  | 0.1960042 | 1 | -0.3856625 | 1.481605 | 1.147629 | 1.097916 | 0.9108168 | 0.01262721 | 0.08918322 | 0.04283603 |  | 0.1960042 | 1 | -0.3856625 | 1.141371 | 1.103936 | 0.9058496 | 0.01407295 | 0.09415037 | 0.05882183 |  | 0.1960042 | -0.3856625 | 1.048107 | 1.202167 | 0.8318312 | 0.04489852 | 0.1681688 | 0.1349418
Ming et al. [16] | 3.002607 | 0.0034 | 0.03256818 | 100 | 0.6 | 0.66 | 0.68 | 6.4 | 0.93 | 0.9223311 | 1.008315 | 0.9917539 | 5.88122e-05 | 0.008246141 | 0.2782937 |  | 0.008280328 | 1 | 1.099481 | 0.003394233 | 0.03204908 | 4.60517 | -0.5108256 | -0.4155154 | -0.3856625 | 1.856298 | 1.197504 | 0.7766155 | 1.287638 | 0.07155826 | 0.2876384 | 0.0004885167 |  | 0.008280328 | 1 | 1.099481 | 0.03204908 | 4.60517 | -0.5108256 | -0.4155154 | -0.3856625 | 1.856298 | 1.197948 | 0.7763273 | 1.288117 | 0.07179633 | 0.2881165 | 0.0004876511 |  | 0.008280328 | 1 | 1.099481 | 0.03204908 | -0.5108256 | -0.4155154 | -0.3856625 | 1.856298 | 1.195296 | 0.77805 | 1.285265 | 0.07038197 | 0.2852645 | 0.0004120347 |  | 0.008280328 | 1 | 1.099481 | 0.03204908 | -0.4155154 | -0.3856625 | 1.856298 | 1.203421 | 0.7727966 | 1.294002 | 0.07475929 | 0.2940016 | 0.0007559333 |  | 0.008280328 | 1 | 0.03204908 | -0.4155154 | -0.3856625 | 1.856298 | 1.179108 | 0.7887315 | 1.267859 | 0.06205503 | 0.2678586 | 3.799168e-07 |  | 1.182004 | 1.353352 | 0.6871826 | 1.455217 | 0.1792271 | 0.4552174 | 0.01793337 |  | 0.008280328 | 1 | 0.03204908 | -0.3856625 | 1.856298 | 1.154675 | 0.8054214 | 1.241586 | 0.05047888 | 0.2415861 | 0.001893463 |  | 0.008280328 | 1 | -0.3856625 | 1.856298 | 1.218363 | 0.7633192 | 1.310068 | 0.08315334 | 0.310068 | 0.0001936576 |  | 0.008280328 | 1 | -0.3856625 | 1.016404 | 0.9149902 | 1.092908 | 0.007465702 | 0.09290784 | 0.05942608 |  | 0.008280328 | -0.3856625 | 0.9333522 | 0.9964084 | 1.003605 | 1.12375e-05 | 0.003604557 | 0.2829267
Ming et al. [16] | 3.002607 | 0.0018 | 0.03256818 | 100 | 0.6 | 0.66 | 0.68 | 5.4 | 1.01 | 0.9784389 | 1.032257 | 0.9687514 | 0.0009961012 | 0.03124859 | 0.2545536 |  | 0.03174724 | 1 | 1.099481 | 0.001798382 | 0.03204908 | 4.60517 | -0.5108256 | -0.4155154 | -0.3856625 | 1.686399 | 1.183893 | 0.8531179 | 1.172171 | 0.03023865 | 0.1721709 | 0.008717043 |  | 0.03174724 | 1 | 1.099481 | 0.03204908 | 4.60517 | -0.5108256 | -0.4155154 | -0.3856625 | 1.686399 | 1.18342 | 0.8534584 | 1.171703 | 0.03007462 | 0.1717033 | 0.008898219 |  | 0.03174724 | 1 | 1.099481 | 0.03204908 | -0.5108256 | -0.4155154 | -0.3856625 | 1.686399 | 1.178315 | 0.8571561 | 1.166649 | 0.02832998 | 0.1666486 | 0.009666279 |  | 0.03174724 | 1 | 1.099481 | 0.03204908 | -0.4155154 | -0.3856625 | 1.686399 | 1.18691 | 0.8509492 | 1.175158 | 0.03129708 | 0.1751582 | 0.008344658 |  | 0.03174724 | 1 | 0.03204908 | -0.4155154 | -0.3856625 | 1.686399 | 1.165403 | 0.8666531 | 1.153864 | 0.02415003 | 0.1538642 | 0.01313563 |  | 1.168089 | 1.332597 | 0.7579185 | 1.319403 | 0.1040689 | 0.3194031 | 3.605353e-06 |  | 0.03174724 | 1 | 0.03204908 | -0.3856625 | 1.686399 | 1.139045 | 0.8867076 | 1.127767 | 0.01665264 | 0.1277674 | 0.02475355 |  | 0.03174724 | 1 | -0.3856625 | 1.686399 | 1.193467 | 0.8462737 | 1.181651 | 0.03366027 | 0.1816508 | 0.01311049 |  | 0.03174724 | 1 | -0.3856625 | 1.078235 | 0.9367161 | 1.067559 | 0.004655995 | 0.06755926 | 0.07242732 |  | 0.03174724 | -0.3856625 | 0.9901305 | 1.020068 | 0.9803273 | 0.0003947961 | 0.01967275 | 0.2660912
Ming et al. [16] | 3.002607 | 0.0026 | 0.03256818 | 100 | 0.6 | 0.66 | 0.68 | 5.4 | 0.98 | 0.978735 | 1.001292 | 0.9987092 | 1.600202e-06 | 0.001290807 | 0.2856804 |  | 0.001291641 | 1 | 1.099481 | 0.002596626 | 0.03204908 | 4.60517 | -0.5108256 | -0.4155154 | -0.3856625 | 1.686399 | 1.183845 | 0.827811 | 1.208005 | 0.0415528 | 0.2080051 | 0.003309804 |  | 0.001291641 | 1 | 1.099481 | 0.03204908 | 4.60517 | -0.5108256 | -0.4155154 | -0.3856625 | 1.686399 | 1.183778 | 0.8278576 | 1.207937 | 0.04152566 | 0.2079372 | 0.003375202 |  | 0.001291641 | 1 | 1.099481 | 0.03204908 | -0.5108256 | -0.4155154 | -0.3856625 | 1.686399 | 1.178672 | 0.8314444 | 1.202726 | 0.03947044 | 0.2027262 | 0.003873775 |  | 0.001291641 | 1 | 1.099481 | 0.03204908 | -0.4155154 | -0.3856625 | 1.686399 | 1.187269 | 0.8254237 | 1.211499 | 0.04296042 | 0.2114989 | 0.003025921 |  | 0.001291641 | 1 | 0.03204908 | -0.4155154 | -0.3856625 | 1.686399 | 1.165755 | 0.8406566 | 1.189546 | 0.03450509 | 0.1895464 | 0.006229718 |  | 1.168442 | 1.332597 | 0.7354061 | 1.359793 | 0.1243247 | 0.359793 | 0.001481566 |  | 0.001291641 | 1 | 0.03204908 | -0.3856625 | 1.686399 | 1.13939 | 0.8601095 | 1.162643 | 0.0254051 | 0.1626426 | 0.01499581 |  | 0.001291641 | 1 | -0.3856625 | 1.686399 | 1.193828 | 0.8208884 | 1.218192 | 0.04572263 | 0.2181923 | 0.00607769 |  | 0.001291641 | 1 | -0.3856625 | 1.078561 | 0.9086179 | 1.100573 | 0.009714297 | 0.1005726 | 0.05574789 |  | 0.001291641 | -0.3856625 | 0.9904301 | 0.9894691 | 1.010643 | 0.0001087879 | 0.010643 | 0.2754886
Ming et al. [16] | 3.002607 | 0.0042 | 0.03256818 | 100 | 0.6 | 0.66 | 0.68 | 5.4 | 1.21 | 0.9793272 | 1.235542 | 0.8093613 | 0.05320995 | 0.1906387 | 0.1191236 |  | 0.2115099 | 1 | 1.099481 | 0.004191205 | 0.03204908 | 4.60517 | -0.5108256 | -0.4155154 | -0.3856625 | 1.686399 | 1.18375 | 1.022175 | 0.9783062 | 0.0006890368 | 0.02169381 | 0.05945903 |  | 0.2115099 | 1 | 1.099481 | 0.03204908 | 4.60517 | -0.5108256 | -0.4155154 | -0.3856625 | 1.686399 | 1.184495 | 1.021533 | 0.9789212 | 0.0006505211 | 0.02107877 | 0.06000292 |  | 0.2115099 | 1 | 1.099481 | 0.03204908 | -0.5108256 | -0.4155154 | -0.3856625 | 1.686399 | 1.179385 | 1.025959 | 0.9746982 | 0.000937289 | 0.0253018 | 0.05743887 |  | 0.2115099 | 1 | 1.099481 | 0.03204908 | -0.4155154 | -0.3856625 | 1.686399 | 1.187987 | 1.018529 | 0.9818077 | 0.0004845592 | 0.01819232 | 0.06166034 |  | 0.2115099 | 1 | 0.03204908 | -0.4155154 | -0.3856625 | 1.686399 | 1.166461 | 1.037326 | 0.9640172 | 0.001895665 | 0.03598284 | 0.05405258 |  | 1.169147 | 1.332597 | 0.9080014 | 1.10132 | 0.01503005 | 0.1013199 | 0.04839205 |  | 0.2115099 | 1 | 0.03204908 | -0.3856625 | 1.686399 | 1.140079 | 1.06133 | 0.9422142 | 0.004888927 | 0.05778584 | 0.05167174 |  | 0.2115099 | 1 | -0.3856625 | 1.686399 | 1.194551 | 1.012933 | 0.9872321 | 0.000238678 | 0.01276794 | 0.08030646 |  | 0.2115099 | 1 | -0.3856625 | 1.079214 | 1.121187 | 0.8919121 | 0.01710506 | 0.1080879 | 0.05225551 |  | 0.2115099 | -0.3856625 | 0.9910294 | 1.220953 | 0.8190325 | 0.04794813 | 0.1809675 | 0.1257026
Chen et al. [17] | 4.179921 | 0.001178 | 0.035825 | 100 | 0.5 | 0.66 | 0.68 | 4 | 0.895 | 0.961094 | 0.9312304 | 1.073848 | 0.004368421 | 0.07384808 | 0.2133826 |  | -0.07124853 | 1 | 1.430292 | 0.001177307 | 0.03519821 | 4.60517 | -0.6931472 | -0.4155154 | -0.3856625 | 1.386294 | 1.13739 | 0.7868891 | 1.270827 | 0.05875304 | 0.2708271 | 2.799549e-05 |  | -0.07124853 | 1 | 1.430292 | 0.03519821 | 4.60517 | -0.6931472 | -0.4155154 | -0.3856625 | 1.386294 | 1.137685 | 0.786685 | 1.271157 | 0.05889617 | 0.2711568 | 2.624615e-05 |  | -0.07124853 | 1 | 1.430292 | 0.03519821 | -0.6931472 | -0.4155154 | -0.3856625 | 1.386294 | 1.138805 | 0.7859119 | 1.272407 | 0.05944064 | 0.2724073 | 5.537418e-05 |  | -0.07124853 | 1 | 1.430292 | 0.03519821 | -0.4155154 | -0.3856625 | 1.386294 | 1.12542 | 0.7952587 | 1.257452 | 0.05309332 | 0.2574524 | 8.199179e-05 |  | -0.07124853 | 1 | 0.03519821 | -0.4155154 | -0.3856625 | 1.386294 | 1.021488 | 0.8761725 | 1.141328 | 0.01599932 | 0.1413278 | 0.01616639 |  | 1.024803 | 1.190915 | 0.7515233 | 1.330631 | 0.08756541 | 0.3306308 | 8.702851e-05 |  | -0.07124853 | 1 | 0.03519821 | -0.3856625 | 1.386294 | 0.991581 | 0.902599 | 1.107912 | 0.009327887 | 0.1079117 | 0.0313957 |  | -0.07124853 | 1 | -0.3856625 | 1.386294 | 1.018364 | 0.8788604 | 1.137837 | 0.01521873 | 0.1378371 | 0.02506357 |  | -0.07124853 | 1 | -0.3856625 | 1.059121 | 0.8450405 | 1.183375 | 0.02693566 | 0.1833753 | 0.02350311 |  | -0.07124853 | -0.3856625 | 0.9725784 | 0.9202343 | 1.08668 | 0.006018403 | 0.08667974 | 0.2014514
Chen et al. [17] | 3.985173 | 0.001178 | 0.035825 | 100 | 0.5 | 0.66 | 0.68 | 4 | 1.057 | 0.9661185 | 1.094069 | 0.9140194 | 0.008259445 | 0.08598059 | 0.2023209 |  | 0.08990348 | 1 | 1.382581 | 0.001177307 | 0.03519821 | 4.60517 | -0.6931472 | -0.4155154 | -0.3856625 | 1.386294 | 1.131252 | 0.9343627 | 1.070248 | 0.005513415 | 0.07024822 | 0.03813733 |  | 0.08990348 | 1 | 1.382581 | 0.03519821 | 4.60517 | -0.6931472 | -0.4155154 | -0.3856625 | 1.386294 | 1.131314 | 0.934312 | 1.070306 | 0.00552253 | 0.07030627 | 0.03830923 |  | 0.08990348 | 1 | 1.382581 | 0.03519821 | -0.6931472 | -0.4155154 | -0.3856625 | 1.386294 | 1.131066 | 0.9345167 | 1.070072 | 0.005485756 | 0.0700718 | 0.0379837 |  | 0.08990348 | 1 | 1.382581 | 0.03519821 | -0.4155154 | -0.3856625 | 1.386294 | 1.117954 | 0.9454775 | 1.057667 | 0.003715337 | 0.05766657 | 0.04361446 |  | 0.08990348 | 1 | 0.03519821 | -0.4155154 | -0.3856625 | 1.386294 | 1.026829 | 1.029383 | 0.9714557 | 0.000910312 | 0.02854435 | 0.05756669 |  | 1.02999 | 1.190915 | 0.8875532 | 1.126693 | 0.0179331 | 0.126693 | 0.03787259 |  | 0.08990348 | 1 | 0.03519821 | -0.3856625 | 1.386294 | 0.9967649 | 1.060431 | 0.9430131 | 0.003628273 | 0.0569869 | 0.0520356 |  | 0.08990348 | 1 | -0.3856625 | 1.386294 | 1.023688 | 1.032541 | 0.9684845 | 0.001109683 | 0.03151552 | 0.0700324 |  | 0.08990348 | 1 | -0.3856625 | 1.064658 | 0.9928073 | 1.007245 | 5.864214e-05 | 0.007244859 | 0.1085292 |  | 0.08990348 | -0.3856625 | 0.9776629 | 1.08115 | 0.9249412 | 0.006294378 | 0.07505876 | 0.2120182
Chen et al. [17] | 4.367716 | 0.001178 | 0.035825 | 100 | 0.5 | 0.66 | 0.68 | 4 | 1.099 | 0.9562489 | 1.149282 | 0.8701082 | 0.02037787 | 0.1298918 | 0.1647465 |  | 0.1391377 | 1 | 1.47424 | 0.001177307 | 0.03519821 | 4.60517 | -0.6931472 | -0.4155154 | -0.3856625 | 1.386294 | 1.142787 | 0.9616844 | 1.039842 | 0.00191726 | 0.03984216 | 0.05093773 |  | 0.1391377 | 1 | 1.47424 | 0.03519821 | 4.60517 | -0.6931472 | -0.4155154 | -0.3856625 | 1.386294 | 1.143299 | 0.9612533 | 1.040308 | 0.001962404 | 0.04030849 | 0.05095187 |  | 0.1391377 | 1 | 1.47424 | 0.03519821 | -0.6931472 | -0.4155154 | -0.3856625 | 1.386294 | 1.145692 | 0.9592457 | 1.042486 | 0.00218013 | 0.04248577 | 0.0494974 |  | 0.1391377 | 1 | 1.47424 | 0.03519821 | -0.4155154 | -0.3856625 | 1.386294 | 1.132057 | 0.9707991 | 1.030079 | 0.001092774 | 0.03007928 | 0.05589822 |  | 0.1391377 | 1 | 0.03519821 | -0.4155154 | -0.3856625 | 1.386294 | 1.016339 | 1.081332 | 0.9247851 | 0.006832871 | 0.0752149 | 0.03734944 |  | 1.019802 | 1.190915 | 0.9228202 | 1.083635 | 0.008448281 | 0.0836347 | 0.05648568 |  | 0.1391377 | 1 | 0.03519821 | -0.3856625 | 1.386294 | 0.9865822 | 1.113947 | 0.897709 | 0.01263777 | 0.102291 | 0.03341913 |  | 0.1391377 | 1 | -0.3856625 | 1.386294 | 1.01323 | 1.08465 | 0.9219567 | 0.007356429 | 0.07804334 | 0.04757134 |  | 0.1391377 | 1 | -0.3856625 | 1.053782 | 1.042911 | 0.9588549 | 0.002044707 | 0.04114508 | 0.08734237 |  | 0.1391377 | -0.3856625 | 0.9676753 | 1.135711 | 0.8805053 | 0.01724616 | 0.1194947 | 0.1730713
Chen et al. [17] | 4.179921 | 0.000785 | 0.035825 | 100 | 0.5 | 0.66 | 0.68 | 4 | 1.002 | 0.9609486 | 1.04272 | 0.9590305 | 0.001685219 | 0.04096948 | 0.244839 |  | 0.04183238 | 1 | 1.430292 | 0.000784692 | 0.03519821 | 4.60517 | -0.6931472 | -0.4155154 | -0.3856625 | 1.386294 | 1.13741 | 0.8809489 | 1.13514 | 0.01833583 | 0.1351396 | 0.01700323 |  | 0.04183238 | 1 | 1.430292 | 0.03519821 | 4.60517 | -0.6931472 | -0.4155154 | -0.3856625 | 1.386294 | 1.137513 | 0.8808689 | 1.135243 | 0.01836382 | 0.1352427 | 0.01710629 |  | 0.04183238 | 1 | 1.430292 | 0.03519821 | -0.6931472 | -0.4155154 | -0.3856625 | 1.386294 | 1.138632 | 0.8800033 | 1.136359 | 0.01866835 | 0.1363594 | 0.01653962 |  | 0.04183238 | 1 | 1.430292 | 0.03519821 | -0.4155154 | -0.3856625 | 1.386294 | 1.12525 | 0.8904691 | 1.123004 | 0.01519046 | 0.1230036 | 0.02059333 |  | 0.04183238 | 1 | 0.03519821 | -0.4155154 | -0.3856625 | 1.386294 | 1.021334 | 0.98107 | 1.019295 | 0.0003737965 | 0.01929523 | 0.06209053 |  | 1.024649 | 1.190915 | 0.8413702 | 1.188537 | 0.0356887 | 0.1885375 | 0.01762639 |  | 0.04183238 | 1 | 0.03519821 | -0.3856625 | 1.386294 | 0.9914309 | 1.01066 | 0.989452 | 0.0001117054 | 0.01054798 | 0.07537882 |  | 0.04183238 | 1 | -0.3856625 | 1.386294 | 1.01821 | 0.9840798 | 1.016178 | 0.000262767 | 0.01617773 | 0.07838552 |  | 0.04183238 | 1 | -0.3856625 | 1.058961 | 0.9462109 | 1.056847 | 0.003244507 | 0.05684688 | 0.07830797 |  | 0.04183238 | -0.3856625 | 0.9724312 | 1.030407 | 0.9704902 | 0.0008743153 | 0.0295098 | 0.2560393
Chen et al. [17] | 4.179921 | 0.00157 | 0.035825 | 100 | 0.5 | 0.66 | 0.68 | 4 | 0.976 | 0.9612391 | 1.015356 | 0.9848761 | 0.0002178839 | 0.01512387 | 0.2710845 |  | 0.0152394 | 1 | 1.430292 | 0.001568769 | 0.03519821 | 4.60517 | -0.6931472 | -0.4155154 | -0.3856625 | 1.386294 | 1.137371 | 0.8581195 | 1.165339 | 0.02604052 | 0.1653389 | 0.01003947 |  | 0.0152394 | 1 | 1.430292 | 0.03519821 | 4.60517 | -0.6931472 | -0.4155154 | -0.3856625 | 1.386294 | 1.137857 | 0.8577527 | 1.165837 | 0.02619771 | 0.1658372 | 0.01003935 |  | 0.0152394 | 1 | 1.430292 | 0.03519821 | -0.6931472 | -0.4155154 | -0.3856625 | 1.386294 | 1.138976 | 0.8569098 | 1.166984 | 0.02656131 | 0.166984 | 0.009600445 |  | 0.0152394 | 1 | 1.430292 | 0.03519821 | -0.4155154 | -0.3856625 | 1.386294 | 1.12559 | 0.867101 | 1.153268 | 0.0223771 | 0.1532682 | 0.0128231 |  | 0.0152394 | 1 | 0.03519821 | -0.4155154 | -0.3856625 | 1.386294 | 1.021643 | 0.9553243 | 1.046765 | 0.002083247 | 0.04676496 | 0.04915532 |  | 1.024958 | 1.190915 | 0.8195382 | 1.220199 | 0.04618826 | 0.2201993 | 0.01022172 |  | 0.0152394 | 1 | 0.03519821 | -0.3856625 | 1.386294 | 0.9917307 | 0.9841382 | 1.016117 | 0.0002474539 | 0.01611749 | 0.07235161 |  | 0.0152394 | 1 | -0.3856625 | 1.386294 | 1.018518 | 0.9582551 | 1.043563 | 0.001807774 | 0.04356345 | 0.06380091 |  | 0.0152394 | 1 | -0.3856625 | 1.059281 | 0.9213799 | 1.085329 | 0.006935681 | 0.08532862 | 0.06317877 |  | 0.0152394 | -0.3856625 | 0.9727252 | 1.003367 | 0.9966446 | 1.072446e-05 | 0.003355351 | 0.2831918
Chen et al. [17] | 4.179921 | 0.001178 | 0.0559765625 | 100 | 0.3 | 0.46 | 0.68 | 4 | 0.733 | 0.828854 | 0.8843535 | 1.130769 | 0.009187995 | 0.1307695 | 0.1640348 |  | -0.1228984 | 1 | 1.430292 | 0.001177307 | 0.05446599 | 4.60517 | -1.203973 | -0.7765288 | -0.3856625 | 1.386294 | 0.9336097 | 0.7851247 | 1.273683 | 0.04024424 | 0.273683 | 6.637376e-05 |  | -0.1228984 | 1 | 1.430292 | 0.05446599 | 4.60517 | -1.203973 | -0.7765288 | -0.3856625 | 1.386294 | 0.934255 | 0.7845824 | 1.274563 | 0.04050358 | 0.2745635 | 7.275682e-05 |  | -0.1228984 | 1 | 1.430292 | 0.05446599 | -1.203973 | -0.7765288 | -0.3856625 | 1.386294 | 0.9283532 | 0.7895702 | 1.266512 | 0.03816285 | 0.2665118 | 2.38987e-06 |  | -0.1228984 | 1 | 1.430292 | 0.05446599 | -0.7765288 | -0.3856625 | 1.386294 | 0.9035463 | 0.8112479 | 1.232669 | 0.02908604 | 0.2326689 | 0.00114504 |  | -0.1228984 | 1 | 0.05446599 | -0.7765288 | -0.3856625 | 1.386294 | 0.8207493 | 0.8930863 | 1.119713 | 0.007699944 | 0.1197126 | 0.02213024 |  | 0.823841 | 0.9086848 | 0.8066603 | 1.239679 | 0.03086515 | 0.2396791 | 0.006662268 |  | -0.1228984 | 1 | 0.05446599 | -0.3856625 | 1.386294 | 0.8959918 | 0.8180878 | 1.222363 | 0.02656634 | 0.2223627 | 0.003935977 |  | -0.1228984 | 1 | -0.3856625 | 1.386294 | 0.8782442 | 0.8346198 | 1.19815 | 0.02109588 | 0.1981504 | 0.009604297 |  | -0.1228984 | 1 | -0.3856625 | 0.913393 | 0.8025023 | 1.246102 | 0.03254165 | 0.2461024 | 0.00820476 |  | -0.1228984 | -0.3856625 | 0.8387582 | 0.873911 | 1.144281 | 0.0111848 | 0.1442813 | 0.1530623
Chen et al. [17] | 4.179921 | 0.001178 | 0.02487847 | 100 | 0.7 | 0.86 | 0.68 | 4 | 1.15 | 1.093334 | 1.051829 | 0.9507252 | 0.003211032 | 0.04927476 | 0.2366889 |  | 0.05053017 | 1 | 1.430292 | 0.001177307 | 0.02457404 | 4.60517 | -0.3566749 | -0.1508229 | -0.3856625 | 1.386294 | 1.363607 | 0.8433516 | 1.185745 | 0.04562786 | 0.185745 | 0.006366606 |  | 0.05053017 | 1 | 1.430292 | 0.02457404 | 4.60517 | -0.3566749 | -0.1508229 | -0.3856625 | 1.386294 | 1.363429 | 0.8434616 | 1.18559 | 0.04555191 | 0.1855904 | 0.006471127 |  | 0.05053017 | 1 | 1.430292 | 0.02457404 | -0.3566749 | -0.1508229 | -0.3856625 | 1.386294 | 1.372402 | 0.8379471 | 1.193393 | 0.04946253 | 0.1933928 | 0.005122706 |  | 0.05053017 | 1 | 1.430292 | 0.02457404 | -0.1508229 | -0.3856625 | 1.386294 | 1.365991 | 0.8418797 | 1.187818 | 0.04665203 | 0.1878181 | 0.006191993 |  | 0.05053017 | 1 | 0.02457404 | -0.1508229 | -0.3856625 | 1.386294 | 1.239054 | 0.9281277 | 1.077438 | 0.007930546 | 0.07743793 | 0.03649514 |  | 1.242585 | 1.481196 | 0.7763997 | 1.287996 | 0.1096907 | 0.2879964 | 0.00110925 |  | 0.05053017 | 1 | 0.02457404 | -0.3856625 | 1.386294 | 1.099365 | 1.046058 | 0.9559695 | 0.002563912 | 0.04403051 | 0.05811451 |  | 0.05053017 | 1 | -0.3856625 | 1.386294 | 1.158484 | 0.9926765 | 1.007378 | 7.198153e-05 | 0.007377559 | 0.08339061 |  | 0.05053017 | 1 | -0.3856625 | 1.204849 | 0.9544767 | 1.047695 | 0.003008378 | 0.04769451 | 0.08351406 |  | 0.05053017 | -0.3856625 | 1.106399 | 1.039408 | 0.9620857 | 0.001901088 | 0.03791432 | 0.2476045
Chen et al. [17] | 4.179921 | 0.001178 | 0.035825 | 100 | 0.5 | 0.66 | 0.68 | 3 | 0.936 | 1.017794 | 0.919636 | 1.087387 | 0.006690263 | 0.08738678 | 0.2010579 |  | -0.08377737 | 1 | 1.430292 | 0.001177307 | 0.03519821 | 4.60517 | -0.6931472 | -0.4155154 | -0.3856625 | 1.098612 | 1.067743 | 0.8766155 | 1.140751 | 0.01735619 | 0.140751 | 0.01557132 |  | -0.08377737 | 1 | 1.430292 | 0.03519821 | 4.60517 | -0.6931472 | -0.4155154 | -0.3856625 | 1.098612 | 1.067866 | 0.8765142 | 1.140883 | 0.01738872 | 0.1408828 | 0.01566275 |  | -0.08377737 | 1 | 1.430292 | 0.03519821 | -0.6931472 | -0.4155154 | -0.3856625 | 1.098612 | 1.06511 | 0.8787821 | 1.137939 | 0.01666951 | 0.1379385 | 0.01613595 |  | -0.08377737 | 1 | 1.430292 | 0.03519821 | -0.4155154 | -0.3856625 | 1.098612 | 1.053471 | 0.8884919 | 1.125503 | 0.01379932 | 0.1255027 | 0.01988231 |  | -0.08377737 | 1 | 0.03519821 | -0.4155154 | -0.3856625 | 1.098612 | 0.9596281 | 0.9753778 | 1.025244 | 0.0005582887 | 0.02524373 | 0.05916142 |  | 0.9625602 | 1.112586 | 0.8412832 | 1.18866 | 0.03118266 | 0.1886604 | 0.01759376 |  | -0.08377737 | 1 | 0.03519821 | -0.3856625 | 1.098612 | 0.9284819 | 1.008097 | 0.9919678 | 5.652258e-05 | 0.008032211 | 0.07676657 |  | -0.08377737 | 1 | -0.3856625 | 1.098612 | 0.9422982 | 0.9933161 | 1.006729 | 3.966795e-05 | 0.006728899 | 0.08376566 |  | -0.08377737 | 1 | -0.3856625 | 1.121604 | 0.8345192 | 1.198295 | 0.03444884 | 0.1982949 | 0.01915114 |  | -0.08377737 | -0.3856625 | 1.029956 | 0.9087768 | 1.10038 | 0.008827709 | 0.1003802 | 0.1893406
Chen et al. [17] | 4.179921 | 0.001178 | 0.035825 | 100 | 0.5 | 0.66 | 0.68 | 4.5 | 1.044 | 0.932744 | 1.119278 | 0.893433 | 0.01237789 | 0.106567 | 0.1842252 |  | 0.112684 | 1 | 1.430292 | 0.001177307 | 0.03519821 | 4.60517 | -0.6931472 | -0.4155154 | -0.3856625 | 1.504077 | 1.159669 | 0.9002572 | 1.110794 | 0.01337922 | 0.1107937 | 0.0239452 |  | 0.112684 | 1 | 1.430292 | 0.03519821 | 4.60517 | -0.6931472 | -0.4155154 | -0.3856625 | 1.504077 | 1.160038 | 0.8999707 | 1.111147 | 0.01346476 | 0.1111473 | 0.0239898 |  | 0.112684 | 1 | 1.430292 | 0.03519821 | -0.6931472 | -0.4155154 | -0.3856625 | 1.504077 | 1.162876 | 0.8977741 | 1.113866 | 0.01413152 | 0.113866 | 0.02283118 |  | 0.112684 | 1 | 1.430292 | 0.03519821 | -0.4155154 | -0.3856625 | 1.504077 | 1.148816 | 0.9087617 | 1.100399 | 0.01098641 | 0.1003985 | 0.02759213 |  | 0.112684 | 1 | 0.03519821 | -0.4155154 | -0.3856625 | 1.504077 | 1.04119 | 1.002699 | 0.9973083 | 7.896608e-06 | 0.002691657 | 0.07064075 |  | 1.044677 | 1.217559 | 0.8574536 | 1.166244 | 0.03012258 | 0.1662439 | 0.02404298 |  | 0.112684 | 1 | 0.03519821 | -0.3856625 | 1.504077 | 1.012064 | 1.031556 | 0.9694097 | 0.001019929 | 0.03059035 | 0.06477518 |  | 0.112684 | 1 | -0.3856625 | 1.504077 | 1.044469 | 0.9995514 | 1.000449 | 2.195512e-07 | 0.0004488151 | 0.0874403 |  | 0.112684 | 1 | -0.3856625 | 1.027879 | 1.015683 | 0.9845587 | 0.0002598769 | 0.01544128 | 0.1031959 |  | 0.112684 | -0.3856625 | 0.9438896 | 1.106062 | 0.9041088 | 0.01002209 | 0.09589118 | 0.1932674
Yang [19] | 2.726601 | 0.002 | 0.105 | 112 | 0.3571429 | 0.3571429 | 0.8571429 | 4.821429 | 0.6033 | 0.8578617 | 0.7032602 | 1.421949 | 0.06480168 | 0.4219489 | 0.01295789 |  | -0.3520284 | 1 | 1.003056 | 0.001998003 | 0.09984533 | 4.718499 | -1.029619 | -1.029619 | -0.1541507 | 1.57307 | 0.6773002 | 0.8907425 | 1.122659 | 0.005476022 | 0.122659 | 0.02041386 |  | -0.3520284 | 1 | 1.003056 | 0.09984533 | 4.718499 | -1.029619 | -1.029619 | -0.1541507 | 1.57307 | 0.6775097 | 0.8904669 | 1.123006 | 0.005507087 | 0.1230064 | 0.02045681 |  | -0.3520284 | 1 | 1.003056 | 0.09984533 | -1.029619 | -1.029619 | -0.1541507 | 1.57307 | 0.6733808 | 0.895927 | 1.116162 | 0.004911316 | 0.1161624 | 0.02214247 |  | -0.3520284 | 1 | 1.003056 | 0.09984533 | -1.029619 | -0.1541507 | 1.57307 | 0.6748529 | 0.8939726 | 1.118603 | 0.005119821 | 0.1186026 | 0.02187582 |  | -0.3520284 | 1 | 0.09984533 | -1.029619 | -0.1541507 | 1.57307 | 0.6569729 | 0.9183027 | 1.088966 | 0.002880781 | 0.08896553 | 0.03222363 |  | 0.6585419 | 0.5937171 | 1.016141 | 0.9841159 | 9.18319e-05 | 0.01588413 | 0.09327998 |  | -0.3520284 | 1 | 0.09984533 | -0.1541507 | 1.57307 | 0.730808 | 0.8255246 | 1.211351 | 0.0162583 | 0.211351 | 0.005438924 |  | -0.3520284 | 1 | -0.1541507 | 1.57307 | 0.6386015 | 0.9447206 | 1.058514 | 0.001246195 | 0.05851399 | 0.05647177 |  | -0.3520284 | 1 | -0.1541507 | 0.65931 | 0.9150475 | 1.092839 | 0.003137125 | 0.09283945 | 0.05945943 |  | -0.3520284 | -0.1541507 | 0.8619444 | 0.6999291 | 1.428716 | 0.06689694 | 0.4287161 | 0.0114056
Yang [19] | 2.726601 | 0.0025 | 0.0774 | 112 | 0.4910714 | 0.4910714 | 0.8571429 | 6.607143 | 0.8783 | 0.8453504 | 1.038977 | 0.9624848 | 0.001085678 | 0.03751524 | 0.2482694 |  | 0.03823704 | 1 | 1.003056 | 0.00249688 | 0.07455073 | 4.718499 | -0.7111657 | -0.7111657 | -0.1541507 | 1.888151 | 0.7826897 | 1.122156 | 0.8911416 | 0.009141328 | 0.1088584 | 0.0245479 |  | 0.03823704 | 1 | 1.003056 | 0.07455073 | 4.718499 | -0.7111657 | -0.7111657 | -0.1541507 | 1.888151 | 0.7827303 | 1.122098 | 0.8911879 | 0.009133569 | 0.1088121 | 0.02471862 |  | 0.03823704 | 1 | 1.003056 | 0.07455073 | -0.7111657 | -0.7111657 | -0.1541507 | 1.888151 | 0.7862703 | 1.117046 | 0.8952184 | 0.008469467 | 0.1047816 | 0.02565899 |  | 0.03823704 | 1 | 1.003056 | 0.07455073 | -0.7111657 | -0.1541507 | 1.888151 | 0.7874632 | 1.115354 | 0.8965766 | 0.008251316 | 0.1034234 | 0.02659637 |  | 0.03823704 | 1 | 0.07455073 | -0.7111657 | -0.1541507 | 1.888151 | 0.7631668 | 1.150862 | 0.8689135 | 0.01325566 | 0.1310865 | 0.0188756 |  | 0.7650292 | 0.7542699 | 1.164437 | 0.8587839 | 0.01538346 | 0.1412161 | 0.03243089 |  | 0.03823704 | 1 | 0.07455073 | -0.1541507 | 1.888151 | 0.7751041 | 1.133138 | 0.8825049 | 0.0106494 | 0.1174951 | 0.02809142 |  | 0.03823704 | 1 | -0.1541507 | 1.888151 | 0.7295248 | 1.203934 | 0.83061 | 0.02213406 | 0.16939 | 0.01606859 |  | 0.03823704 | 1 | -0.1541507 | 0.6496944 | 1.351866 | 0.7397181 | 0.05226051 | 0.2602819 | 0.005837053 |  | 0.03823704 | -0.1541507 | 0.8493735 | 1.034056 | 0.9670654 | 0.0008367425 | 0.03293465 | 0.2525851
Yang [19] | 2.726601 | 0.003 | 0.0595 | 112 | 0.625 | 0.7589286 | 0.8571429 | 8.392857 | 1.0221 | 0.832839 | 1.227248 | 0.8148312 | 0.03581973 | 0.1851688 | 0.1229293 |  | 0.2047743 | 1 | 1.003056 | 0.002995509 | 0.0577971 | 4.718499 | -0.4700036 | -0.2758476 | -0.1541507 | 2.127381 | 0.9612642 | 1.063287 | 0.9404796 | 0.003700998 | 0.05952042 | 0.04244243 |  | 0.2047743 | 1 | 1.003056 | 0.0577971 | 4.718499 | -0.4700036 | -0.2758476 | -0.1541507 | 2.127381 | 0.9604485 | 1.06419 | 0.9396815 | 0.003800911 | 0.06031849 | 0.04231875 |  | 0.2047743 | 1 | 1.003056 | 0.0577971 | -0.4700036 | -0.2758476 | -0.1541507 | 2.127381 | 0.9776266 | 1.045491 | 0.9564882 | 0.001977881 | 0.04351176 | 0.04904193 |  | 0.2047743 | 1 | 1.003056 | 0.0577971 | -0.2758476 | -0.1541507 | 2.127381 | 0.9587513 | 1.066074 | 0.938021 | 0.004013061 | 0.06197899 | 0.04183184 |  | 0.2047743 | 1 | 0.0577971 | -0.2758476 | -0.1541507 | 2.127381 | 0.9254143 | 1.104478 | 0.9054049 | 0.009348121 | 0.09459513 | 0.03023419 |  | 0.9277226 | 0.9707802 | 1.052864 | 0.9497898 | 0.002633722 | 0.05021016 | 0.07349071 |  | 0.2047743 | 1 | 0.0577971 | -0.1541507 | 2.127381 | 0.8122907 | 1.258293 | 0.7947273 | 0.04401993 | 0.2052727 | 0.006372396 |  | 0.2047743 | 1 | -0.1541507 | 2.127381 | 0.8040851 | 1.271134 | 0.7866991 | 0.04753048 | 0.2133009 | 0.006864284 |  | 0.2047743 | 1 | -0.1541507 | 0.6400788 | 1.596835 | 0.6262389 | 0.1459402 | 0.3737611 | 0.001374822 |  | 0.2047743 | -0.1541507 | 0.8368026 | 1.221435 | 0.8187091 | 0.03433514 | 0.1812909 | 0.1254734
Yang [19] | 2.726601 | 0.0035 | 0.0471 | 112 | 0.7589286 | 0.7589286 | 0.8571429 | 10.17857 | 1.3386 | 0.8203276 | 1.631787 | 0.612825 | 0.2686063 | 0.387175 | 0.02208394 |  | 0.4896758 | 1 | 1.003056 | 0.003493889 | 0.04602444 | 4.718499 | -0.2758476 | -0.2758476 | -0.1541507 | 2.320285 | 0.9652299 | 1.38682 | 0.7210742 | 0.1394052 | 0.2789258 | 0.0001792855 |  | 0.4896758 | 1 | 1.003056 | 0.04602444 | 4.718499 | -0.2758476 | -0.2758476 | -0.1541507 | 2.320285 | 0.9650697 | 1.38705 | 0.7209545 | 0.1395249 | 0.2790455 | 0.0001693073 |  | 0.4896758 | 1 | 1.003056 | 0.04602444 | -0.2758476 | -0.2758476 | -0.1541507 | 2.320285 | 0.9837703 | 1.360683 | 0.7349248 | 0.1259041 | 0.2650752 | 1.195705e-08 |  | 0.4896758 | 1 | 1.003056 | 0.04602444 | -0.2758476 | -0.1541507 | 2.320285 | 0.9841146 | 1.360207 | 0.7351819 | 0.1256599 | 0.2648181 | 2.853622e-06 |  | 0.4896758 | 1 | 0.04602444 | -0.2758476 | -0.1541507 | 2.320285 | 0.947801 | 1.412322 | 0.7080539 | 0.1527239 | 0.2919461 | 0.0005508943 |  | 0.9502177 | 1.03706 | 1.290765 | 0.7747346 | 0.09092657 | 0.2252654 | 0.009222992 |  | 0.4896758 | 1 | 0.04602444 | -0.1541507 | 2.320285 | 0.8444937 | 1.585092 | 0.6308783 | 0.244141 | 0.3691217 | 0.007059639 |  | 0.4896758 | 1 | -0.1541507 | 2.320285 | 0.867018 | 1.543913 | 0.6477051 | 0.2223896 | 0.3522949 | 0.003152043 |  | 0.4896758 | 1 | -0.1541507 | 0.6304632 | 2.123201 | 0.470987 | 0.5014578 | 0.529013 | 0.03699103 |  | 0.4896758 | -0.1541507 | 0.8242317 | 1.624058 | 0.6157416 | 0.2645748 | 0.3842584 | 0.02287797
Yang [19] | 2.942628 | 0.0035 | 0.105 | 112 | 0.3571429 | 0.3571429 | 0.8571429 | 6.607143 | 0.9699 | 0.7515934 | 1.290458 | 0.7749184 | 0.04765777 | 0.2250816 | 0.09653452 |  | 0.2549975 | 1 | 1.079303 | 0.003493889 | 0.09984533 | 4.718499 | -1.029619 | -1.029619 | -0.1541507 | 1.888151 | 0.6882777 | 1.40917 | 0.7096378 | 0.0793111 | 0.2903622 | 0.0006163365 |  | 0.2549975 | 1 | 1.079303 | 0.09984533 | 4.718499 | -1.029619 | -1.029619 | -0.1541507 | 1.888151 | 0.6892676 | 1.407146 | 0.7106584 | 0.07875454 | 0.2893416 | 0.0005432571 |  | 0.2549975 | 1 | 1.079303 | 0.09984533 | -1.029619 | -1.029619 | -0.1541507 | 1.888151 | 0.6890715 | 1.407546 | 0.7104562 | 0.07886464 | 0.2895438 | 0.0006040718 |  | 0.2549975 | 1 | 1.079303 | 0.09984533 | -1.029619 | -0.1541507 | 1.888151 | 0.6897684 | 1.406124 | 0.7111748 | 0.07847371 | 0.2888252 | 0.0004980896 |  | 0.2549975 | 1 | 0.09984533 | -1.029619 | -0.1541507 | 1.888151 | 0.6562849 | 1.477864 | 0.6766522 | 0.0983544 | 0.3233478 | 0.003011033 |  | 0.6582286 | 0.6029715 | 1.608534 | 0.6216842 | 0.1346366 | 0.3783158 | 0.003250596 |  | 0.2549975 | 1 | 0.09984533 | -0.1541507 | 1.888151 | 0.7326697 | 1.323789 | 0.7554075 | 0.0562782 | 0.2445925 | 0.001640859 |  | 0.2549975 | 1 | -0.1541507 | 1.888151 | 0.6486139 | 1.495343 | 0.6687431 | 0.1032247 | 0.3312569 | 0.001232362 |  | 0.2549975 | 1 | -0.1541507 | 0.5776375 | 1.679081 | 0.5955639 | 0.1538699 | 0.4044361 | 0.004590546 |  | 0.2549975 | -0.1541507 | 0.7551703 | 1.284346 | 0.7786064 | 0.04610883 | 0.2213936 | 0.09867104
Yang [19] | 2.942628 | 0.003 | 0.0774 | 112 | 0.4910714 | 0.4910714 | 0.8571429 | 4.821429 | 1.0763 | 0.9412119 | 1.143526 | 0.8744885 | 0.01824879 | 0.1255115 | 0.1683215 |  | 0.1341162 | 1 | 1.079303 | 0.002995509 | 0.07455073 | 4.718499 | -0.7111657 | -0.7111657 | -0.1541507 | 1.57307 | 0.7766053 | 1.385904 | 0.7215509 | 0.08981694 | 0.2784491 | 0.0001667467 |  | 0.1341162 | 1 | 1.079303 | 0.07455073 | 4.718499 | -0.7111657 | -0.7111657 | -0.1541507 | 1.57307 | 0.7769441 | 1.385299 | 0.7218658 | 0.08961392 | 0.2781342 | 0.0001464224 |  | 0.1341162 | 1 | 1.079303 | 0.07455073 | -0.7111657 | -0.7111657 | -0.1541507 | 1.57307 | 0.7789099 | 1.381803 | 0.7236922 | 0.08844089 | 0.2763078 | 0.0001286402 |  | 0.1341162 | 1 | 1.079303 | 0.07455073 | -0.7111657 | -0.1541507 | 1.57307 | 0.7806024 | 1.378807 | 0.7252647 | 0.08743708 | 0.2747353 | 6.769998e-05 |  | 0.1341162 | 1 | 0.07455073 | -0.7111657 | -0.1541507 | 1.57307 | 0.7452308 | 1.444251 | 0.6924006 | 0.1096068 | 0.3075994 | 0.00153072 |  | 0.7469784 | 0.7348338 | 1.464685 | 0.6827407 | 0.1165992 | 0.3172593 | 1.634185e-05 |  | 0.1341162 | 1 | 0.07455073 | -0.1541507 | 1.57307 | 0.7541738 | 1.427125 | 0.7007096 | 0.1037653 | 0.2992904 | 0.0002013665 |  | 0.1341162 | 1 | -0.1541507 | 1.57307 | 0.7006483 | 1.536149 | 0.6509786 | 0.1411142 | 0.3490214 | 0.002795187 |  | 0.1341162 | 1 | -0.1541507 | 0.7233689 | 1.487899 | 0.6720885 | 0.1245604 | 0.3279115 | 7.693052e-05 |  | 0.1341162 | -0.1541507 | 0.9456913 | 1.138109 | 0.8786503 | 0.01705864 | 0.1213497 | 0.1715313
Yang [19] | 2.942628 | 0.0025 | 0.0595 | 112 | 0.625 | 0.7589286 | 0.8571429 | 10.17857 | 1.0602 | 0.7258304 | 1.460672 | 0.6846165 | 0.111803 | 0.3153835 | 0.04857533 |  | 0.3788964 | 1 | 1.079303 | 0.00249688 | 0.0577971 | 4.718499 | -0.4700036 | -0.2758476 | -0.1541507 | 2.320285 | 0.9240139 | 1.147385 | 0.8715468 | 0.01854666 | 0.1284532 | 0.01879169 |  | 0.3788964 | 1 | 1.079303 | 0.0577971 | 4.718499 | -0.4700036 | -0.2758476 | -0.1541507 | 2.320285 | 0.9234239 | 1.148118 | 0.8709903 | 0.01870771 | 0.1290097 | 0.01877557 |  | 0.3788964 | 1 | 1.079303 | 0.0577971 | -0.4700036 | -0.2758476 | -0.1541507 | 2.320285 | 0.944003 | 1.12309 | 0.8904008 | 0.01350175 | 0.1095992 | 0.02413881 |  | 0.3788964 | 1 | 1.079303 | 0.0577971 | -0.2758476 | -0.1541507 | 2.320285 | 0.9250192 | 1.146138 | 0.872495 | 0.01827385 | 0.127505 | 0.01932164 |  | 0.3788964 | 1 | 0.0577971 | -0.2758476 | -0.1541507 | 2.320285 | 0.8739671 | 1.213089 | 0.8243417 | 0.03468269 | 0.1756583 | 0.008614935 |  | 0.8766815 | 0.9337483 | 1.135424 | 0.8807284 | 0.01599004 | 0.1192716 | 0.04081623 |  | 0.3788964 | 1 | 0.0577971 | -0.1541507 | 2.320285 | 0.7688213 | 1.378994 | 0.7251663 | 0.08490152 | 0.2748337 | 0.000105398 |  | 0.3788964 | 1 | -0.1541507 | 2.320285 | 0.7671424 | 1.382012 | 0.7235827 | 0.08588279 | 0.2764173 | 0.0003894527 |  | 0.3788964 | 1 | -0.1541507 | 0.5578373 | 1.900554 | 0.5261623 | 0.2523683 | 0.4738377 | 0.01881154 |  | 0.3788964 | -0.1541507 | 0.7292848 | 1.453753 | 0.6878747 | 0.1095049 | 0.3121253 | 0.0499021
Yang [19] | 2.942628 | 0.002 | 0.0471 | 112 | 0.7589286 | 0.7589286 | 0.8571429 | 8.392857 | 1.1725 | 0.915449 | 1.280792 | 0.7807667 | 0.06607524 | 0.2192333 | 0.1002028 |  | 0.2474789 | 1 | 1.079303 | 0.001998003 | 0.04602444 | 4.718499 | -0.2758476 | -0.2758476 | -0.1541507 | 2.127381 | 1.011199 | 1.159514 | 0.8624302 | 0.02601788 | 0.1375698 | 0.01637536 |  | 0.2474789 | 1 | 1.079303 | 0.04602444 | 4.718499 | -0.2758476 | -0.2758476 | -0.1541507 | 2.127381 | 1.010616 | 1.160183 | 0.8619327 | 0.02620638 | 0.1380673 | 0.01637541 |  | 0.2474789 | 1 | 1.079303 | 0.04602444 | -0.2758476 | -0.2758476 | -0.1541507 | 2.127381 | 1.029715 | 1.138665 | 0.8782215 | 0.02038765 | 0.1217785 | 0.02050262 |  | 0.2474789 | 1 | 1.079303 | 0.04602444 | -0.2758476 | -0.1541507 | 2.127381 | 1.030384 | 1.137925 | 0.8787925 | 0.02019688 | 0.1212075 | 0.02111205 |  | 0.2474789 | 1 | 0.04602444 | -0.2758476 | -0.1541507 | 2.127381 | 0.9760661 | 1.201251 | 0.8324657 | 0.03858629 | 0.1675343 | 0.01018902 |  | 0.9784498 | 1.066118 | 1.099785 | 0.9092688 | 0.0113172 | 0.09073121 | 0.05316282 |  | 0.2474789 | 1 | 0.04602444 | -0.1541507 | 2.127381 | 0.8677676 | 1.351168 | 0.7401003 | 0.09286184 | 0.2598997 | 0.0006350562 |  | 0.2474789 | 1 | -0.1541507 | 2.127381 | 0.883843 | 1.326593 | 0.7538107 | 0.08332286 | 0.2461893 | 0.002496256 |  | 0.2474789 | 1 | -0.1541507 | 0.7035687 | 1.666504 | 0.6000586 | 0.2198965 | 0.3999414 | 0.004001687 |  | 0.2474789 | -0.1541507 | 0.9198057 | 1.274726 | 0.7844825 | 0.06385441 | 0.2155175 | 0.1023972
Yang [19] | 2.338266 | 0.0025 | 0.105 | 112 | 0.3571429 | 0.3571429 | 0.8571429 | 8.392857 | 0.5825 | 0.6655659 | 0.8751951 | 1.142602 | 0.006899936 | 0.1426023 | 0.1545899 |  | -0.1333084 | 1 | 0.8494095 | 0.00249688 | 0.09984533 | 4.718499 | -1.029619 | -1.029619 | -0.1541507 | 2.127381 | 0.6403908 | 0.9096008 | 1.099383 | 0.003351348 | 0.0993834 | 0.0276067 |  | -0.1333084 | 1 | 0.8494095 | 0.09984533 | 4.718499 | -1.029619 | -1.029619 | -0.1541507 | 2.127381 | 0.6404806 | 0.9094734 | 1.099537 | 0.003361745 | 0.09953744 | 0.027721 |  | -0.1333084 | 1 | 0.8494095 | 0.09984533 | -1.029619 | -1.029619 | -0.1541507 | 2.127381 | 0.6384909 | 0.9123075 | 1.096122 | 0.003134976 | 0.09612165 | 0.02850838 |  | -0.1333084 | 1 | 0.8494095 | 0.09984533 | -1.029619 | -0.1541507 | 2.127381 | 0.6391928 | 0.9113057 | 1.097327 | 0.003214069 | 0.09732662 | 0.02862211 |  | -0.1333084 | 1 | 0.09984533 | -1.029619 | -0.1541507 | 2.127381 | 0.6420412 | 0.9072627 | 1.102217 | 0.003545149 | 0.1022166 | 0.02764184 |  | 0.6437708 | 0.5843987 | 0.9967509 | 1.00326 | 3.605221e-06 | 0.003259643 | 0.1011508 |  | -0.1333084 | 1 | 0.09984533 | -0.1541507 | 2.127381 | 0.7187256 | 0.8104623 | 1.233864 | 0.0185574 | 0.2338636 | 0.002625169 |  | -0.1333084 | 1 | -0.1541507 | 2.127381 | 0.6425871 | 0.9064919 | 1.103154 | 0.003610463 | 0.1031539 | 0.03724823 |  | -0.1333084 | 1 | -0.1541507 | 0.5115209 | 1.138761 | 0.8781475 | 0.005038026 | 0.1218525 | 0.04615195 |  | -0.1333084 | -0.1541507 | 0.6687334 | 0.8710497 | 1.14804 | 0.007436194 | 0.1480401 | 0.1501353
Yang [19] | 2.338266 | 0.002 | 0.0774 | 112 | 0.4910714 | 0.4910714 | 0.8571429 | 10.17857 | 0.7073 | 0.6526844 | 1.083678 | 0.9227829 | 0.002982867 | 0.07721706 | 0.2102814 |  | 0.08036124 | 1 | 0.8494095 | 0.001998003 | 0.07455073 | 4.718499 | -0.7111657 | -0.7111657 | -0.1541507 | 2.320285 | 0.7000114 | 1.010412 | 0.9896952 | 5.312337e-05 | 0.01030479 | 0.06514299 |  | 0.08036124 | 1 | 0.8494095 | 0.07455073 | 4.718499 | -0.7111657 | -0.7111657 | -0.1541507 | 2.320285 | 0.6995867 | 1.011026 | 0.9890947 | 5.949564e-05 | 0.01090533 | 0.06509048 |  | 0.08036124 | 1 | 0.8494095 | 0.07455073 | -0.7111657 | -0.7111657 | -0.1541507 | 2.320285 | 0.7037961 | 1.004979 | 0.9950461 | 1.227737e-05 | 0.004953921 | 0.06760622 |  | 0.08036124 | 1 | 0.8494095 | 0.07455073 | -0.7111657 | -0.1541507 | 2.320285 | 0.704349 | 1.00419 | 0.9958278 | 8.708449e-06 | 0.004172216 | 0.06881971 |  | 0.08036124 | 1 | 0.07455073 | -0.7111657 | -0.1541507 | 2.320285 | 0.705396 | 1.002699 | 0.9973081 | 3.625083e-06 | 0.002691877 | 0.07064064 |  | 0.7073492 | 0.7028461 | 1.006337 | 0.993703 | 1.983696e-05 | 0.006297004 | 0.09922805 |  | 0.08036124 | 1 | 0.07455073 | -0.1541507 | 2.320285 | 0.7199678 | 0.9824051 | 1.01791 | 0.0001604724 | 0.01791004 | 0.07139049 |  | 0.08036124 | 1 | -0.1541507 | 2.320285 | 0.689833 | 1.025321 | 0.9753047 | 0.0003050944 | 0.02469525 | 0.0736887 |  | 0.08036124 | 1 | -0.1541507 | 0.5016209 | 1.410029 | 0.7092053 | 0.0423039 | 0.2907947 | 0.002105686 |  | 0.08036124 | -0.1541507 | 0.6557906 | 1.078546 | 0.9271746 | 0.00265322 | 0.07282541 | 0.2140799
Yang [19] | 2.338266 | 0.0035 | 0.0595 | 112 | 0.625 | 0.7589286 | 0.8571429 | 4.821429 | 0.8522 | 1.045543 | 0.8150788 | 1.226875 | 0.03738155 | 0.2268753 | 0.09542313 |  | -0.2044705 | 1 | 0.8494095 | 0.003493889 | 0.0577971 | 4.718499 | -0.4700036 | -0.2758476 | -0.1541507 | 1.57307 | 0.9243297 | 0.9219654 | 1.084639 | 0.005202697 | 0.08463943 | 0.03272358 |  | -0.2044705 | 1 | 0.8494095 | 0.0577971 | 4.718499 | -0.4700036 | -0.2758476 | -0.1541507 | 1.57307 | 0.9228771 | 0.9234165 | 1.082935 | 0.004995255 | 0.08293489 | 0.03352517 |  | -0.2044705 | 1 | 0.8494095 | 0.0577971 | -0.4700036 | -0.2758476 | -0.1541507 | 1.57307 | 0.9293433 | 0.9169916 | 1.090523 | 0.005951093 | 0.09052256 | 0.03043047 |  | -0.2044705 | 1 | 0.8494095 | 0.0577971 | -0.2758476 | -0.1541507 | 1.57307 | 0.9133435 | 0.9330554 | 1.071748 | 0.003738522 | 0.07174778 | 0.03793128 |  | -0.2044705 | 1 | 0.0577971 | -0.2758476 | -0.1541507 | 1.57307 | 0.9223068 | 0.9239875 | 1.082266 | 0.004914969 | 0.08226571 | 0.03467388 |  | 0.9238558 | 0.9439184 | 0.9028322 | 1.107625 | 0.008412272 | 0.1076255 | 0.04565759 |  | -0.2044705 | 1 | 0.0577971 | -0.1541507 | 1.57307 | 0.8044635 | 1.05934 | 0.9439844 | 0.002278773 | 0.0560156 | 0.05247967 |  | -0.2044705 | 1 | -0.1541507 | 1.57307 | 0.7783135 | 1.094932 | 0.9132991 | 0.005459214 | 0.08670089 | 0.04386972 |  | -0.2044705 | 1 | -0.1541507 | 0.8035526 | 1.06054 | 0.9429156 | 0.002366566 | 0.05708445 | 0.07817507 |  | -0.2044705 | -0.1541507 | 1.050519 | 0.8112181 | 1.232714 | 0.03933041 | 0.2327141 | 0.09168721
Yang [19] | 2.338266 | 0.003 | 0.0471 | 112 | 0.7589286 | 0.7589286 | 0.8571429 | 6.607143 | 1.1202 | 1.032662 | 1.08477 | 0.9218547 | 0.007662968 | 0.07814532 | 0.209431 |  | 0.08136768 | 1 | 0.8494095 | 0.002995509 | 0.04602444 | 4.718499 | -0.2758476 | -0.2758476 | -0.1541507 | 1.888151 | 0.9799815 | 1.143083 | 0.8748273 | 0.01966123 | 0.1251727 | 0.01970186 |  | 0.08136768 | 1 | 0.8494095 | 0.04602444 | 4.718499 | -0.2758476 | -0.2758476 | -0.1541507 | 1.888151 | 0.9787506 | 1.14452 | 0.8737285 | 0.02000792 | 0.1262715 | 0.01953347 |  | 0.08136768 | 1 | 0.8494095 | 0.04602444 | -0.2758476 | -0.2758476 | -0.1541507 | 1.888151 | 0.9885495 | 1.133175 | 0.8824759 | 0.01733186 | 0.1175241 | 0.02173907 |  | 0.08136768 | 1 | 0.8494095 | 0.04602444 | -0.2758476 | -0.1541507 | 1.888151 | 0.9906528 | 1.130769 | 0.8843535 | 0.01678247 | 0.1156465 | 0.022759 |  | 0.08136768 | 1 | 0.04602444 | -0.2758476 | -0.1541507 | 1.888151 | 0.9966456 | 1.12397 | 0.8897033 | 0.01526568 | 0.1102967 | 0.02502035 |  | 0.998354 | 1.063792 | 1.053025 | 0.9496447 | 0.00318186 | 0.05035527 | 0.07341205 |  | 0.08136768 | 1 | 0.04602444 | -0.1541507 | 1.888151 | 0.8836506 | 1.267696 | 0.7888329 | 0.05595563 | 0.2111671 | 0.005466071 |  | 0.08136768 | 1 | -0.1541507 | 1.888151 | 0.8911716 | 1.256997 | 0.7955469 | 0.052454 | 0.2044531 | 0.008408665 |  | 0.08136768 | 1 | -0.1541507 | 0.7936526 | 1.411449 | 0.7084918 | 0.1066332 | 0.2915082 | 0.002040721 |  | 0.08136768 | -0.1541507 | 1.037576 | 1.079632 | 0.9262419 | 0.006826694 | 0.07375809 | 0.2132177
Yang [19] | 2.29219 | 0.003 | 0.105 | 112 | 0.3571429 | 0.3571429 | 0.8571429 | 10.17857 | 0.7519 | 0.5656897 | 1.329174 | 0.7523469 | 0.03467429 | 0.2476531 | 0.08301806 |  | 0.2845577 | 1 | 0.8295075 | 0.002995509 | 0.09984533 | 4.718499 | -1.029619 | -1.029619 | -0.1541507 | 2.320285 | 0.5873658 | 1.280122 | 0.7811754 | 0.02707151 | 0.2188246 | 0.002181959 |  | 0.2845577 | 1 | 0.8295075 | 0.09984533 | 4.718499 | -1.029619 | -1.029619 | -0.1541507 | 2.320285 | 0.5875803 | 1.279655 | 0.7814607 | 0.02700097 | 0.2185393 | 0.002255714 |  | 0.2845577 | 1 | 0.8295075 | 0.09984533 | -1.029619 | -1.029619 | -0.1541507 | 2.320285 | 0.5868633 | 1.281218 | 0.7805071 | 0.02723711 | 0.2194929 | 0.002067795 |  | 0.2845577 | 1 | 0.8295075 | 0.09984533 | -1.029619 | -0.1541507 | 2.320285 | 0.5872196 | 1.280441 | 0.780981 | 0.02711963 | 0.219019 | 0.002255141 |  | 0.2845577 | 1 | 0.09984533 | -1.029619 | -0.1541507 | 2.320285 | 0.5913367 | 1.271526 | 0.7864566 | 0.02578058 | 0.2135434 | 0.003017469 |  | 0.5931924 | 0.54471 | 1.380367 | 0.7244448 | 0.04292768 | 0.2755552 | 0.002092756 |  | 0.2845577 | 1 | 0.09984533 | -0.1541507 | 2.320285 | 0.6634224 | 1.133365 | 0.8823279 | 0.007828293 | 0.1176721 | 0.02803211 |  | 0.2845577 | 1 | -0.1541507 | 2.320285 | 0.5978869 | 1.257596 | 0.7951681 | 0.02372004 | 0.2048319 | 0.008339337 |  | 0.2845577 | 1 | -0.1541507 | 0.4347611 | 1.729456 | 0.5782166 | 0.1005771 | 0.4217834 | 0.007242165 |  | 0.2845577 | -0.1541507 | 0.5683819 | 1.322878 | 0.7559275 | 0.03367891 | 0.2440725 | 0.08493759
Yang [19] | 2.29219 | 0.0035 | 0.0774 | 112 | 0.4910714 | 0.4910714 | 0.8571429 | 8.392857 | 0.8618 | 0.7556783 | 1.140432 | 0.8768604 | 0.01126182 | 0.1231396 | 0.1702734 |  | 0.1314075 | 1 | 0.8295075 | 0.003493889 | 0.07455073 | 4.718499 | -0.7111657 | -0.7111657 | -0.1541507 | 2.127381 | 0.7437737 | 1.158686 | 0.8630468 | 0.0139302 | 0.1369532 | 0.01653355 |  | 0.1314075 | 1 | 0.8295075 | 0.07455073 | 4.718499 | -0.7111657 | -0.7111657 | -0.1541507 | 2.127381 | 0.7436647 | 1.158856 | 0.8629202 | 0.01395596 | 0.1370798 | 0.01662912 |  | 0.1314075 | 1 | 0.8295075 | 0.07455073 | -0.7111657 | -0.7111657 | -0.1541507 | 2.127381 | 0.7459777 | 1.155262 | 0.8656042 | 0.01341481 | 0.1343958 | 0.01704854 |  | 0.1314075 | 1 | 0.8295075 | 0.07455073 | -0.7111657 | -0.1541507 | 2.127381 | 0.747032 | 1.153632 | 0.8668276 | 0.01317169 | 0.1331724 | 0.0177782 |  | 0.1314075 | 1 | 0.07455073 | -0.7111657 | -0.1541507 | 2.127381 | 0.7536713 | 1.143469 | 0.8745316 | 0.01169181 | 0.1254684 | 0.02045087 |  | 0.7554234 | 0.7409372 | 1.163122 | 0.8597554 | 0.01460782 | 0.1402446 | 0.03278172 |  | 0.1314075 | 1 | 0.07455073 | -0.1541507 | 2.127381 | 0.7675505 | 1.122793 | 0.8906365 | 0.00888296 | 0.1093635 | 0.03088333 |  | 0.1314075 | 1 | -0.1541507 | 2.127381 | 0.7295884 | 1.181214 | 0.8465867 | 0.0174799 | 0.1534133 | 0.02037431 |  | 0.1314075 | 1 | -0.1541507 | 0.5807769 | 1.483874 | 0.6739115 | 0.07897398 | 0.3260885 | 0.000112232 |  | 0.1314075 | -0.1541507 | 0.7592747 | 1.135031 | 0.8810335 | 0.01051145 | 0.1189665 | 0.173511
Yang [19] | 2.29219 | 0.002 | 0.0595 | 112 | 0.625 | 0.7589286 | 0.8571429 | 6.607143 | 0.8579 | 0.9449267 | 0.9079011 | 1.101442 | 0.007573648 | 0.1014416 | 0.1886513 |  | -0.09661983 | 1 | 0.8295075 | 0.001998003 | 0.0577971 | 4.718499 | -0.4700036 | -0.2758476 | -0.1541507 | 1.888151 | 0.9496392 | 0.9033958 | 1.106935 | 0.008416076 | 0.1069346 | 0.02515442 |  | -0.09661983 | 1 | 0.8295075 | 0.0577971 | 4.718499 | -0.4700036 | -0.2758476 | -0.1541507 | 1.888151 | 0.9476061 | 0.9053339 | 1.104565 | 0.008047193 | 0.1045648 | 0.0260722 |  | -0.09661983 | 1 | 0.8295075 | 0.0577971 | -0.4700036 | -0.2758476 | -0.1541507 | 1.888151 | 0.9575008 | 0.8959783 | 1.116098 | 0.009920325 | 0.1160984 | 0.02216152 |  | -0.09661983 | 1 | 0.8295075 | 0.0577971 | -0.2758476 | -0.1541507 | 1.888151 | 0.9402204 | 0.9124457 | 1.095956 | 0.006776642 | 0.09595566 | 0.02908787 |  | -0.09661983 | 1 | 0.0577971 | -0.2758476 | -0.1541507 | 1.888151 | 0.9504099 | 0.9026632 | 1.107833 | 0.008558077 | 0.1078329 | 0.02580585 |  | 0.9521579 | 0.9774939 | 0.8776525 | 1.139403 | 0.01430271 | 0.1394031 | 0.03308715 |  | -0.09661983 | 1 | 0.0577971 | -0.1541507 | 1.888151 | 0.8319588 | 1.031181 | 0.969762 | 0.0006729467 | 0.03023804 | 0.06495463 |  | -0.09661983 | 1 | -0.1541507 | 1.888151 | 0.8154577 | 1.052047 | 0.9505277 | 0.001801349 | 0.04947231 | 0.06085081 |  | -0.09661983 | 1 | -0.1541507 | 0.7262239 | 1.181316 | 0.8465134 | 0.01733861 | 0.1534866 | 0.03356074 |  | -0.09661983 | -0.1541507 | 0.9494237 | 0.9036007 | 1.106683 | 0.008376595 | 0.1066835 | 0.1838948
Yang [19] | 2.29219 | 0.0025 | 0.0471 | 112 | 0.7589286 | 0.7589286 | 0.8571429 | 4.821429 | 1.1443 | 1.134915 | 1.008269 | 0.9917988 | 8.807202e-05 | 0.008201232 | 0.278341 |  | 0.008235047 | 1 | 0.8295075 | 0.00249688 | 0.04602444 | 4.718499 | -0.2758476 | -0.2758476 | -0.1541507 | 1.57307 | 0.9398748 | 1.217503 | 0.8213535 | 0.04178966 | 0.1786465 | 0.00754979 |  | 0.008235047 | 1 | 0.8295075 | 0.04602444 | 4.718499 | -0.2758476 | -0.2758476 | -0.1541507 | 1.57307 | 0.9382652 | 1.219591 | 0.8199469 | 0.04245033 | 0.1800531 | 0.007392659 |  | 0.008235047 | 1 | 0.8295075 | 0.04602444 | -0.2758476 | -0.2758476 | -0.1541507 | 1.57307 | 0.9434901 | 1.212837 | 0.8245129 | 0.04032461 | 0.1754871 | 0.008006455 |  | 0.008235047 | 1 | 0.8295075 | 0.04602444 | -0.2758476 | -0.1541507 | 1.57307 | 0.946426 | 1.209075 | 0.8270785 | 0.03915413 | 0.1729215 | 0.008758314 |  | 0.008235047 | 1 | 0.04602444 | -0.2758476 | -0.1541507 | 1.57307 | 0.9606537 | 1.191168 | 0.8395121 | 0.03372596 | 0.1604879 | 0.01166121 |  | 0.9621091 | 1.019606 | 1.122297 | 0.8910299 | 0.01554871 | 0.1089701 | 0.04508478 |  | 0.008235047 | 1 | 0.04602444 | -0.1541507 | 1.57307 | 0.8486854 | 1.348321 | 0.7416633 | 0.08738802 | 0.2583367 | 0.0007162776 |  | 0.008235047 | 1 | -0.1541507 | 1.57307 | 0.8448432 | 1.354453 | 0.7383057 | 0.0896744 | 0.2616943 | 0.001187322 |  | 0.008235047 | 1 | -0.1541507 | 0.8722397 | 1.31191 | 0.7622474 | 0.0740168 | 0.2377526 | 0.009787126 |  | 0.008235047 | -0.1541507 | 1.140317 | 1.003493 | 0.9965189 | 1.586795e-05 | 0.003481132 | 0.283058
[10 empty] | AVG | 0.8869537 | 1.404096 | 27.53356 | 114.6573 | 119.6798 | [11 empty] | AVG | 1.047798 | 1.053869 | 12.56079 | 56.82471 | 13.00884 | [10 empty] | AVG | 1.04781 | 1.054154 | 12.59398 | 56.93121 | 13.02317 | [9 empty] | AVG | 1.047595 | 1.053967 | 12.72892 | 56.7027 | 12.88965 | [8 empty] | AVG | 1.048012 | 1.054439 | 12.82084 | 57.03257 | 12.89883 | [7 empty] | AVG | 1.049345 | 1.058121 | 13.11842 | 57.45364 | 16.39607 |  |  | AVG | 0.9803123 | 1.152597 | 15.22622 | 68.7586 | 26.56745 | [6 empty] | AVG | 1.054741 | 1.064874 | 15.10691 | 61.01141 | 19.71875 | [5 empty] | AVG | 1.05941 | 1.070404 | 15.74909 | 63.3765 | 23.31133 |  |  |  |  | AVG | 1.070284 | 1.087651 | 18.67712 | 72.05005 | 32.76955 |  |  |  | AVG | 0.880922 | 1.410087 | 27.40557 | 114.5998 | 120.3122
[10 empty] | STD | 0.3408976 | 0.8283878 | 214 | 214 | 214 |  | Mean | -1.0633 | 0.2227 | -0.4294 | 3.543 | -0.0565 | -0.1011 | 0.469 | -1.5383 | 0.4189 | STD | 0.3211121 | 0.3591647 | 214 | 214 | 214 |  | Mean | -1.0822 | 0.227 | 3.5427 | -0.0542 | -0.0992 | 0.4651 | -1.5407 | 0.4194 | STD | 0.321673 | 0.3595851 | 214 | 214 | 214 |  | Mean | -1.3617 | 0.2522 | 3.5654 | -0.1026 | 0.4914 | -1.5029 | 0.4318 | STD | 0.3219719 | 0.3579459 | 214 | 214 | 214 |  | Mean | -1.3595 | 0.2488 | 3.5242 | 0.3863 | -1.5645 | 0.4289 | STD | 0.3231343 | 0.3590822 | 214 | 214 | 214 |  | Mean | -1.1417 | 3.5069 | 0.3832 | -1.7144 | 0.4164 | STD | 0.3242198 | 0.3820997 | 214 | 214 | 214 |  |  | STD | 0.326023 | 0.4528291 | 214 | 214 | 214 |  | Mean | -1.36 | 2.4216 | -1.8486 | 0.4278 | STD | 0.3410393 | 0.4123245 | 214 | 214 | 214 |  | Mean | -1.3265 | -1.9034 | 0.4691 | STD | 0.3534762 | 0.43884 | 214 | 214 | 214 |  | Mean | -0.5032 | -1.5566 | STD | 0.3686961 | 0.5099179 | 214 | 214 | 214 |  | Mean | -0.0308 | STD | 0.3366249 | 0.8270464 | 214 | 214 | 214
[10 empty] | COV | 0.3843466 | 0.5899793 | 0.3586942 | 0.5357816 | 0.7495846 |  | Std | 0.5212 | 0.1283 | 0.8802 | 0.7682 | 0.0966 | 0.1526 | 0.201 | 0.2041 | 0.0787 | COV | 0.3064636 | 0.3408057 | 0.2422711 | 0.265536 | 0.2471323 |  | Std | 0.5156 | 0.1302 | 0.7665 | 0.0953 | 0.1539 | 0.2023 | 0.2047 | 0.0783 | COV | 0.3069955 | 0.3411126 | 0.242591 | 0.2660337 | 0.2472683 |  | Std | 0.1842 | 0.1279 | 0.7601 | 0.1529 | 0.1931 | 0.1943 | 0.0735 | COV | 0.307344 | 0.3396179 | 0.2438871 | 0.2649659 | 0.2459975 |  | Std | 0.186 | 0.1268 | 0.7682 | 0.1227 | 0.178 | 0.0747 | COV | 0.3083306 | 0.3405433 | 0.2447661 | 0.2665073 | 0.2460852 |  | Std | 0.1558 | 0.7829 | 0.1235 | 0.1614 | 0.0772 | COV | 0.3089734 | 0.3611117 | 0.2475905 | 0.2684749 | 0.277447 |  |  | COV | 0.3325706 | 0.3928771 | 0.2667406 | 0.3213019 | 0.3531711 |  | Std | 0.1416 | 0.7676 | 0.1581 | 0.079 | COV | 0.3233394 | 0.3872048 | 0.2656935 | 0.2851 | 0.3042635 |  | Std | 0.1445 | 0.1638 | 0.0791 | COV | 0.3336538 | 0.4099758 | 0.2712819 | 0.2961519 | 0.3308215 |  | Std | 0.0412 | 0.1644 | COV | 0.3444843 | 0.468825 | 0.2954255 | 0.3366825 | 0.3922342 |  | Std | 0.1135 | COV | 0.3821279 | 0.5865217 | 0.3578595 | 0.5355131 | 0.7515623
[13 empty] | RMSE | MAPE | SD |  | Cov | -0.4901721 | 0.5761114 | -2.049837 | 0.2168219 | -1.709735 | -1.509397 | 0.4285714 | -0.1326789 | 0.187873 |  |  |  | RMSE | MAPE | SD |  | Cov | -0.4764369 | 0.5735683 | 0.2163604 | -1.758303 | -1.551411 | 0.4349602 | -0.1328617 | 0.1866953 |  |  |  | RMSE | MAPE | SD |  | Cov | -0.1352721 | 0.5071372 | 0.2131879 | -1.490253 | 0.3929589 | -0.1292834 | 0.1702177 |  |  |  | RMSE | MAPE | SD |  | Cov | -0.136815 | 0.5096463 | 0.2179785 | 0.3176288 | -0.1137744 | 0.1741665 |  |  |  | RMSE | MAPE | SD |  | Cov | -0.1364632 | 0.2232456 | 0.322286 | -0.09414372 | 0.1853987 |  |  |  | RMSE | MAPE | SD | [5 empty] | RMSE | MAPE | SD |  | Cov | -0.1041176 | 0.3169805 | -0.08552418 | 0.1846657 |  |  |  | RMSE | MAPE | SD |  | Cov | -0.1089333 | -0.08605653 | 0.1686208 |  |  |  | RMSE | MAPE | SD |  | Cov | -0.08187599 | -0.1056148 |  |  |  | RMSE | MAPE | SD |  | Cov | -3.685065 |  |  |  | RMSE | MAPE | SD
[17 empty] | ¦Cov¦ | 0.4901721 | 0.5761114 | 2.049837 | 0.2168219 | 1.709735 | 1.509397 | 0.4285714 | 0.1326789 | 0.187873 | [7 empty] | ¦Cov¦ | 0.4764369 | 0.5735683 | 0.2163604 | 1.758303 | 1.551411 | 0.4349602 | 0.1328617 | 0.1866953 | [7 empty] | ¦Cov¦ | 0.1352721 | 0.5071372 | 0.2131879 | 1.490253 | 0.3929589 | 0.1292834 | 0.1702177 | [7 empty] | ¦Cov¦ | 0.136815 | 0.5096463 | 0.2179785 | 0.3176288 | 0.1137744 | 0.1741665 | [7 empty] | ¦Cov¦ | 0.1364632 | 0.2232456 | 0.322286 | 0.09414372 | 0.1853987 | [15 empty] | ¦Cov¦ | 0.1041176 | 0.3169805 | 0.08552418 | 0.1846657 | [7 empty] | ¦Cov¦ | 0.1089333 | 0.08605653 | 0.1686208 | [7 empty] | ¦Cov¦ | 0.08187599 | 0.1056148 | [7 empty] | ¦Cov¦ | 3.685065
[17 empty] | σ2 | 0.1162 | [15 empty] | σ2 | 0.1163 | [14 empty] | σ2 | 0.1159 | [13 empty] | σ2 | 0.1167 | [12 empty] | σ2 | 0.1204 | [19 empty] | σ2 | 0.1281 | [10 empty] | σ2 | 0.1346 | [9 empty] | σ2 | 0.1587 | [8 empty] | σ2 | 0.269
[18 empty] | 5 | 4 | 1 | 7 | 2 | 3 | 6 | 9 | 8 | [8 empty] | 5 | 4 | 7 | 2 | 3 | 6 | 9 | 8 | [8 empty] | 8 | 4 | 6 | 3 | 5 | 9 | 7 | [8 empty] | 8 | 4 | 6 | 5 | 9 | 7 | [8 empty] | 8 | 6 | 5 | 9 | 7 | [7 empty] | 原模型 | AVG | 0.8869537 | 1.404096 | 27.53356 | 114.6573 | 119.6798 |  |  | 8 | 6 | 9 | 7 | [8 empty] | 8 | 9 | 7 | [8 empty] | 8 | 9 | [8 empty] | 9
[93 empty] | STD | 0.3408976 | 0.8283878 | 214 | 214 | 214
[17 empty] | X | 1 | 2 | 3 | 4 | 5 | 6 | 7 | 8 | 9 | [7 empty] | X | 1 | 2 | 4 | 5 | 6 | 7 | 8 | 9 | [7 empty] | X | 1 | 2 | 4 | 6 | 7 | 8 | 9 | [7 empty] | X | 1 | 2 | 4 | 7 | 8 | 9 | [7 empty] | X | 1 | 4 | 7 | 8 | 9 | [8 empty] | COV | 0.3843466 | 0.5899793 | 0.3586942 | 0.5357816 | 0.7495846 |  | X | 1 | 4 | 8 | 9 | [7 empty] | X | 1 | 8 | 9 | [7 empty] | X | 1 | 8 | [7 empty] | X | 8
[96 empty] | RMSE | MAPE | SD