## Test Dataset
Cement | Fly ash | Slag | Water | Sand | Gravel | Superplastizer | Temperature | fc | w/b | FA/b | Slag/b | a/b | g/a | T | fc
266 | 0 | 114 | 228 | 670 | 932 | 0 | 300 | 44.17 | 0.6 | 0 | 0.3 | 4.215789 | 0.5817728 | 300 | 44.17
139.6 | 0 | 209.4 | 192 | 806.9 | 1047 | 0 | 300 | 26.92 | 0.5501433 | 0 | 0.6 | 5.312034 | 0.5647554 | 300 | 26.92
332.5 | 0 | 142.5 | 228 | 594 | 932 | 0 | 300 | 31.81 | 0.48 | 0 | 0.3 | 3.212632 | 0.6107471 | 300 | 31.81
425 | 0 | 106.3 | 151.4 | 803.7 | 936 | 18.6 | 300 | 58.99 | 0.2849614 | 0 | 0.2000753 | 3.274421 | 0.5380238 | 300 | 58.99
375 | 0 | 93.8 | 126.6 | 992.6 | 852.1 | 23.4 | 300 | 54.59 | 0.2700512 | 0 | 0.2000853 | 3.93494 | 0.4619179 | 300 | 54.59
425 | 0 | 106.3 | 153.5 | 887.1 | 852.1 | 16.5 | 300 | 57.66 | 0.288914 | 0 | 0.2000753 | 3.27348 | 0.4899379 | 300 | 57.66
323.7 | 0 | 282.8 | 183.8 | 659.9 | 942.7 | 10.3 | 300 | 71.77 | 0.3030503 | 0 | 0.4662819 | 2.642374 | 0.5882316 | 300 | 71.77
379.5 | 0 | 151.2 | 153.9 | 605 | 1134.3 | 15.9 | 300 | 49.89 | 0.2899943 | 0 | 0.2849067 | 3.27737 | 0.6521589 | 300 | 49.89
362.6 | 0 | 189 | 164.9 | 755.8 | 944.7 | 11.6 | 300 | 68.41 | 0.2989485 | 0 | 0.3426396 | 3.08285 | 0.5555425 | 300 | 68.41
233.8 | 94.6 | 0 | 197.9 | 852.2 | 947 | 4.6 | 300 | 21.89 | 0.6026188 | 0.2880633 | 0 | 5.478685 | 0.526345 | 300 | 21.89
194.7 | 100.5 | 0 | 165.6 | 905.9 | 1006.4 | 7.5 | 300 | 24.67 | 0.5609756 | 0.3404472 | 0 | 6.477981 | 0.5262773 | 300 | 24.67
230 | 118.3 | 0 | 195.5 | 758.6 | 1029.4 | 4.6 | 300 | 23.3 | 0.5612977 | 0.3396497 | 0 | 5.133506 | 0.5757271 | 300 | 23.3
213.8 | 24.5 | 98.1 | 181.7 | 785.5 | 1066 | 6.7 | 300 | 38.15 | 0.5401308 | 0.07282996 | 0.2916171 | 5.503864 | 0.5757494 | 300 | 38.15
212.5 | 100.4 | 0 | 159.3 | 903.6 | 1007.8 | 8.7 | 300 | 30.49 | 0.5091083 | 0.3208693 | 0 | 6.108661 | 0.5272575 | 300 | 30.49
212.6 | 100.4 | 0 | 159.4 | 903.8 | 1003.8 | 10.4 | 300 | 35.29 | 0.5092652 | 0.3207668 | 0 | 6.094569 | 0.5262109 | 300 | 35.29
251.4 | 118.3 | 0 | 188.5 | 757.7 | 1028.4 | 6.4 | 300 | 30.72 | 0.5098729 | 0.3199892 | 0 | 4.831214 | 0.5757796 | 300 | 30.72
182 | 122 | 45.2 | 170.2 | 780.7 | 1059.4 | 8.2 | 300 | 30.13 | 0.4873998 | 0.34937 | 0.1294387 | 5.269473 | 0.5757296 | 300 | 30.13
290.4 | 96.2 | 0 | 168.1 | 865 | 961.2 | 9.4 | 300 | 33.66 | 0.4348163 | 0.248836 | 0 | 4.723745 | 0.5263388 | 300 | 33.66
295.7 | 95.6 | 0 | 171.5 | 859.2 | 955.1 | 8.9 | 300 | 38.59 | 0.4382826 | 0.2443138 | 0 | 4.636596 | 0.5264289 | 300 | 38.59
251.8 | 99.9 | 0 | 146.1 | 899.8 | 1006 | 12.4 | 300 | 31.98 | 0.4154109 | 0.2840489 | 0 | 5.418823 | 0.5278623 | 300 | 31.98
246.8 | 125.1 | 0 | 143.3 | 800.9 | 1086.8 | 12 | 300 | 50.82 | 0.3853186 | 0.3363807 | 0 | 5.075827 | 0.5757271 | 300 | 50.82
297.2 | 117.5 | 0 | 174.8 | 753.5 | 1022.8 | 9.5 | 300 | 45.32 | 0.4215095 | 0.2833374 | 0 | 4.283337 | 0.5758036 | 300 | 45.32
214.9 | 121.9 | 53.8 | 155.6 | 780.6 | 1014.3 | 9.6 | 300 | 50.01 | 0.3983615 | 0.312084 | 0.1377368 | 4.595238 | 0.5651011 | 300 | 50.01
315 | 0 | 137 | 145 | 745 | 1130 | 5.9 | 300 | 78.59 | 0.3207965 | 0 | 0.3030973 | 4.14823 | 0.6026667 | 300 | 78.59
451 | 0 | 0 | 165 | 745 | 1030 | 11.3 | 300 | 76.13 | 0.3658537 | 0 | 0 | 3.935698 | 0.5802817 | 300 | 76.13
516 | 0 | 0 | 162 | 802 | 801 | 8.2 | 300 | 39.83 | 0.3139535 | 0 | 0 | 3.106589 | 0.4996881 | 300 | 39.83
385 | 136 | 0 | 158 | 768 | 903 | 20 | 300 | 53.79 | 0.303263 | 0.2610365 | 0 | 3.207294 | 0.540395 | 300 | 53.79
450.1 | 0 | 50 | 200 | 613.2 | 1124.4 | 3 | 300 | 38.03 | 0.39992 | 0 | 0.09998 | 3.474505 | 0.6470994 | 300 | 38.03
397 | 158 | 17.2 | 167 | 633 | 967 | 20.8 | 300 | 53.11 | 0.291856 | 0.2761272 | 0.03005942 | 2.796225 | 0.604375 | 300 | 53.11
333 | 163 | 17.5 | 167 | 652 | 996 | 17.9 | 300 | 44.94 | 0.3252191 | 0.3174294 | 0.03407984 | 3.209348 | 0.6043689 | 300 | 44.94
405 | 0 | 0 | 175 | 695 | 1120 | 0 | 300 | 49.82 | 0.4320988 | 0 | 0 | 4.481481 | 0.6170799 | 300 | 49.82
516 | 0 | 0 | 162 | 802 | 801 | 8.3 | 300 | 39.37 | 0.3139535 | 0 | 0 | 3.106589 | 0.4996881 | 300 | 39.37
160 | 122 | 128 | 182 | 879 | 824 | 6.4 | 300 | 38.04 | 0.4439024 | 0.297561 | 0.3121951 | 4.153659 | 0.483852 | 300 | 38.04
475 | 0 | 0 | 162 | 662 | 1044 | 9.5 | 300 | 56.48 | 0.3410526 | 0 | 0 | 3.591579 | 0.6119578 | 300 | 56.48
285 | 0 | 190 | 163 | 685 | 1031 | 7.6 | 300 | 51.41 | 0.3431579 | 0 | 0.4 | 3.612632 | 0.6008159 | 300 | 51.41
275 | 120 | 180 | 162 | 765 | 830 | 10.4 | 300 | 73.32 | 0.2817391 | 0.2086957 | 0.3130435 | 2.773913 | 0.5203762 | 300 | 73.32
167.4 | 128.6 | 129.9 | 175.5 | 746.6 | 1006.3 | 7.8 | 300 | 39.1 | 0.4120686 | 0.3019488 | 0.3050012 | 4.115755 | 0.5740772 | 300 | 39.1
173.5 | 173.5 | 50.1 | 164.8 | 793.5 | 1006.2 | 6.5 | 300 | 36.77 | 0.4150088 | 0.4369177 | 0.1261647 | 4.532108 | 0.5590932 | 300 | 36.77
167 | 167 | 75.4 | 164 | 770.1 | 1007.3 | 7.9 | 300 | 39.36 | 0.4005862 | 0.407914 | 0.184172 | 4.341475 | 0.5667267 | 300 | 39.36
251.4 | 118.3 | 0 | 192.9 | 754.3 | 1043.6 | 5.8 | 300 | 31.73 | 0.5217744 | 0.3199892 | 0 | 4.863132 | 0.580455 | 300 | 31.73
446 | 79 | 24 | 162 | 712 | 967 | 11.6 | 300 | 49.33 | 0.295082 | 0.143898 | 0.04371585 | 3.058288 | 0.5759381 | 300 | 49.33
387 | 94 | 20 | 157 | 845 | 938 | 14.3 | 300 | 48.56 | 0.3133733 | 0.1876248 | 0.03992016 | 3.558882 | 0.5260796 | 300 | 48.56
424 | 132 | 22 | 178 | 750 | 822 | 8.5 | 300 | 59.43 | 0.3079585 | 0.2283737 | 0.03806228 | 2.719723 | 0.5229008 | 300 | 59.43
480 | 0 | 0 | 192 | 712.2 | 936.2 | 0 | 300 | 42.34 | 0.4 | 0 | 0 | 3.434167 | 0.5679447 | 300 | 42.34
255 | 0 | 0 | 192 | 945 | 889.8 | 0 | 300 | 18.03 | 0.7529412 | 0 | 0 | 7.195294 | 0.4849575 | 300 | 18.03
295.8 | 0 | 0 | 185.7 | 769.3 | 1091.4 | 0 | 300 | 23.77 | 0.627789 | 0 | 0 | 6.290399 | 0.5865534 | 300 | 23.77
203.5 | 0 | 135.7 | 185.7 | 759.3 | 1076.2 | 0 | 300 | 21.63 | 0.5474646 | 0 | 0.400059 | 5.411262 | 0.5863253 | 300 | 21.63
170.3 | 0 | 155.5 | 185.7 | 724.3 | 1026.6 | 0 | 300 | 24.81 | 0.5699816 | 0 | 0.4772867 | 5.374156 | 0.586327 | 300 | 24.81
290.2 | 0 | 193.5 | 185.7 | 704.3 | 998.2 | 0 | 300 | 31.57 | 0.3839157 | 0 | 0.4000413 | 3.519744 | 0.5863142 | 300 | 31.57
238.2 | 0 | 158.8 | 185.7 | 734.3 | 1040.6 | 0 | 300 | 25.3 | 0.4677582 | 0 | 0.4 | 4.470781 | 0.5862866 | 300 | 25.3
252.5 | 0 | 0 | 185.7 | 784.3 | 1111.6 | 0 | 300 | 18.61 | 0.7354455 | 0 | 0 | 7.508515 | 0.5863178 | 300 | 18.61
382.5 | 0 | 0 | 185.7 | 739.3 | 1047.8 | 0 | 300 | 35.37 | 0.4854902 | 0 | 0 | 4.672157 | 0.586313 | 300 | 35.37
339 | 0 | 0 | 197 | 781 | 968 | 0 | 300 | 30.14 | 0.5811209 | 0 | 0 | 5.159292 | 0.5534591 | 300 | 30.14
236 | 0 | 0 | 194 | 885 | 968 | 0 | 300 | 17.48 | 0.8220339 | 0 | 0 | 7.851695 | 0.5223961 | 300 | 17.48
307 | 0 | 0 | 193 | 812 | 968 | 0 | 300 | 26.64 | 0.6286645 | 0 | 0 | 5.798046 | 0.5438202 | 300 | 26.64
200 | 0 | 0 | 180 | 845 | 1125 | 0 | 300 | 11.3 | 0.9 | 0 | 0 | 9.85 | 0.571066 | 300 | 11.3
300 | 0 | 0 | 184 | 795 | 1075 | 0 | 300 | 25.35 | 0.6133333 | 0 | 0 | 6.233333 | 0.5748663 | 300 | 25.35
400 | 0 | 0 | 187 | 745 | 1025 | 0 | 300 | 41.65 | 0.4675 | 0 | 0 | 4.425 | 0.579096 | 300 | 41.65
122.6 | 0 | 183.9 | 203.5 | 800.1 | 958.2 | 0 | 300 | 22.93 | 0.6639478 | 0 | 0.6 | 5.736705 | 0.5449582 | 300 | 22.93
108.3 | 0 | 162.4 | 203.5 | 849 | 938.2 | 0 | 300 | 19.36 | 0.7517547 | 0 | 0.5999261 | 6.602143 | 0.5249552 | 300 | 19.36
157 | 0 | 236 | 192 | 781.2 | 935.4 | 0 | 300 | 32.6 | 0.4885496 | 0 | 0.6005089 | 4.367939 | 0.5449144 | 300 | 32.6
133 | 0 | 200 | 192 | 839.2 | 927.4 | 0 | 300 | 26.53 | 0.5765766 | 0 | 0.6006006 | 5.305105 | 0.5249632 | 300 | 26.53
288 | 0 | 192 | 192 | 717.8 | 932 | 0 | 300 | 37.07 | 0.4 | 0 | 0.4 | 3.437083 | 0.564917 | 300 | 37.07
183.9 | 0 | 122.6 | 203.5 | 800 | 959.2 | 0 | 300 | 22.47 | 0.6639478 | 0 | 0.4 | 5.739641 | 0.5452478 | 300 | 22.47
153 | 0 | 102 | 192 | 943.1 | 888 | 0 | 300 | 16.89 | 0.7529412 | 0 | 0.4 | 7.180784 | 0.4849544 | 300 | 16.89
236 | 0 | 157 | 192 | 749.1 | 972.6 | 0 | 300 | 31.8 | 0.4885496 | 0 | 0.3994911 | 4.380916 | 0.5649068 | 300 | 31.8
203.5 | 0 | 305.3 | 203.5 | 630 | 963.4 | 0 | 300 | 40.01 | 0.3999607 | 0 | 0.6000393 | 3.131682 | 0.6046191 | 300 | 40.01
250.2 | 0 | 166.8 | 203.5 | 694.1 | 977.6 | 0 | 300 | 35.17 | 0.4880096 | 0 | 0.4 | 4.008873 | 0.5847939 | 300 | 35.17
331 | 0 | 0 | 192 | 821 | 1025 | 0 | 300 | 30.12 | 0.5800604 | 0 | 0 | 5.577039 | 0.5552546 | 300 | 30.12
238 | 0 | 0 | 186 | 789 | 1119 | 0 | 300 | 16.84 | 0.7815126 | 0 | 0 | 8.016807 | 0.586478 | 300 | 16.84
480 | 0 | 0 | 192 | 721 | 936 | 0 | 300 | 42.15 | 0.4 | 0 | 0 | 3.452083 | 0.5648763 | 300 | 42.15
281 | 0 | 0 | 185 | 774 | 1104 | 0 | 300 | 21.23 | 0.658363 | 0 | 0 | 6.683274 | 0.5878594 | 300 | 21.23
540 | 0 | 0 | 173 | 613 | 1125 | 0 | 300 | 64.52 | 0.3203704 | 0 | 0 | 3.218519 | 0.6472957 | 300 | 64.52
385 | 0 | 0 | 186 | 763 | 966 | 0 | 300 | 29.96 | 0.4831169 | 0 | 0 | 4.490909 | 0.5587045 | 300 | 29.96
281 | 0 | 0 | 186 | 774 | 1104 | 0 | 300 | 21.68 | 0.6619217 | 0 | 0 | 6.683274 | 0.5878594 | 300 | 21.68
331 | 0 | 0 | 192 | 825 | 978 | 0 | 300 | 29.94 | 0.5800604 | 0 | 0 | 5.44713 | 0.5424293 | 300 | 29.94
393 | 0 | 0 | 192 | 758 | 940 | 0 | 300 | 38.19 | 0.4885496 | 0 | 0 | 4.320611 | 0.5535925 | 300 | 38.19
162 | 148 | 190 | 179 | 741 | 838 | 19 | 300 | 32.43 | 0.358 | 0.296 | 0.38 | 3.158 | 0.5307156 | 300 | 32.43
154 | 112 | 144 | 220 | 658 | 923 | 10 | 300 | 15.97 | 0.5365854 | 0.2731707 | 0.3512195 | 3.856098 | 0.5838077 | 300 | 15.97
147 | 89 | 115 | 202 | 829 | 860 | 9 | 300 | 18.82 | 0.5754986 | 0.2535613 | 0.3276353 | 4.811966 | 0.509177 | 300 | 18.82
152 | 139 | 178 | 168 | 695 | 944 | 18 | 300 | 34.7 | 0.358209 | 0.2963753 | 0.3795309 | 3.49467 | 0.575961 | 300 | 34.7
310 | 0 | 143 | 168 | 804 | 914 | 10 | 300 | 43.75 | 0.3708609 | 0 | 0.3156733 | 3.792494 | 0.532014 | 300 | 43.75
305 | 100 | 0 | 196 | 705 | 959 | 10 | 300 | 28.43 | 0.4839506 | 0.2469136 | 0 | 4.108642 | 0.5763221 | 300 | 28.43
298 | 107 | 137 | 201 | 655 | 878 | 6 | 300 | 51.33 | 0.3708487 | 0.197417 | 0.2527675 | 2.828413 | 0.5727332 | 300 | 51.33
252 | 76 | 97 | 194 | 821 | 835 | 8 | 300 | 31.45 | 0.4564706 | 0.1788235 | 0.2282353 | 3.896471 | 0.5042271 | 300 | 31.45
156 | 0 | 243 | 180 | 698 | 1022 | 11 | 300 | 35.35 | 0.4511278 | 0 | 0.6090226 | 4.310777 | 0.594186 | 300 | 35.35
318 | 126 | 0 | 210 | 737 | 861 | 6 | 300 | 37.9 | 0.472973 | 0.2837838 | 0 | 3.599099 | 0.5387985 | 300 | 37.9
356 | 142 | 0 | 193 | 778 | 801 | 11 | 300 | 38.77 | 0.3875502 | 0.2851406 | 0 | 3.170683 | 0.5072831 | 300 | 38.77
132 | 161 | 207 | 179 | 736 | 867 | 5 | 300 | 31.41 | 0.358 | 0.322 | 0.414 | 3.206 | 0.5408609 | 300 | 31.41
314 | 113 | 0 | 170 | 783 | 925 | 10 | 300 | 36.41 | 0.3981265 | 0.264637 | 0 | 4 | 0.5415691 | 300 | 36.41
140 | 128 | 164 | 237 | 656 | 869 | 6 | 300 | 34.15 | 0.5486111 | 0.2962963 | 0.3796296 | 3.530093 | 0.5698361 | 300 | 34.15
160 | 0 | 250 | 168 | 688 | 1049 | 12 | 300 | 38.14 | 0.4097561 | 0 | 0.6097561 | 4.236585 | 0.6039148 | 300 | 38.14
166 | 0 | 260 | 183 | 827 | 859 | 13 | 300 | 36.01 | 0.4295775 | 0 | 0.6103286 | 3.957746 | 0.5094899 | 300 | 36.01
149 | 109 | 139 | 193 | 780 | 892 | 6 | 300 | 22.21 | 0.4861461 | 0.2745592 | 0.3501259 | 4.211587 | 0.5334928 | 300 | 22.21
237 | 71 | 92 | 247 | 695 | 853 | 6 | 300 | 27.42 | 0.6175 | 0.1775 | 0.23 | 3.87 | 0.5510336 | 300 | 27.42
155 | 0 | 183 | 193 | 697 | 1047 | 9 | 300 | 16.86 | 0.5710059 | 0 | 0.5414201 | 5.159763 | 0.600344 | 300 | 16.86
313 | 0 | 145 | 178 | 824 | 867 | 8 | 300 | 42.7 | 0.3886463 | 0 | 0.3165939 | 3.69214 | 0.5127144 | 300 | 42.7
153 | 113 | 145 | 178 | 689 | 1002 | 8 | 300 | 23.84 | 0.43309 | 0.2749392 | 0.3527981 | 4.114355 | 0.5925488 | 300 | 23.84
300 | 120 | 0 | 212 | 728 | 878 | 10 | 300 | 22.84 | 0.5047619 | 0.2857143 | 0 | 3.82381 | 0.5466999 | 300 | 22.84
153 | 113 | 145 | 178 | 824 | 867 | 8 | 300 | 24.46 | 0.43309 | 0.2749392 | 0.3527981 | 4.114355 | 0.5127144 | 300 | 24.46
262 | 86 | 111 | 195 | 733 | 895 | 5 | 300 | 31.94 | 0.4248366 | 0.1873638 | 0.2418301 | 3.546841 | 0.5497543 | 300 | 31.94
158 | 195 | 0 | 220 | 713 | 898 | 11 | 300 | 7.57 | 0.6232295 | 0.5524079 | 0 | 4.563739 | 0.5574178 | 300 | 7.57
151 | 185 | 0 | 167 | 678 | 1074 | 16 | 300 | 12.55 | 0.4970238 | 0.5505952 | 0 | 5.214286 | 0.6130137 | 300 | 12.55
273 | 90 | 0 | 199 | 762 | 931 | 11 | 300 | 30.51 | 0.5482094 | 0.2479339 | 0 | 4.663912 | 0.5499114 | 300 | 30.51
143 | 143 | 169 | 191 | 643 | 967 | 8 | 300 | 28.16 | 0.4197802 | 0.3142857 | 0.3714286 | 3.538462 | 0.6006211 | 300 | 28.16
313 | 0 | 161 | 178 | 759 | 917 | 10 | 300 | 49.9 | 0.3755274 | 0 | 0.3396624 | 3.535865 | 0.547136 | 300 | 49.9
284 | 0 | 120 | 168 | 794 | 970 | 7 | 300 | 38.91 | 0.4158416 | 0 | 0.2970297 | 4.366337 | 0.5498866 | 300 | 38.91
145 | 134 | 0 | 181 | 812 | 979 | 11 | 300 | 11.83 | 0.6487455 | 0.4802867 | 0 | 6.419355 | 0.546622 | 300 | 11.83
144 | 133 | 170 | 192 | 805 | 814 | 8 | 300 | 28.53 | 0.4295302 | 0.2975391 | 0.3803132 | 3.621924 | 0.5027795 | 300 | 28.53
155 | 143 | 0 | 193 | 697 | 1047 | 9 | 300 | 11.82 | 0.647651 | 0.4798658 | 0 | 5.852349 | 0.600344 | 300 | 11.82
313 | 0 | 145 | 127 | 822 | 1000 | 8 | 300 | 43.08 | 0.2772926 | 0 | 0.3165939 | 3.978166 | 0.5488474 | 300 | 43.08
144 | 106 | 136 | 178 | 774 | 941 | 7 | 300 | 24.38 | 0.4611399 | 0.2746114 | 0.3523316 | 4.443005 | 0.548688 | 300 | 24.38
148 | 182 | 0 | 181 | 884 | 839 | 15 | 300 | 14.18 | 0.5484848 | 0.5515152 | 0 | 5.221212 | 0.4869414 | 300 | 14.18
289 | 0 | 134 | 195 | 760 | 924 | 6 | 300 | 44.72 | 0.4609929 | 0 | 0.3167849 | 3.981087 | 0.5486936 | 300 | 44.72
145 | 179 | 0 | 202 | 869 | 824 | 8 | 300 | 9.92 | 0.6234568 | 0.5524691 | 0 | 5.225309 | 0.48671 | 300 | 9.92
155 | 143 | 0 | 193 | 868 | 877 | 9 | 300 | 9.1 | 0.647651 | 0.4798658 | 0 | 5.855705 | 0.5025788 | 300 | 9.1
255 | 77 | 99 | 189 | 749 | 919 | 6 | 300 | 32.56 | 0.4385151 | 0.1786543 | 0.2296984 | 3.87007 | 0.5509592 | 300 | 32.56
313.3 | 0 | 145 | 178.5 | 824 | 867.2 | 8 | 300 | 38.7 | 0.3894829 | 0 | 0.3163866 | 3.690159 | 0.512772 | 300 | 38.7
326.5 | 137.9 | 0 | 199 | 792.5 | 801.1 | 10.8 | 300 | 37.16 | 0.4285099 | 0.2969423 | 0 | 3.431525 | 0.5026983 | 300 | 37.16
150.7 | 185.3 | 0 | 166.7 | 678 | 1074.5 | 15.6 | 300 | 12.13 | 0.496131 | 0.5514881 | 0 | 5.215774 | 0.6131241 | 300 | 12.13
149 | 91.7 | 117.6 | 182.9 | 780.3 | 953.4 | 7.1 | 300 | 22.79 | 0.5104661 | 0.2559308 | 0.3282166 | 4.838683 | 0.5499221 | 300 | 22.79
284 | 0 | 119.7 | 168.3 | 794.2 | 970.4 | 7.2 | 300 | 38.76 | 0.4168937 | 0 | 0.2965073 | 4.371068 | 0.5499263 | 300 | 38.76
150 | 0 | 236.8 | 173.8 | 674.8 | 1069.3 | 11.9 | 300 | 35.41 | 0.4493278 | 0 | 0.6122027 | 4.509049 | 0.6130956 | 300 | 35.41
154.8 | 142.8 | 0 | 193.3 | 696.7 | 1047.4 | 9.1 | 300 | 12.04 | 0.6495296 | 0.4798387 | 0 | 5.860551 | 0.600539 | 300 | 12.04
154.8 | 0 | 183.4 | 193.3 | 867.7 | 877.2 | 9.1 | 300 | 22.09 | 0.5715553 | 0 | 0.5422827 | 5.159373 | 0.5027222 | 300 | 22.09
266.2 | 87.5 | 112.3 | 177.9 | 744.5 | 909.7 | 10.4 | 300 | 38.12 | 0.3817597 | 0.1877682 | 0.2409871 | 3.549785 | 0.5499335 | 300 | 38.12
314 | 113.2 | 145.3 | 178.9 | 690.2 | 869.1 | 8 | 300 | 44.07 | 0.3124891 | 0.1977293 | 0.2537991 | 2.723668 | 0.5573655 | 300 | 44.07
312.7 | 0 | 144.7 | 127.3 | 822.2 | 999.7 | 8 | 300 | 42.52 | 0.2783122 | 0 | 0.3163533 | 3.983166 | 0.5487129 | 300 | 42.52
143.8 | 106.2 | 136.3 | 178.1 | 774.3 | 941.5 | 7.5 | 300 | 25.35 | 0.4610406 | 0.2749159 | 0.3528346 | 4.441626 | 0.5487236 | 300 | 25.35
298.1 | 107.5 | 0 | 163.6 | 784 | 953.2 | 12.8 | 300 | 34.21 | 0.4033531 | 0.2650394 | 0 | 4.283037 | 0.5486991 | 300 | 34.21
312.7 | 0 | 0 | 178.1 | 822.2 | 999.7 | 8 | 300 | 23.46 | 0.5695555 | 0 | 0 | 5.826351 | 0.5487129 | 300 | 23.46
146.5 | 89.3 | 114.6 | 201.9 | 829.5 | 860 | 8.8 | 300 | 18.99 | 0.5761986 | 0.2548516 | 0.3270548 | 4.821632 | 0.5090263 | 300 | 18.99
303.6 | 0 | 139.9 | 213.5 | 722.5 | 895.5 | 6.2 | 300 | 31.91 | 0.481398 | 0 | 0.3154453 | 3.648253 | 0.5534611 | 300 | 31.91
252.1 | 75.6 | 97.1 | 193.8 | 821.4 | 835.5 | 8.3 | 300 | 32.16 | 0.4562147 | 0.1779661 | 0.2285782 | 3.900424 | 0.5042549 | 300 | 32.16
164.2 | 200.1 | 0 | 181.2 | 846 | 849.3 | 12.6 | 300 | 13.7 | 0.4973923 | 0.5492726 | 0 | 4.653582 | 0.5009733 | 300 | 13.7
313.8 | 112.6 | 0 | 169.9 | 782.9 | 925.3 | 10.1 | 300 | 37.07 | 0.3984522 | 0.2640713 | 0 | 4.006098 | 0.5416813 | 300 | 37.07
322.2 | 115.6 | 0 | 196 | 813.4 | 817.9 | 10.4 | 300 | 29.8 | 0.447693 | 0.2640475 | 0 | 3.726131 | 0.5013793 | 300 | 29.8
266 | 0 | 114 | 228 | 670 | 932 | 0 | 400 | 43.22 | 0.6 | 0 | 0.3 | 4.215789 | 0.5817728 | 400 | 43.22
139.6 | 0 | 209.4 | 192 | 806.9 | 1047 | 0 | 400 | 25.89 | 0.5501433 | 0 | 0.6 | 5.312034 | 0.5647554 | 400 | 25.89
332.5 | 0 | 142.5 | 228 | 594 | 932 | 0 | 400 | 28.84 | 0.48 | 0 | 0.3 | 3.212632 | 0.6107471 | 400 | 28.84
425 | 0 | 106.3 | 151.4 | 803.7 | 936 | 18.6 | 400 | 56.25 | 0.2849614 | 0 | 0.2000753 | 3.274421 | 0.5380238 | 400 | 56.25
375 | 0 | 93.8 | 126.6 | 992.6 | 852.1 | 23.4 | 400 | 53.44 | 0.2700512 | 0 | 0.2000853 | 3.93494 | 0.4619179 | 400 | 53.44
425 | 0 | 106.3 | 153.5 | 887.1 | 852.1 | 16.5 | 400 | 52.5 | 0.288914 | 0 | 0.2000753 | 3.27348 | 0.4899379 | 400 | 52.5
323.7 | 0 | 282.8 | 183.8 | 659.9 | 942.7 | 10.3 | 400 | 67.28 | 0.3030503 | 0 | 0.4662819 | 2.642374 | 0.5882316 | 400 | 67.28
379.5 | 0 | 151.2 | 153.9 | 605 | 1134.3 | 15.9 | 400 | 46.05 | 0.2899943 | 0 | 0.2849067 | 3.27737 | 0.6521589 | 400 | 46.05
362.6 | 0 | 189 | 164.9 | 755.8 | 944.7 | 11.6 | 400 | 62 | 0.2989485 | 0 | 0.3426396 | 3.08285 | 0.5555425 | 400 | 62
233.8 | 94.6 | 0 | 197.9 | 852.2 | 947 | 4.6 | 400 | 18.31 | 0.6026188 | 0.2880633 | 0 | 5.478685 | 0.526345 | 400 | 18.31
194.7 | 100.5 | 0 | 165.6 | 905.9 | 1006.4 | 7.5 | 400 | 22.14 | 0.5609756 | 0.3404472 | 0 | 6.477981 | 0.5262773 | 400 | 22.14
230 | 118.3 | 0 | 195.5 | 758.6 | 1029.4 | 4.6 | 400 | 23.98 | 0.5612977 | 0.3396497 | 0 | 5.133506 | 0.5757271 | 400 | 23.98
213.8 | 24.5 | 98.1 | 181.7 | 785.5 | 1066 | 6.7 | 400 | 37.88 | 0.5401308 | 0.07282996 | 0.2916171 | 5.503864 | 0.5757494 | 400 | 37.88
212.5 | 100.4 | 0 | 159.3 | 903.6 | 1007.8 | 8.7 | 400 | 30.06 | 0.5091083 | 0.3208693 | 0 | 6.108661 | 0.5272575 | 400 | 30.06
212.6 | 100.4 | 0 | 159.4 | 903.8 | 1003.8 | 10.4 | 400 | 32.56 | 0.5092652 | 0.3207668 | 0 | 6.094569 | 0.5262109 | 400 | 32.56
251.4 | 118.3 | 0 | 188.5 | 757.7 | 1028.4 | 6.4 | 400 | 30.23 | 0.5098729 | 0.3199892 | 0 | 4.831214 | 0.5757796 | 400 | 30.23
182 | 122 | 45.2 | 170.2 | 780.7 | 1059.4 | 8.2 | 400 | 27.94 | 0.4873998 | 0.34937 | 0.1294387 | 5.269473 | 0.5757296 | 400 | 27.94
290.4 | 96.2 | 0 | 168.1 | 865 | 961.2 | 9.4 | 400 | 32.96 | 0.4348163 | 0.248836 | 0 | 4.723745 | 0.5263388 | 400 | 32.96
295.7 | 95.6 | 0 | 171.5 | 859.2 | 955.1 | 8.9 | 400 | 36.16 | 0.4382826 | 0.2443138 | 0 | 4.636596 | 0.5264289 | 400 | 36.16
251.8 | 99.9 | 0 | 146.1 | 899.8 | 1006 | 12.4 | 400 | 28.58 | 0.4154109 | 0.2840489 | 0 | 5.418823 | 0.5278623 | 400 | 28.58
246.8 | 125.1 | 0 | 143.3 | 800.9 | 1086.8 | 12 | 400 | 49.15 | 0.3853186 | 0.3363807 | 0 | 5.075827 | 0.5757271 | 400 | 49.15
297.2 | 117.5 | 0 | 174.8 | 753.5 | 1022.8 | 9.5 | 400 | 43.15 | 0.4215095 | 0.2833374 | 0 | 4.283337 | 0.5758036 | 400 | 43.15
214.9 | 121.9 | 53.8 | 155.6 | 780.6 | 1014.3 | 9.6 | 400 | 46.37 | 0.3983615 | 0.312084 | 0.1377368 | 4.595238 | 0.5651011 | 400 | 46.37
315 | 0 | 137 | 145 | 745 | 1130 | 5.9 | 400 | 72.8 | 0.3207965 | 0 | 0.3030973 | 4.14823 | 0.6026667 | 400 | 72.8
451 | 0 | 0 | 165 | 745 | 1030 | 11.3 | 400 | 70.19 | 0.3658537 | 0 | 0 | 3.935698 | 0.5802817 | 400 | 70.19
516 | 0 | 0 | 162 | 802 | 801 | 8.2 | 400 | 37.82 | 0.3139535 | 0 | 0 | 3.106589 | 0.4996881 | 400 | 37.82
385 | 136 | 0 | 158 | 768 | 903 | 20 | 400 | 50.32 | 0.303263 | 0.2610365 | 0 | 3.207294 | 0.540395 | 400 | 50.32
450.1 | 0 | 50 | 200 | 613.2 | 1124.4 | 3 | 400 | 33.23 | 0.39992 | 0 | 0.09998 | 3.474505 | 0.6470994 | 400 | 33.23
397 | 158 | 17.2 | 167 | 633 | 967 | 20.8 | 400 | 49.89 | 0.291856 | 0.2761272 | 0.03005942 | 2.796225 | 0.604375 | 400 | 49.89
333 | 163 | 17.5 | 167 | 652 | 996 | 17.9 | 400 | 43.2 | 0.3252191 | 0.3174294 | 0.03407984 | 3.209348 | 0.6043689 | 400 | 43.2
405 | 0 | 0 | 175 | 695 | 1120 | 0 | 400 | 48.08 | 0.4320988 | 0 | 0 | 4.481481 | 0.6170799 | 400 | 48.08
516 | 0 | 0 | 162 | 802 | 801 | 8.3 | 400 | 39.22 | 0.3139535 | 0 | 0 | 3.106589 | 0.4996881 | 400 | 39.22
160 | 122 | 128 | 182 | 879 | 824 | 6.4 | 400 | 34.6 | 0.4439024 | 0.297561 | 0.3121951 | 4.153659 | 0.483852 | 400 | 34.6
475 | 0 | 0 | 162 | 662 | 1044 | 9.5 | 400 | 51.85 | 0.3410526 | 0 | 0 | 3.591579 | 0.6119578 | 400 | 51.85
285 | 0 | 190 | 163 | 685 | 1031 | 7.6 | 400 | 48.75 | 0.3431579 | 0 | 0.4 | 3.612632 | 0.6008159 | 400 | 48.75
275 | 120 | 180 | 162 | 765 | 830 | 10.4 | 400 | 67.23 | 0.2817391 | 0.2086957 | 0.3130435 | 2.773913 | 0.5203762 | 400 | 67.23
167.4 | 128.6 | 129.9 | 175.5 | 746.6 | 1006.3 | 7.8 | 400 | 35.88 | 0.4120686 | 0.3019488 | 0.3050012 | 4.115755 | 0.5740772 | 400 | 35.88
173.5 | 173.5 | 50.1 | 164.8 | 793.5 | 1006.2 | 6.5 | 400 | 32.98 | 0.4150088 | 0.4369177 | 0.1261647 | 4.532108 | 0.5590932 | 400 | 32.98
167 | 167 | 75.4 | 164 | 770.1 | 1007.3 | 7.9 | 400 | 39.31 | 0.4005862 | 0.407914 | 0.184172 | 4.341475 | 0.5667267 | 400 | 39.31
251.4 | 118.3 | 0 | 192.9 | 754.3 | 1043.6 | 5.8 | 400 | 30.46 | 0.5217744 | 0.3199892 | 0 | 4.863132 | 0.580455 | 400 | 30.46
446 | 79 | 24 | 162 | 712 | 967 | 11.6 | 400 | 45.59 | 0.295082 | 0.143898 | 0.04371585 | 3.058288 | 0.5759381 | 400 | 45.59
387 | 94 | 20 | 157 | 845 | 938 | 14.3 | 400 | 46.37 | 0.3133733 | 0.1876248 | 0.03992016 | 3.558882 | 0.5260796 | 400 | 46.37
424 | 132 | 22 | 178 | 750 | 822 | 8.5 | 400 | 55.92 | 0.3079585 | 0.2283737 | 0.03806228 | 2.719723 | 0.5229008 | 400 | 55.92
480 | 0 | 0 | 192 | 712.2 | 936.2 | 0 | 400 | 38.68 | 0.4 | 0 | 0 | 3.434167 | 0.5679447 | 400 | 38.68
255 | 0 | 0 | 192 | 945 | 889.8 | 0 | 400 | 15.5 | 0.7529412 | 0 | 0 | 7.195294 | 0.4849575 | 400 | 15.5
295.8 | 0 | 0 | 185.7 | 769.3 | 1091.4 | 0 | 400 | 20.69 | 0.627789 | 0 | 0 | 6.290399 | 0.5865534 | 400 | 20.69
203.5 | 0 | 135.7 | 185.7 | 759.3 | 1076.2 | 0 | 400 | 20.57 | 0.5474646 | 0 | 0.400059 | 5.411262 | 0.5863253 | 400 | 20.57
170.3 | 0 | 155.5 | 185.7 | 724.3 | 1026.6 | 0 | 400 | 23.48 | 0.5699816 | 0 | 0.4772867 | 5.374156 | 0.586327 | 400 | 23.48
290.2 | 0 | 193.5 | 185.7 | 704.3 | 998.2 | 0 | 400 | 27.27 | 0.3839157 | 0 | 0.4000413 | 3.519744 | 0.5863142 | 400 | 27.27
238.2 | 0 | 158.8 | 185.7 | 734.3 | 1040.6 | 0 | 400 | 25.54 | 0.4677582 | 0 | 0.4 | 4.470781 | 0.5862866 | 400 | 25.54
252.5 | 0 | 0 | 185.7 | 784.3 | 1111.6 | 0 | 400 | 15.79 | 0.7354455 | 0 | 0 | 7.508515 | 0.5863178 | 400 | 15.79
382.5 | 0 | 0 | 185.7 | 739.3 | 1047.8 | 0 | 400 | 31.2 | 0.4854902 | 0 | 0 | 4.672157 | 0.586313 | 400 | 31.2
339 | 0 | 0 | 197 | 781 | 968 | 0 | 400 | 29.92 | 0.5811209 | 0 | 0 | 5.159292 | 0.5534591 | 400 | 29.92
236 | 0 | 0 | 194 | 885 | 968 | 0 | 400 | 14.63 | 0.8220339 | 0 | 0 | 7.851695 | 0.5223961 | 400 | 14.63
307 | 0 | 0 | 193 | 812 | 968 | 0 | 400 | 26.95 | 0.6286645 | 0 | 0 | 5.798046 | 0.5438202 | 400 | 26.95
200 | 0 | 0 | 180 | 845 | 1125 | 0 | 400 | 9.47 | 0.9 | 0 | 0 | 9.85 | 0.571066 | 400 | 9.47
300 | 0 | 0 | 184 | 795 | 1075 | 0 | 400 | 23.21 | 0.6133333 | 0 | 0 | 6.233333 | 0.5748663 | 400 | 23.21
400 | 0 | 0 | 187 | 745 | 1025 | 0 | 400 | 40.43 | 0.4675 | 0 | 0 | 4.425 | 0.579096 | 400 | 40.43
122.6 | 0 | 183.9 | 203.5 | 800.1 | 958.2 | 0 | 400 | 22.29 | 0.6639478 | 0 | 0.6 | 5.736705 | 0.5449582 | 400 | 22.29
108.3 | 0 | 162.4 | 203.5 | 849 | 938.2 | 0 | 400 | 20.04 | 0.7517547 | 0 | 0.5999261 | 6.602143 | 0.5249552 | 400 | 20.04
157 | 0 | 236 | 192 | 781.2 | 935.4 | 0 | 400 | 29.34 | 0.4885496 | 0 | 0.6005089 | 4.367939 | 0.5449144 | 400 | 29.34
133 | 0 | 200 | 192 | 839.2 | 927.4 | 0 | 400 | 25.56 | 0.5765766 | 0 | 0.6006006 | 5.305105 | 0.5249632 | 400 | 25.56
288 | 0 | 192 | 192 | 717.8 | 932 | 0 | 400 | 33.32 | 0.4 | 0 | 0.4 | 3.437083 | 0.564917 | 400 | 33.32
183.9 | 0 | 122.6 | 203.5 | 800 | 959.2 | 0 | 400 | 22.76 | 0.6639478 | 0 | 0.4 | 5.739641 | 0.5452478 | 400 | 22.76
153 | 0 | 102 | 192 | 943.1 | 888 | 0 | 400 | 15.6 | 0.7529412 | 0 | 0.4 | 7.180784 | 0.4849544 | 400 | 15.6
236 | 0 | 157 | 192 | 749.1 | 972.6 | 0 | 400 | 29.93 | 0.4885496 | 0 | 0.3994911 | 4.380916 | 0.5649068 | 400 | 29.93
203.5 | 0 | 305.3 | 203.5 | 630 | 963.4 | 0 | 400 | 38.94 | 0.3999607 | 0 | 0.6000393 | 3.131682 | 0.6046191 | 400 | 38.94
250.2 | 0 | 166.8 | 203.5 | 694.1 | 977.6 | 0 | 400 | 34.75 | 0.4880096 | 0 | 0.4 | 4.008873 | 0.5847939 | 400 | 34.75
331 | 0 | 0 | 192 | 821 | 1025 | 0 | 400 | 26.97 | 0.5800604 | 0 | 0 | 5.577039 | 0.5552546 | 400 | 26.97
238 | 0 | 0 | 186 | 789 | 1119 | 0 | 400 | 14.94 | 0.7815126 | 0 | 0 | 8.016807 | 0.586478 | 400 | 14.94
480 | 0 | 0 | 192 | 721 | 936 | 0 | 400 | 39.83 | 0.4 | 0 | 0 | 3.452083 | 0.5648763 | 400 | 39.83
281 | 0 | 0 | 185 | 774 | 1104 | 0 | 400 | 17.97 | 0.658363 | 0 | 0 | 6.683274 | 0.5878594 | 400 | 17.97
540 | 0 | 0 | 173 | 613 | 1125 | 0 | 400 | 61.69 | 0.3203704 | 0 | 0 | 3.218519 | 0.6472957 | 400 | 61.69
385 | 0 | 0 | 186 | 763 | 966 | 0 | 400 | 26.62 | 0.4831169 | 0 | 0 | 4.490909 | 0.5587045 | 400 | 26.62
281 | 0 | 0 | 186 | 774 | 1104 | 0 | 400 | 19.16 | 0.6619217 | 0 | 0 | 6.683274 | 0.5878594 | 400 | 19.16
331 | 0 | 0 | 192 | 825 | 978 | 0 | 400 | 28.34 | 0.5800604 | 0 | 0 | 5.44713 | 0.5424293 | 400 | 28.34
393 | 0 | 0 | 192 | 758 | 940 | 0 | 400 | 33.61 | 0.4885496 | 0 | 0 | 4.320611 | 0.5535925 | 400 | 33.61
162 | 148 | 190 | 179 | 741 | 838 | 19 | 400 | 32.38 | 0.358 | 0.296 | 0.38 | 3.158 | 0.5307156 | 400 | 32.38
154 | 112 | 144 | 220 | 658 | 923 | 10 | 400 | 15.04 | 0.5365854 | 0.2731707 | 0.3512195 | 3.856098 | 0.5838077 | 400 | 15.04
147 | 89 | 115 | 202 | 829 | 860 | 9 | 400 | 18.99 | 0.5754986 | 0.2535613 | 0.3276353 | 4.811966 | 0.509177 | 400 | 18.99
152 | 139 | 178 | 168 | 695 | 944 | 18 | 400 | 34.71 | 0.358209 | 0.2963753 | 0.3795309 | 3.49467 | 0.575961 | 400 | 34.71
310 | 0 | 143 | 168 | 804 | 914 | 10 | 400 | 38.51 | 0.3708609 | 0 | 0.3156733 | 3.792494 | 0.532014 | 400 | 38.51
305 | 100 | 0 | 196 | 705 | 959 | 10 | 400 | 26.34 | 0.4839506 | 0.2469136 | 0 | 4.108642 | 0.5763221 | 400 | 26.34
298 | 107 | 137 | 201 | 655 | 878 | 6 | 400 | 50.04 | 0.3708487 | 0.197417 | 0.2527675 | 2.828413 | 0.5727332 | 400 | 50.04
252 | 76 | 97 | 194 | 821 | 835 | 8 | 400 | 27.8 | 0.4564706 | 0.1788235 | 0.2282353 | 3.896471 | 0.5042271 | 400 | 27.8
156 | 0 | 243 | 180 | 698 | 1022 | 11 | 400 | 33.33 | 0.4511278 | 0 | 0.6090226 | 4.310777 | 0.594186 | 400 | 33.33
318 | 126 | 0 | 210 | 737 | 861 | 6 | 400 | 38.07 | 0.472973 | 0.2837838 | 0 | 3.599099 | 0.5387985 | 400 | 38.07
356 | 142 | 0 | 193 | 778 | 801 | 11 | 400 | 35.35 | 0.3875502 | 0.2851406 | 0 | 3.170683 | 0.5072831 | 400 | 35.35
132 | 161 | 207 | 179 | 736 | 867 | 5 | 400 | 30.48 | 0.358 | 0.322 | 0.414 | 3.206 | 0.5408609 | 400 | 30.48
314 | 113 | 0 | 170 | 783 | 925 | 10 | 400 | 35.75 | 0.3981265 | 0.264637 | 0 | 4 | 0.5415691 | 400 | 35.75
140 | 128 | 164 | 237 | 656 | 869 | 6 | 400 | 31.34 | 0.5486111 | 0.2962963 | 0.3796296 | 3.530093 | 0.5698361 | 400 | 31.34
160 | 0 | 250 | 168 | 688 | 1049 | 12 | 400 | 36.96 | 0.4097561 | 0 | 0.6097561 | 4.236585 | 0.6039148 | 400 | 36.96
166 | 0 | 260 | 183 | 827 | 859 | 13 | 400 | 33.24 | 0.4295775 | 0 | 0.6103286 | 3.957746 | 0.5094899 | 400 | 33.24
149 | 109 | 139 | 193 | 780 | 892 | 6 | 400 | 22.62 | 0.4861461 | 0.2745592 | 0.3501259 | 4.211587 | 0.5334928 | 400 | 22.62
237 | 71 | 92 | 247 | 695 | 853 | 6 | 400 | 24.68 | 0.6175 | 0.1775 | 0.23 | 3.87 | 0.5510336 | 400 | 24.68
155 | 0 | 183 | 193 | 697 | 1047 | 9 | 400 | 16.51 | 0.5710059 | 0 | 0.5414201 | 5.159763 | 0.600344 | 400 | 16.51
313 | 0 | 145 | 178 | 824 | 867 | 8 | 400 | 38.38 | 0.3886463 | 0 | 0.3165939 | 3.69214 | 0.5127144 | 400 | 38.38
153 | 113 | 145 | 178 | 689 | 1002 | 8 | 400 | 22.24 | 0.43309 | 0.2749392 | 0.3527981 | 4.114355 | 0.5925488 | 400 | 22.24
300 | 120 | 0 | 212 | 728 | 878 | 10 | 400 | 19.67 | 0.5047619 | 0.2857143 | 0 | 3.82381 | 0.5466999 | 400 | 19.67
153 | 113 | 145 | 178 | 824 | 867 | 8 | 400 | 24.35 | 0.43309 | 0.2749392 | 0.3527981 | 4.114355 | 0.5127144 | 400 | 24.35
262 | 86 | 111 | 195 | 733 | 895 | 5 | 400 | 31.92 | 0.4248366 | 0.1873638 | 0.2418301 | 3.546841 | 0.5497543 | 400 | 31.92
158 | 195 | 0 | 220 | 713 | 898 | 11 | 400 | 8.72 | 0.6232295 | 0.5524079 | 0 | 4.563739 | 0.5574178 | 400 | 8.72
151 | 185 | 0 | 167 | 678 | 1074 | 16 | 400 | 10.35 | 0.4970238 | 0.5505952 | 0 | 5.214286 | 0.6130137 | 400 | 10.35
273 | 90 | 0 | 199 | 762 | 931 | 11 | 400 | 29.29 | 0.5482094 | 0.2479339 | 0 | 4.663912 | 0.5499114 | 400 | 29.29
143 | 143 | 169 | 191 | 643 | 967 | 8 | 400 | 25.89 | 0.4197802 | 0.3142857 | 0.3714286 | 3.538462 | 0.6006211 | 400 | 25.89
313 | 0 | 161 | 178 | 759 | 917 | 10 | 400 | 46.25 | 0.3755274 | 0 | 0.3396624 | 3.535865 | 0.547136 | 400 | 46.25
284 | 0 | 120 | 168 | 794 | 970 | 7 | 400 | 34.49 | 0.4158416 | 0 | 0.2970297 | 4.366337 | 0.5498866 | 400 | 34.49
145 | 134 | 0 | 181 | 812 | 979 | 11 | 400 | 11.44 | 0.6487455 | 0.4802867 | 0 | 6.419355 | 0.546622 | 400 | 11.44
144 | 133 | 170 | 192 | 805 | 814 | 8 | 400 | 25.17 | 0.4295302 | 0.2975391 | 0.3803132 | 3.621924 | 0.5027795 | 400 | 25.17
155 | 143 | 0 | 193 | 697 | 1047 | 9 | 400 | 8.86 | 0.647651 | 0.4798658 | 0 | 5.852349 | 0.600344 | 400 | 8.86
313 | 0 | 145 | 127 | 822 | 1000 | 8 | 400 | 40.59 | 0.2772926 | 0 | 0.3165939 | 3.978166 | 0.5488474 | 400 | 40.59
144 | 106 | 136 | 178 | 774 | 941 | 7 | 400 | 21.26 | 0.4611399 | 0.2746114 | 0.3523316 | 4.443005 | 0.548688 | 400 | 21.26
148 | 182 | 0 | 181 | 884 | 839 | 15 | 400 | 15.63 | 0.5484848 | 0.5515152 | 0 | 5.221212 | 0.4869414 | 400 | 15.63
289 | 0 | 134 | 195 | 760 | 924 | 6 | 400 | 39.61 | 0.4609929 | 0 | 0.3167849 | 3.981087 | 0.5486936 | 400 | 39.61
145 | 179 | 0 | 202 | 869 | 824 | 8 | 400 | 7.71 | 0.6234568 | 0.5524691 | 0 | 5.225309 | 0.48671 | 400 | 7.71
155 | 143 | 0 | 193 | 868 | 877 | 9 | 400 | 8.28 | 0.647651 | 0.4798658 | 0 | 5.855705 | 0.5025788 | 400 | 8.28
255 | 77 | 99 | 189 | 749 | 919 | 6 | 400 | 30.5 | 0.4385151 | 0.1786543 | 0.2296984 | 3.87007 | 0.5509592 | 400 | 30.5
313.3 | 0 | 145 | 178.5 | 824 | 867.2 | 8 | 400 | 38.18 | 0.3894829 | 0 | 0.3163866 | 3.690159 | 0.512772 | 400 | 38.18
326.5 | 137.9 | 0 | 199 | 792.5 | 801.1 | 10.8 | 400 | 37.19 | 0.4285099 | 0.2969423 | 0 | 3.431525 | 0.5026983 | 400 | 37.19
150.7 | 185.3 | 0 | 166.7 | 678 | 1074.5 | 15.6 | 400 | 11.57 | 0.496131 | 0.5514881 | 0 | 5.215774 | 0.6131241 | 400 | 11.57
149 | 91.7 | 117.6 | 182.9 | 780.3 | 953.4 | 7.1 | 400 | 22.37 | 0.5104661 | 0.2559308 | 0.3282166 | 4.838683 | 0.5499221 | 400 | 22.37
284 | 0 | 119.7 | 168.3 | 794.2 | 970.4 | 7.2 | 400 | 35 | 0.4168937 | 0 | 0.2965073 | 4.371068 | 0.5499263 | 400 | 35
150 | 0 | 236.8 | 173.8 | 674.8 | 1069.3 | 11.9 | 400 | 31.18 | 0.4493278 | 0 | 0.6122027 | 4.509049 | 0.6130956 | 400 | 31.18
154.8 | 142.8 | 0 | 193.3 | 696.7 | 1047.4 | 9.1 | 400 | 10.64 | 0.6495296 | 0.4798387 | 0 | 5.860551 | 0.600539 | 400 | 10.64
154.8 | 0 | 183.4 | 193.3 | 867.7 | 877.2 | 9.1 | 400 | 21.8 | 0.5715553 | 0 | 0.5422827 | 5.159373 | 0.5027222 | 400 | 21.8
266.2 | 87.5 | 112.3 | 177.9 | 744.5 | 909.7 | 10.4 | 400 | 32.97 | 0.3817597 | 0.1877682 | 0.2409871 | 3.549785 | 0.5499335 | 400 | 32.97
314 | 113.2 | 145.3 | 178.9 | 690.2 | 869.1 | 8 | 400 | 41.71 | 0.3124891 | 0.1977293 | 0.2537991 | 2.723668 | 0.5573655 | 400 | 41.71
312.7 | 0 | 144.7 | 127.3 | 822.2 | 999.7 | 8 | 400 | 40.76 | 0.2783122 | 0 | 0.3163533 | 3.983166 | 0.5487129 | 400 | 40.76
143.8 | 106.2 | 136.3 | 178.1 | 774.3 | 941.5 | 7.5 | 400 | 21.55 | 0.4610406 | 0.2749159 | 0.3528346 | 4.441626 | 0.5487236 | 400 | 21.55
298.1 | 107.5 | 0 | 163.6 | 784 | 953.2 | 12.8 | 400 | 30.39 | 0.4033531 | 0.2650394 | 0 | 4.283037 | 0.5486991 | 400 | 30.39
312.7 | 0 | 0 | 178.1 | 822.2 | 999.7 | 8 | 400 | 22.88 | 0.5695555 | 0 | 0 | 5.826351 | 0.5487129 | 400 | 22.88
146.5 | 89.3 | 114.6 | 201.9 | 829.5 | 860 | 8.8 | 400 | 17.75 | 0.5761986 | 0.2548516 | 0.3270548 | 4.821632 | 0.5090263 | 400 | 17.75
303.6 | 0 | 139.9 | 213.5 | 722.5 | 895.5 | 6.2 | 400 | 27.68 | 0.481398 | 0 | 0.3154453 | 3.648253 | 0.5534611 | 400 | 27.68
252.1 | 75.6 | 97.1 | 193.8 | 821.4 | 835.5 | 8.3 | 400 | 29.38 | 0.4562147 | 0.1779661 | 0.2285782 | 3.900424 | 0.5042549 | 400 | 29.38
164.2 | 200.1 | 0 | 181.2 | 846 | 849.3 | 12.6 | 400 | 15.6 | 0.4973923 | 0.5492726 | 0 | 4.653582 | 0.5009733 | 400 | 15.6
313.8 | 112.6 | 0 | 169.9 | 782.9 | 925.3 | 10.1 | 400 | 34.92 | 0.3984522 | 0.2640713 | 0 | 4.006098 | 0.5416813 | 400 | 34.92
322.2 | 115.6 | 0 | 196 | 813.4 | 817.9 | 10.4 | 400 | 25.65 | 0.447693 | 0.2640475 | 0 | 3.726131 | 0.5013793 | 400 | 25.65
266 | 0 | 114 | 228 | 670 | 932 | 0 | 500 | 31.85 | 0.6 | 0 | 0.3 | 4.215789 | 0.5817728 | 500 | 31.85
139.6 | 0 | 209.4 | 192 | 806.9 | 1047 | 0 | 500 | 23.23 | 0.5501433 | 0 | 0.6 | 5.312034 | 0.5647554 | 500 | 23.23
332.5 | 0 | 142.5 | 228 | 594 | 932 | 0 | 500 | 25.85 | 0.48 | 0 | 0.3 | 3.212632 | 0.6107471 | 500 | 25.85
425 | 0 | 106.3 | 151.4 | 803.7 | 936 | 18.6 | 500 | 48.07 | 0.2849614 | 0 | 0.2000753 | 3.274421 | 0.5380238 | 500 | 48.07
375 | 0 | 93.8 | 126.6 | 992.6 | 852.1 | 23.4 | 500 | 41.78 | 0.2700512 | 0 | 0.2000853 | 3.93494 | 0.4619179 | 500 | 41.78
425 | 0 | 106.3 | 153.5 | 887.1 | 852.1 | 16.5 | 500 | 45.08 | 0.288914 | 0 | 0.2000753 | 3.27348 | 0.4899379 | 500 | 45.08
323.7 | 0 | 282.8 | 183.8 | 659.9 | 942.7 | 10.3 | 500 | 56.86 | 0.3030503 | 0 | 0.4662819 | 2.642374 | 0.5882316 | 500 | 56.86
379.5 | 0 | 151.2 | 153.9 | 605 | 1134.3 | 15.9 | 500 | 39.68 | 0.2899943 | 0 | 0.2849067 | 3.27737 | 0.6521589 | 500 | 39.68
362.6 | 0 | 189 | 164.9 | 755.8 | 944.7 | 11.6 | 500 | 51.4 | 0.2989485 | 0 | 0.3426396 | 3.08285 | 0.5555425 | 500 | 51.4
233.8 | 94.6 | 0 | 197.9 | 852.2 | 947 | 4.6 | 500 | 19.26 | 0.6026188 | 0.2880633 | 0 | 5.478685 | 0.526345 | 500 | 19.26
194.7 | 100.5 | 0 | 165.6 | 905.9 | 1006.4 | 7.5 | 500 | 18.87 | 0.5609756 | 0.3404472 | 0 | 6.477981 | 0.5262773 | 500 | 18.87
230 | 118.3 | 0 | 195.5 | 758.6 | 1029.4 | 4.6 | 500 | 16.75 | 0.5612977 | 0.3396497 | 0 | 5.133506 | 0.5757271 | 500 | 16.75
213.8 | 24.5 | 98.1 | 181.7 | 785.5 | 1066 | 6.7 | 500 | 31.12 | 0.5401308 | 0.07282996 | 0.2916171 | 5.503864 | 0.5757494 | 500 | 31.12
212.5 | 100.4 | 0 | 159.3 | 903.6 | 1007.8 | 8.7 | 500 | 25.61 | 0.5091083 | 0.3208693 | 0 | 6.108661 | 0.5272575 | 500 | 25.61
212.6 | 100.4 | 0 | 159.4 | 903.8 | 1003.8 | 10.4 | 500 | 26.45 | 0.5092652 | 0.3207668 | 0 | 6.094569 | 0.5262109 | 500 | 26.45
251.4 | 118.3 | 0 | 188.5 | 757.7 | 1028.4 | 6.4 | 500 | 26.46 | 0.5098729 | 0.3199892 | 0 | 4.831214 | 0.5757796 | 500 | 26.46
182 | 122 | 45.2 | 170.2 | 780.7 | 1059.4 | 8.2 | 500 | 21.04 | 0.4873998 | 0.34937 | 0.1294387 | 5.269473 | 0.5757296 | 500 | 21.04
290.4 | 96.2 | 0 | 168.1 | 865 | 961.2 | 9.4 | 500 | 26.54 | 0.4348163 | 0.248836 | 0 | 4.723745 | 0.5263388 | 500 | 26.54
295.7 | 95.6 | 0 | 171.5 | 859.2 | 955.1 | 8.9 | 500 | 31.41 | 0.4382826 | 0.2443138 | 0 | 4.636596 | 0.5264289 | 500 | 31.41
251.8 | 99.9 | 0 | 146.1 | 899.8 | 1006 | 12.4 | 500 | 25.58 | 0.4154109 | 0.2840489 | 0 | 5.418823 | 0.5278623 | 500 | 25.58
246.8 | 125.1 | 0 | 143.3 | 800.9 | 1086.8 | 12 | 500 | 37.82 | 0.3853186 | 0.3363807 | 0 | 5.075827 | 0.5757271 | 500 | 37.82
297.2 | 117.5 | 0 | 174.8 | 753.5 | 1022.8 | 9.5 | 500 | 34.82 | 0.4215095 | 0.2833374 | 0 | 4.283337 | 0.5758036 | 500 | 34.82
214.9 | 121.9 | 53.8 | 155.6 | 780.6 | 1014.3 | 9.6 | 500 | 36.34 | 0.3983615 | 0.312084 | 0.1377368 | 4.595238 | 0.5651011 | 500 | 36.34
315 | 0 | 137 | 145 | 745 | 1130 | 5.9 | 500 | 62.48 | 0.3207965 | 0 | 0.3030973 | 4.14823 | 0.6026667 | 500 | 62.48
451 | 0 | 0 | 165 | 745 | 1030 | 11.3 | 500 | 60.19 | 0.3658537 | 0 | 0 | 3.935698 | 0.5802817 | 500 | 60.19
516 | 0 | 0 | 162 | 802 | 801 | 8.2 | 500 | 31.19 | 0.3139535 | 0 | 0 | 3.106589 | 0.4996881 | 500 | 31.19
385 | 136 | 0 | 158 | 768 | 903 | 20 | 500 | 41.18 | 0.303263 | 0.2610365 | 0 | 3.207294 | 0.540395 | 500 | 41.18
450.1 | 0 | 50 | 200 | 613.2 | 1124.4 | 3 | 500 | 27.84 | 0.39992 | 0 | 0.09998 | 3.474505 | 0.6470994 | 500 | 27.84
397 | 158 | 17.2 | 167 | 633 | 967 | 20.8 | 500 | 43.78 | 0.291856 | 0.2761272 | 0.03005942 | 2.796225 | 0.604375 | 500 | 43.78
333 | 163 | 17.5 | 167 | 652 | 996 | 17.9 | 500 | 37.55 | 0.3252191 | 0.3174294 | 0.03407984 | 3.209348 | 0.6043689 | 500 | 37.55
405 | 0 | 0 | 175 | 695 | 1120 | 0 | 500 | 38.16 | 0.4320988 | 0 | 0 | 4.481481 | 0.6170799 | 500 | 38.16
516 | 0 | 0 | 162 | 802 | 801 | 8.3 | 500 | 31.37 | 0.3139535 | 0 | 0 | 3.106589 | 0.4996881 | 500 | 31.37
160 | 122 | 128 | 182 | 879 | 824 | 6.4 | 500 | 28.69 | 0.4439024 | 0.297561 | 0.3121951 | 4.153659 | 0.483852 | 500 | 28.69
475 | 0 | 0 | 162 | 662 | 1044 | 9.5 | 500 | 44.28 | 0.3410526 | 0 | 0 | 3.591579 | 0.6119578 | 500 | 44.28
285 | 0 | 190 | 163 | 685 | 1031 | 7.6 | 500 | 41.58 | 0.3431579 | 0 | 0.4 | 3.612632 | 0.6008159 | 500 | 41.58
275 | 120 | 180 | 162 | 765 | 830 | 10.4 | 500 | 57.8 | 0.2817391 | 0.2086957 | 0.3130435 | 2.773913 | 0.5203762 | 500 | 57.8
167.4 | 128.6 | 129.9 | 175.5 | 746.6 | 1006.3 | 7.8 | 500 | 28.25 | 0.4120686 | 0.3019488 | 0.3050012 | 4.115755 | 0.5740772 | 500 | 28.25
173.5 | 173.5 | 50.1 | 164.8 | 793.5 | 1006.2 | 6.5 | 500 | 28.75 | 0.4150088 | 0.4369177 | 0.1261647 | 4.532108 | 0.5590932 | 500 | 28.75
167 | 167 | 75.4 | 164 | 770.1 | 1007.3 | 7.9 | 500 | 32.89 | 0.4005862 | 0.407914 | 0.184172 | 4.341475 | 0.5667267 | 500 | 32.89
251.4 | 118.3 | 0 | 192.9 | 754.3 | 1043.6 | 5.8 | 500 | 24.23 | 0.5217744 | 0.3199892 | 0 | 4.863132 | 0.580455 | 500 | 24.23
446 | 79 | 24 | 162 | 712 | 967 | 11.6 | 500 | 39.07 | 0.295082 | 0.143898 | 0.04371585 | 3.058288 | 0.5759381 | 500 | 39.07
387 | 94 | 20 | 157 | 845 | 938 | 14.3 | 500 | 36.6 | 0.3133733 | 0.1876248 | 0.03992016 | 3.558882 | 0.5260796 | 500 | 36.6
424 | 132 | 22 | 178 | 750 | 822 | 8.5 | 500 | 45.16 | 0.3079585 | 0.2283737 | 0.03806228 | 2.719723 | 0.5229008 | 500 | 45.16
480 | 0 | 0 | 192 | 712.2 | 936.2 | 0 | 500 | 34.75 | 0.4 | 0 | 0 | 3.434167 | 0.5679447 | 500 | 34.75
255 | 0 | 0 | 192 | 945 | 889.8 | 0 | 500 | 15.53 | 0.7529412 | 0 | 0 | 7.195294 | 0.4849575 | 500 | 15.53
295.8 | 0 | 0 | 185.7 | 769.3 | 1091.4 | 0 | 500 | 17.76 | 0.627789 | 0 | 0 | 6.290399 | 0.5865534 | 500 | 17.76
203.5 | 0 | 135.7 | 185.7 | 759.3 | 1076.2 | 0 | 500 | 18.28 | 0.5474646 | 0 | 0.400059 | 5.411262 | 0.5863253 | 500 | 18.28
170.3 | 0 | 155.5 | 185.7 | 724.3 | 1026.6 | 0 | 500 | 20.65 | 0.5699816 | 0 | 0.4772867 | 5.374156 | 0.586327 | 500 | 20.65
290.2 | 0 | 193.5 | 185.7 | 704.3 | 998.2 | 0 | 500 | 22.94 | 0.3839157 | 0 | 0.4000413 | 3.519744 | 0.5863142 | 500 | 22.94
238.2 | 0 | 158.8 | 185.7 | 734.3 | 1040.6 | 0 | 500 | 21.88 | 0.4677582 | 0 | 0.4 | 4.470781 | 0.5862866 | 500 | 21.88
252.5 | 0 | 0 | 185.7 | 784.3 | 1111.6 | 0 | 500 | 15.59 | 0.7354455 | 0 | 0 | 7.508515 | 0.5863178 | 500 | 15.59
382.5 | 0 | 0 | 185.7 | 739.3 | 1047.8 | 0 | 500 | 26.43 | 0.4854902 | 0 | 0 | 4.672157 | 0.586313 | 500 | 26.43
339 | 0 | 0 | 197 | 781 | 968 | 0 | 500 | 24.53 | 0.5811209 | 0 | 0 | 5.159292 | 0.5534591 | 500 | 24.53
236 | 0 | 0 | 194 | 885 | 968 | 0 | 500 | 12.29 | 0.8220339 | 0 | 0 | 7.851695 | 0.5223961 | 500 | 12.29
307 | 0 | 0 | 193 | 812 | 968 | 0 | 500 | 20.56 | 0.6286645 | 0 | 0 | 5.798046 | 0.5438202 | 500 | 20.56
200 | 0 | 0 | 180 | 845 | 1125 | 0 | 500 | 10.61 | 0.9 | 0 | 0 | 9.85 | 0.571066 | 500 | 10.61
300 | 0 | 0 | 184 | 795 | 1075 | 0 | 500 | 19.31 | 0.6133333 | 0 | 0 | 6.233333 | 0.5748663 | 500 | 19.31
400 | 0 | 0 | 187 | 745 | 1025 | 0 | 500 | 31.25 | 0.4675 | 0 | 0 | 4.425 | 0.579096 | 500 | 31.25
122.6 | 0 | 183.9 | 203.5 | 800.1 | 958.2 | 0 | 500 | 16.7 | 0.6639478 | 0 | 0.6 | 5.736705 | 0.5449582 | 500 | 16.7
108.3 | 0 | 162.4 | 203.5 | 849 | 938.2 | 0 | 500 | 13.12 | 0.7517547 | 0 | 0.5999261 | 6.602143 | 0.5249552 | 500 | 13.12
157 | 0 | 236 | 192 | 781.2 | 935.4 | 0 | 500 | 22.62 | 0.4885496 | 0 | 0.6005089 | 4.367939 | 0.5449144 | 500 | 22.62
133 | 0 | 200 | 192 | 839.2 | 927.4 | 0 | 500 | 20.8 | 0.5765766 | 0 | 0.6006006 | 5.305105 | 0.5249632 | 500 | 20.8
288 | 0 | 192 | 192 | 717.8 | 932 | 0 | 500 | 27.23 | 0.4 | 0 | 0.4 | 3.437083 | 0.564917 | 500 | 27.23
183.9 | 0 | 122.6 | 203.5 | 800 | 959.2 | 0 | 500 | 16.07 | 0.6639478 | 0 | 0.4 | 5.739641 | 0.5452478 | 500 | 16.07
153 | 0 | 102 | 192 | 943.1 | 888 | 0 | 500 | 13.17 | 0.7529412 | 0 | 0.4 | 7.180784 | 0.4849544 | 500 | 13.17
236 | 0 | 157 | 192 | 749.1 | 972.6 | 0 | 500 | 22.76 | 0.4885496 | 0 | 0.3994911 | 4.380916 | 0.5649068 | 500 | 22.76
203.5 | 0 | 305.3 | 203.5 | 630 | 963.4 | 0 | 500 | 29.58 | 0.3999607 | 0 | 0.6000393 | 3.131682 | 0.6046191 | 500 | 29.58
250.2 | 0 | 166.8 | 203.5 | 694.1 | 977.6 | 0 | 500 | 25.55 | 0.4880096 | 0 | 0.4 | 4.008873 | 0.5847939 | 500 | 25.55
331 | 0 | 0 | 192 | 821 | 1025 | 0 | 500 | 21.9 | 0.5800604 | 0 | 0 | 5.577039 | 0.5552546 | 500 | 21.9
238 | 0 | 0 | 186 | 789 | 1119 | 0 | 500 | 14.73 | 0.7815126 | 0 | 0 | 8.016807 | 0.586478 | 500 | 14.73
480 | 0 | 0 | 192 | 721 | 936 | 0 | 500 | 31.33 | 0.4 | 0 | 0 | 3.452083 | 0.5648763 | 500 | 31.33
281 | 0 | 0 | 185 | 774 | 1104 | 0 | 500 | 17.08 | 0.658363 | 0 | 0 | 6.683274 | 0.5878594 | 500 | 17.08
540 | 0 | 0 | 173 | 613 | 1125 | 0 | 500 | 51.09 | 0.3203704 | 0 | 0 | 3.218519 | 0.6472957 | 500 | 51.09
385 | 0 | 0 | 186 | 763 | 966 | 0 | 500 | 25.03 | 0.4831169 | 0 | 0 | 4.490909 | 0.5587045 | 500 | 25.03
281 | 0 | 0 | 186 | 774 | 1104 | 0 | 500 | 15.64 | 0.6619217 | 0 | 0 | 6.683274 | 0.5878594 | 500 | 15.64
331 | 0 | 0 | 192 | 825 | 978 | 0 | 500 | 22.47 | 0.5800604 | 0 | 0 | 5.44713 | 0.5424293 | 500 | 22.47
393 | 0 | 0 | 192 | 758 | 940 | 0 | 500 | 30.96 | 0.4885496 | 0 | 0 | 4.320611 | 0.5535925 | 500 | 30.96
162 | 148 | 190 | 179 | 741 | 838 | 19 | 500 | 23 | 0.358 | 0.296 | 0.38 | 3.158 | 0.5307156 | 500 | 23
154 | 112 | 144 | 220 | 658 | 923 | 10 | 500 | 11.52 | 0.5365854 | 0.2731707 | 0.3512195 | 3.856098 | 0.5838077 | 500 | 11.52
147 | 89 | 115 | 202 | 829 | 860 | 9 | 500 | 15.72 | 0.5754986 | 0.2535613 | 0.3276353 | 4.811966 | 0.509177 | 500 | 15.72
152 | 139 | 178 | 168 | 695 | 944 | 18 | 500 | 29.43 | 0.358209 | 0.2963753 | 0.3795309 | 3.49467 | 0.575961 | 500 | 29.43
310 | 0 | 143 | 168 | 804 | 914 | 10 | 500 | 34.77 | 0.3708609 | 0 | 0.3156733 | 3.792494 | 0.532014 | 500 | 34.77
305 | 100 | 0 | 196 | 705 | 959 | 10 | 500 | 24.87 | 0.4839506 | 0.2469136 | 0 | 4.108642 | 0.5763221 | 500 | 24.87
298 | 107 | 137 | 201 | 655 | 878 | 6 | 500 | 38.79 | 0.3708487 | 0.197417 | 0.2527675 | 2.828413 | 0.5727332 | 500 | 38.79
252 | 76 | 97 | 194 | 821 | 835 | 8 | 500 | 22.61 | 0.4564706 | 0.1788235 | 0.2282353 | 3.896471 | 0.5042271 | 500 | 22.61
156 | 0 | 243 | 180 | 698 | 1022 | 11 | 500 | 27.86 | 0.4511278 | 0 | 0.6090226 | 4.310777 | 0.594186 | 500 | 27.86
318 | 126 | 0 | 210 | 737 | 861 | 6 | 500 | 27.74 | 0.472973 | 0.2837838 | 0 | 3.599099 | 0.5387985 | 500 | 27.74
356 | 142 | 0 | 193 | 778 | 801 | 11 | 500 | 28.74 | 0.3875502 | 0.2851406 | 0 | 3.170683 | 0.5072831 | 500 | 28.74
132 | 161 | 207 | 179 | 736 | 867 | 5 | 500 | 24.52 | 0.358 | 0.322 | 0.414 | 3.206 | 0.5408609 | 500 | 24.52
314 | 113 | 0 | 170 | 783 | 925 | 10 | 500 | 28.5 | 0.3981265 | 0.264637 | 0 | 4 | 0.5415691 | 500 | 28.5
140 | 128 | 164 | 237 | 656 | 869 | 6 | 500 | 27.61 | 0.5486111 | 0.2962963 | 0.3796296 | 3.530093 | 0.5698361 | 500 | 27.61
160 | 0 | 250 | 168 | 688 | 1049 | 12 | 500 | 31.74 | 0.4097561 | 0 | 0.6097561 | 4.236585 | 0.6039148 | 500 | 31.74
166 | 0 | 260 | 183 | 827 | 859 | 13 | 500 | 30.44 | 0.4295775 | 0 | 0.6103286 | 3.957746 | 0.5094899 | 500 | 30.44
149 | 109 | 139 | 193 | 780 | 892 | 6 | 500 | 16.87 | 0.4861461 | 0.2745592 | 0.3501259 | 4.211587 | 0.5334928 | 500 | 16.87
237 | 71 | 92 | 247 | 695 | 853 | 6 | 500 | 19.2 | 0.6175 | 0.1775 | 0.23 | 3.87 | 0.5510336 | 500 | 19.2
155 | 0 | 183 | 193 | 697 | 1047 | 9 | 500 | 12.25 | 0.5710059 | 0 | 0.5414201 | 5.159763 | 0.600344 | 500 | 12.25
313 | 0 | 145 | 178 | 824 | 867 | 8 | 500 | 30.83 | 0.3886463 | 0 | 0.3165939 | 3.69214 | 0.5127144 | 500 | 30.83
153 | 113 | 145 | 178 | 689 | 1002 | 8 | 500 | 16.71 | 0.43309 | 0.2749392 | 0.3527981 | 4.114355 | 0.5925488 | 500 | 16.71
300 | 120 | 0 | 212 | 728 | 878 | 10 | 500 | 16.5 | 0.5047619 | 0.2857143 | 0 | 3.82381 | 0.5466999 | 500 | 16.5
153 | 113 | 145 | 178 | 824 | 867 | 8 | 500 | 21.42 | 0.43309 | 0.2749392 | 0.3527981 | 4.114355 | 0.5127144 | 500 | 21.42
262 | 86 | 111 | 195 | 733 | 895 | 5 | 500 | 27.26 | 0.4248366 | 0.1873638 | 0.2418301 | 3.546841 | 0.5497543 | 500 | 27.26
158 | 195 | 0 | 220 | 713 | 898 | 11 | 500 | 4.22 | 0.6232295 | 0.5524079 | 0 | 4.563739 | 0.5574178 | 500 | 4.22
151 | 185 | 0 | 167 | 678 | 1074 | 16 | 500 | 10.11 | 0.4970238 | 0.5505952 | 0 | 5.214286 | 0.6130137 | 500 | 10.11
273 | 90 | 0 | 199 | 762 | 931 | 11 | 500 | 23.04 | 0.5482094 | 0.2479339 | 0 | 4.663912 | 0.5499114 | 500 | 23.04
143 | 143 | 169 | 191 | 643 | 967 | 8 | 500 | 24.39 | 0.4197802 | 0.3142857 | 0.3714286 | 3.538462 | 0.6006211 | 500 | 24.39
313 | 0 | 161 | 178 | 759 | 917 | 10 | 500 | 40.23 | 0.3755274 | 0 | 0.3396624 | 3.535865 | 0.547136 | 500 | 40.23
284 | 0 | 120 | 168 | 794 | 970 | 7 | 500 | 27.99 | 0.4158416 | 0 | 0.2970297 | 4.366337 | 0.5498866 | 500 | 27.99
145 | 134 | 0 | 181 | 812 | 979 | 11 | 500 | 8.95 | 0.6487455 | 0.4802867 | 0 | 6.419355 | 0.546622 | 500 | 8.95
144 | 133 | 170 | 192 | 805 | 814 | 8 | 500 | 19.79 | 0.4295302 | 0.2975391 | 0.3803132 | 3.621924 | 0.5027795 | 500 | 19.79
155 | 143 | 0 | 193 | 697 | 1047 | 9 | 500 | 10.63 | 0.647651 | 0.4798658 | 0 | 5.852349 | 0.600344 | 500 | 10.63
313 | 0 | 145 | 127 | 822 | 1000 | 8 | 500 | 34.96 | 0.2772926 | 0 | 0.3165939 | 3.978166 | 0.5488474 | 500 | 34.96
144 | 106 | 136 | 178 | 774 | 941 | 7 | 500 | 19.18 | 0.4611399 | 0.2746114 | 0.3523316 | 4.443005 | 0.548688 | 500 | 19.18
148 | 182 | 0 | 181 | 884 | 839 | 15 | 500 | 9.66 | 0.5484848 | 0.5515152 | 0 | 5.221212 | 0.4869414 | 500 | 9.66
289 | 0 | 134 | 195 | 760 | 924 | 6 | 500 | 33.06 | 0.4609929 | 0 | 0.3167849 | 3.981087 | 0.5486936 | 500 | 33.06
145 | 179 | 0 | 202 | 869 | 824 | 8 | 500 | 9.7 | 0.6234568 | 0.5524691 | 0 | 5.225309 | 0.48671 | 500 | 9.7
155 | 143 | 0 | 193 | 868 | 877 | 9 | 500 | 7.68 | 0.647651 | 0.4798658 | 0 | 5.855705 | 0.5025788 | 500 | 7.68
255 | 77 | 99 | 189 | 749 | 919 | 6 | 500 | 23.09 | 0.4385151 | 0.1786543 | 0.2296984 | 3.87007 | 0.5509592 | 500 | 23.09
313.3 | 0 | 145 | 178.5 | 824 | 867.2 | 8 | 500 | 32.29 | 0.3894829 | 0 | 0.3163866 | 3.690159 | 0.512772 | 500 | 32.29
326.5 | 137.9 | 0 | 199 | 792.5 | 801.1 | 10.8 | 500 | 26.48 | 0.4285099 | 0.2969423 | 0 | 3.431525 | 0.5026983 | 500 | 26.48
150.7 | 185.3 | 0 | 166.7 | 678 | 1074.5 | 15.6 | 500 | 12.17 | 0.496131 | 0.5514881 | 0 | 5.215774 | 0.6131241 | 500 | 12.17
149 | 91.7 | 117.6 | 182.9 | 780.3 | 953.4 | 7.1 | 500 | 16.21 | 0.5104661 | 0.2559308 | 0.3282166 | 4.838683 | 0.5499221 | 500 | 16.21
284 | 0 | 119.7 | 168.3 | 794.2 | 970.4 | 7.2 | 500 | 30.94 | 0.4168937 | 0 | 0.2965073 | 4.371068 | 0.5499263 | 500 | 30.94
150 | 0 | 236.8 | 173.8 | 674.8 | 1069.3 | 11.9 | 500 | 27.89 | 0.4493278 | 0 | 0.6122027 | 4.509049 | 0.6130956 | 500 | 27.89
154.8 | 142.8 | 0 | 193.3 | 696.7 | 1047.4 | 9.1 | 500 | 8.21 | 0.6495296 | 0.4798387 | 0 | 5.860551 | 0.600539 | 500 | 8.21
154.8 | 0 | 183.4 | 193.3 | 867.7 | 877.2 | 9.1 | 500 | 16.51 | 0.5715553 | 0 | 0.5422827 | 5.159373 | 0.5027222 | 500 | 16.51
266.2 | 87.5 | 112.3 | 177.9 | 744.5 | 909.7 | 10.4 | 500 | 28.91 | 0.3817597 | 0.1877682 | 0.2409871 | 3.549785 | 0.5499335 | 500 | 28.91
314 | 113.2 | 145.3 | 178.9 | 690.2 | 869.1 | 8 | 500 | 36.62 | 0.3124891 | 0.1977293 | 0.2537991 | 2.723668 | 0.5573655 | 500 | 36.62
312.7 | 0 | 144.7 | 127.3 | 822.2 | 999.7 | 8 | 500 | 34.03 | 0.2783122 | 0 | 0.3163533 | 3.983166 | 0.5487129 | 500 | 34.03
143.8 | 106.2 | 136.3 | 178.1 | 774.3 | 941.5 | 7.5 | 500 | 18.9 | 0.4610406 | 0.2749159 | 0.3528346 | 4.441626 | 0.5487236 | 500 | 18.9
298.1 | 107.5 | 0 | 163.6 | 784 | 953.2 | 12.8 | 500 | 25.52 | 0.4033531 | 0.2650394 | 0 | 4.283037 | 0.5486991 | 500 | 25.52
312.7 | 0 | 0 | 178.1 | 822.2 | 999.7 | 8 | 500 | 20.45 | 0.5695555 | 0 | 0 | 5.826351 | 0.5487129 | 500 | 20.45
146.5 | 89.3 | 114.6 | 201.9 | 829.5 | 860 | 8.8 | 500 | 14.56 | 0.5761986 | 0.2548516 | 0.3270548 | 4.821632 | 0.5090263 | 500 | 14.56
303.6 | 0 | 139.9 | 213.5 | 722.5 | 895.5 | 6.2 | 500 | 23.1 | 0.481398 | 0 | 0.3154453 | 3.648253 | 0.5534611 | 500 | 23.1
252.1 | 75.6 | 97.1 | 193.8 | 821.4 | 835.5 | 8.3 | 500 | 25.54 | 0.4562147 | 0.1779661 | 0.2285782 | 3.900424 | 0.5042549 | 500 | 25.54
164.2 | 200.1 | 0 | 181.2 | 846 | 849.3 | 12.6 | 500 | 12.91 | 0.4973923 | 0.5492726 | 0 | 4.653582 | 0.5009733 | 500 | 12.91
313.8 | 112.6 | 0 | 169.9 | 782.9 | 925.3 | 10.1 | 500 | 27.75 | 0.3984522 | 0.2640713 | 0 | 4.006098 | 0.5416813 | 500 | 27.75
322.2 | 115.6 | 0 | 196 | 813.4 | 817.9 | 10.4 | 500 | 22.23 | 0.447693 | 0.2640475 | 0 | 3.726131 | 0.5013793 | 500 | 22.23
266 | 0 | 114 | 228 | 670 | 932 | 0 | 600 | 19.92 | 0.6 | 0 | 0.3 | 4.215789 | 0.5817728 | 600 | 19.92
139.6 | 0 | 209.4 | 192 | 806.9 | 1047 | 0 | 600 | 12.43 | 0.5501433 | 0 | 0.6 | 5.312034 | 0.5647554 | 600 | 12.43
332.5 | 0 | 142.5 | 228 | 594 | 932 | 0 | 600 | 15.01 | 0.48 | 0 | 0.3 | 3.212632 | 0.6107471 | 600 | 15.01
425 | 0 | 106.3 | 151.4 | 803.7 | 936 | 18.6 | 600 | 30.94 | 0.2849614 | 0 | 0.2000753 | 3.274421 | 0.5380238 | 600 | 30.94
375 | 0 | 93.8 | 126.6 | 992.6 | 852.1 | 23.4 | 600 | 25.39 | 0.2700512 | 0 | 0.2000853 | 3.93494 | 0.4619179 | 600 | 25.39
425 | 0 | 106.3 | 153.5 | 887.1 | 852.1 | 16.5 | 600 | 28.89 | 0.288914 | 0 | 0.2000753 | 3.27348 | 0.4899379 | 600 | 28.89
323.7 | 0 | 282.8 | 183.8 | 659.9 | 942.7 | 10.3 | 600 | 37.77 | 0.3030503 | 0 | 0.4662819 | 2.642374 | 0.5882316 | 600 | 37.77
379.5 | 0 | 151.2 | 153.9 | 605 | 1134.3 | 15.9 | 600 | 25.03 | 0.2899943 | 0 | 0.2849067 | 3.27737 | 0.6521589 | 600 | 25.03
362.6 | 0 | 189 | 164.9 | 755.8 | 944.7 | 11.6 | 600 | 34.08 | 0.2989485 | 0 | 0.3426396 | 3.08285 | 0.5555425 | 600 | 34.08
233.8 | 94.6 | 0 | 197.9 | 852.2 | 947 | 4.6 | 600 | 9.39 | 0.6026188 | 0.2880633 | 0 | 5.478685 | 0.526345 | 600 | 9.39
194.7 | 100.5 | 0 | 165.6 | 905.9 | 1006.4 | 7.5 | 600 | 10.52 | 0.5609756 | 0.3404472 | 0 | 6.477981 | 0.5262773 | 600 | 10.52
230 | 118.3 | 0 | 195.5 | 758.6 | 1029.4 | 4.6 | 600 | 10.51 | 0.5612977 | 0.3396497 | 0 | 5.133506 | 0.5757271 | 600 | 10.51
213.8 | 24.5 | 98.1 | 181.7 | 785.5 | 1066 | 6.7 | 600 | 17.3 | 0.5401308 | 0.07282996 | 0.2916171 | 5.503864 | 0.5757494 | 600 | 17.3
212.5 | 100.4 | 0 | 159.3 | 903.6 | 1007.8 | 8.7 | 600 | 13.37 | 0.5091083 | 0.3208693 | 0 | 6.108661 | 0.5272575 | 600 | 13.37
212.6 | 100.4 | 0 | 159.4 | 903.8 | 1003.8 | 10.4 | 600 | 18.8 | 0.5092652 | 0.3207668 | 0 | 6.094569 | 0.5262109 | 600 | 18.8
251.4 | 118.3 | 0 | 188.5 | 757.7 | 1028.4 | 6.4 | 600 | 14.63 | 0.5098729 | 0.3199892 | 0 | 4.831214 | 0.5757796 | 600 | 14.63
182 | 122 | 45.2 | 170.2 | 780.7 | 1059.4 | 8.2 | 600 | 15.58 | 0.4873998 | 0.34937 | 0.1294387 | 5.269473 | 0.5757296 | 600 | 15.58
290.4 | 96.2 | 0 | 168.1 | 865 | 961.2 | 9.4 | 600 | 18.63 | 0.4348163 | 0.248836 | 0 | 4.723745 | 0.5263388 | 600 | 18.63
295.7 | 95.6 | 0 | 171.5 | 859.2 | 955.1 | 8.9 | 600 | 21.8 | 0.4382826 | 0.2443138 | 0 | 4.636596 | 0.5264289 | 600 | 21.8
251.8 | 99.9 | 0 | 146.1 | 899.8 | 1006 | 12.4 | 600 | 14.15 | 0.4154109 | 0.2840489 | 0 | 5.418823 | 0.5278623 | 600 | 14.15
246.8 | 125.1 | 0 | 143.3 | 800.9 | 1086.8 | 12 | 600 | 27.03 | 0.3853186 | 0.3363807 | 0 | 5.075827 | 0.5757271 | 600 | 27.03
297.2 | 117.5 | 0 | 174.8 | 753.5 | 1022.8 | 9.5 | 600 | 21.96 | 0.4215095 | 0.2833374 | 0 | 4.283337 | 0.5758036 | 600 | 21.96
214.9 | 121.9 | 53.8 | 155.6 | 780.6 | 1014.3 | 9.6 | 600 | 23.91 | 0.3983615 | 0.312084 | 0.1377368 | 4.595238 | 0.5651011 | 600 | 23.91
315 | 0 | 137 | 145 | 745 | 1130 | 5.9 | 600 | 38.55 | 0.3207965 | 0 | 0.3030973 | 4.14823 | 0.6026667 | 600 | 38.55
451 | 0 | 0 | 165 | 745 | 1030 | 11.3 | 600 | 38.07 | 0.3658537 | 0 | 0 | 3.935698 | 0.5802817 | 600 | 38.07
516 | 0 | 0 | 162 | 802 | 801 | 8.2 | 600 | 18.01 | 0.3139535 | 0 | 0 | 3.106589 | 0.4996881 | 600 | 18.01
385 | 136 | 0 | 158 | 768 | 903 | 20 | 600 | 24.92 | 0.303263 | 0.2610365 | 0 | 3.207294 | 0.540395 | 600 | 24.92
450.1 | 0 | 50 | 200 | 613.2 | 1124.4 | 3 | 600 | 18.51 | 0.39992 | 0 | 0.09998 | 3.474505 | 0.6470994 | 600 | 18.51
397 | 158 | 17.2 | 167 | 633 | 967 | 20.8 | 600 | 29.07 | 0.291856 | 0.2761272 | 0.03005942 | 2.796225 | 0.604375 | 600 | 29.07
333 | 163 | 17.5 | 167 | 652 | 996 | 17.9 | 600 | 24.75 | 0.3252191 | 0.3174294 | 0.03407984 | 3.209348 | 0.6043689 | 600 | 24.75
405 | 0 | 0 | 175 | 695 | 1120 | 0 | 600 | 24.15 | 0.4320988 | 0 | 0 | 4.481481 | 0.6170799 | 600 | 24.15
516 | 0 | 0 | 162 | 802 | 801 | 8.3 | 600 | 18.21 | 0.3139535 | 0 | 0 | 3.106589 | 0.4996881 | 600 | 18.21
160 | 122 | 128 | 182 | 879 | 824 | 6.4 | 600 | 18.03 | 0.4439024 | 0.297561 | 0.3121951 | 4.153659 | 0.483852 | 600 | 18.03
475 | 0 | 0 | 162 | 662 | 1044 | 9.5 | 600 | 27.86 | 0.3410526 | 0 | 0 | 3.591579 | 0.6119578 | 600 | 27.86
285 | 0 | 190 | 163 | 685 | 1031 | 7.6 | 600 | 26.92 | 0.3431579 | 0 | 0.4 | 3.612632 | 0.6008159 | 600 | 26.92
275 | 120 | 180 | 162 | 765 | 830 | 10.4 | 600 | 37.7 | 0.2817391 | 0.2086957 | 0.3130435 | 2.773913 | 0.5203762 | 600 | 37.7
167.4 | 128.6 | 129.9 | 175.5 | 746.6 | 1006.3 | 7.8 | 600 | 21.23 | 0.4120686 | 0.3019488 | 0.3050012 | 4.115755 | 0.5740772 | 600 | 21.23
173.5 | 173.5 | 50.1 | 164.8 | 793.5 | 1006.2 | 6.5 | 600 | 17.39 | 0.4150088 | 0.4369177 | 0.1261647 | 4.532108 | 0.5590932 | 600 | 17.39
167 | 167 | 75.4 | 164 | 770.1 | 1007.3 | 7.9 | 600 | 20.72 | 0.4005862 | 0.407914 | 0.184172 | 4.341475 | 0.5667267 | 600 | 20.72
251.4 | 118.3 | 0 | 192.9 | 754.3 | 1043.6 | 5.8 | 600 | 18.34 | 0.5217744 | 0.3199892 | 0 | 4.863132 | 0.580455 | 600 | 18.34
446 | 79 | 24 | 162 | 712 | 967 | 11.6 | 600 | 24.55 | 0.295082 | 0.143898 | 0.04371585 | 3.058288 | 0.5759381 | 600 | 24.55
387 | 94 | 20 | 157 | 845 | 938 | 14.3 | 600 | 26.71 | 0.3133733 | 0.1876248 | 0.03992016 | 3.558882 | 0.5260796 | 600 | 26.71
424 | 132 | 22 | 178 | 750 | 822 | 8.5 | 600 | 28.24 | 0.3079585 | 0.2283737 | 0.03806228 | 2.719723 | 0.5229008 | 600 | 28.24
480 | 0 | 0 | 192 | 712.2 | 936.2 | 0 | 600 | 19.16 | 0.4 | 0 | 0 | 3.434167 | 0.5679447 | 600 | 19.16
255 | 0 | 0 | 192 | 945 | 889.8 | 0 | 600 | 9.15 | 0.7529412 | 0 | 0 | 7.195294 | 0.4849575 | 600 | 9.15
295.8 | 0 | 0 | 185.7 | 769.3 | 1091.4 | 0 | 600 | 11.13 | 0.627789 | 0 | 0 | 6.290399 | 0.5865534 | 600 | 11.13
203.5 | 0 | 135.7 | 185.7 | 759.3 | 1076.2 | 0 | 600 | 11.24 | 0.5474646 | 0 | 0.400059 | 5.411262 | 0.5863253 | 600 | 11.24
170.3 | 0 | 155.5 | 185.7 | 724.3 | 1026.6 | 0 | 600 | 13.29 | 0.5699816 | 0 | 0.4772867 | 5.374156 | 0.586327 | 600 | 13.29
290.2 | 0 | 193.5 | 185.7 | 704.3 | 998.2 | 0 | 600 | 17.48 | 0.3839157 | 0 | 0.4000413 | 3.519744 | 0.5863142 | 600 | 17.48
238.2 | 0 | 158.8 | 185.7 | 734.3 | 1040.6 | 0 | 600 | 12.79 | 0.4677582 | 0 | 0.4 | 4.470781 | 0.5862866 | 600 | 12.79
252.5 | 0 | 0 | 185.7 | 784.3 | 1111.6 | 0 | 600 | 9.16 | 0.7354455 | 0 | 0 | 7.508515 | 0.5863178 | 600 | 9.16
382.5 | 0 | 0 | 185.7 | 739.3 | 1047.8 | 0 | 600 | 19.54 | 0.4854902 | 0 | 0 | 4.672157 | 0.586313 | 600 | 19.54
339 | 0 | 0 | 197 | 781 | 968 | 0 | 600 | 14.14 | 0.5811209 | 0 | 0 | 5.159292 | 0.5534591 | 600 | 14.14
236 | 0 | 0 | 194 | 885 | 968 | 0 | 600 | 11.35 | 0.8220339 | 0 | 0 | 7.851695 | 0.5223961 | 600 | 11.35
307 | 0 | 0 | 193 | 812 | 968 | 0 | 600 | 13.34 | 0.6286645 | 0 | 0 | 5.798046 | 0.5438202 | 600 | 13.34
200 | 0 | 0 | 180 | 845 | 1125 | 0 | 600 | 3.65 | 0.9 | 0 | 0 | 9.85 | 0.571066 | 600 | 3.65
300 | 0 | 0 | 184 | 795 | 1075 | 0 | 600 | 14.01 | 0.6133333 | 0 | 0 | 6.233333 | 0.5748663 | 600 | 14.01
400 | 0 | 0 | 187 | 745 | 1025 | 0 | 600 | 23.73 | 0.4675 | 0 | 0 | 4.425 | 0.579096 | 600 | 23.73
122.6 | 0 | 183.9 | 203.5 | 800.1 | 958.2 | 0 | 600 | 11.55 | 0.6639478 | 0 | 0.6 | 5.736705 | 0.5449582 | 600 | 11.55
108.3 | 0 | 162.4 | 203.5 | 849 | 938.2 | 0 | 600 | 9.05 | 0.7517547 | 0 | 0.5999261 | 6.602143 | 0.5249552 | 600 | 9.05
157 | 0 | 236 | 192 | 781.2 | 935.4 | 0 | 600 | 16.29 | 0.4885496 | 0 | 0.6005089 | 4.367939 | 0.5449144 | 600 | 16.29
133 | 0 | 200 | 192 | 839.2 | 927.4 | 0 | 600 | 14.56 | 0.5765766 | 0 | 0.6006006 | 5.305105 | 0.5249632 | 600 | 14.56
288 | 0 | 192 | 192 | 717.8 | 932 | 0 | 600 | 18.25 | 0.4 | 0 | 0.4 | 3.437083 | 0.564917 | 600 | 18.25
183.9 | 0 | 122.6 | 203.5 | 800 | 959.2 | 0 | 600 | 13.48 | 0.6639478 | 0 | 0.4 | 5.739641 | 0.5452478 | 600 | 13.48
153 | 0 | 102 | 192 | 943.1 | 888 | 0 | 600 | 9.56 | 0.7529412 | 0 | 0.4 | 7.180784 | 0.4849544 | 600 | 9.56
236 | 0 | 157 | 192 | 749.1 | 972.6 | 0 | 600 | 17.04 | 0.4885496 | 0 | 0.3994911 | 4.380916 | 0.5649068 | 600 | 17.04
203.5 | 0 | 305.3 | 203.5 | 630 | 963.4 | 0 | 600 | 18.27 | 0.3999607 | 0 | 0.6000393 | 3.131682 | 0.6046191 | 600 | 18.27
250.2 | 0 | 166.8 | 203.5 | 694.1 | 977.6 | 0 | 600 | 19.78 | 0.4880096 | 0 | 0.4 | 4.008873 | 0.5847939 | 600 | 19.78
331 | 0 | 0 | 192 | 821 | 1025 | 0 | 600 | 15.36 | 0.5800604 | 0 | 0 | 5.577039 | 0.5552546 | 600 | 15.36
238 | 0 | 0 | 186 | 789 | 1119 | 0 | 600 | 10.19 | 0.7815126 | 0 | 0 | 8.016807 | 0.586478 | 600 | 10.19
480 | 0 | 0 | 192 | 721 | 936 | 0 | 600 | 23.05 | 0.4 | 0 | 0 | 3.452083 | 0.5648763 | 600 | 23.05
281 | 0 | 0 | 185 | 774 | 1104 | 0 | 600 | 11.9 | 0.658363 | 0 | 0 | 6.683274 | 0.5878594 | 600 | 11.9
540 | 0 | 0 | 173 | 613 | 1125 | 0 | 600 | 33.81 | 0.3203704 | 0 | 0 | 3.218519 | 0.6472957 | 600 | 33.81
385 | 0 | 0 | 186 | 763 | 966 | 0 | 600 | 17.2 | 0.4831169 | 0 | 0 | 4.490909 | 0.5587045 | 600 | 17.2
281 | 0 | 0 | 186 | 774 | 1104 | 0 | 600 | 12.96 | 0.6619217 | 0 | 0 | 6.683274 | 0.5878594 | 600 | 12.96
331 | 0 | 0 | 192 | 825 | 978 | 0 | 600 | 14.97 | 0.5800604 | 0 | 0 | 5.44713 | 0.5424293 | 600 | 14.97
393 | 0 | 0 | 192 | 758 | 940 | 0 | 600 | 20.45 | 0.4885496 | 0 | 0 | 4.320611 | 0.5535925 | 600 | 20.45
162 | 148 | 190 | 179 | 741 | 838 | 19 | 600 | 15.45 | 0.358 | 0.296 | 0.38 | 3.158 | 0.5307156 | 600 | 15.45
154 | 112 | 144 | 220 | 658 | 923 | 10 | 600 | 7.76 | 0.5365854 | 0.2731707 | 0.3512195 | 3.856098 | 0.5838077 | 600 | 7.76
147 | 89 | 115 | 202 | 829 | 860 | 9 | 600 | 8.84 | 0.5754986 | 0.2535613 | 0.3276353 | 4.811966 | 0.509177 | 600 | 8.84
152 | 139 | 178 | 168 | 695 | 944 | 18 | 600 | 15.34 | 0.358209 | 0.2963753 | 0.3795309 | 3.49467 | 0.575961 | 600 | 15.34
310 | 0 | 143 | 168 | 804 | 914 | 10 | 600 | 23.13 | 0.3708609 | 0 | 0.3156733 | 3.792494 | 0.532014 | 600 | 23.13
305 | 100 | 0 | 196 | 705 | 959 | 10 | 600 | 15.29 | 0.4839506 | 0.2469136 | 0 | 4.108642 | 0.5763221 | 600 | 15.29
298 | 107 | 137 | 201 | 655 | 878 | 6 | 600 | 28.43 | 0.3708487 | 0.197417 | 0.2527675 | 2.828413 | 0.5727332 | 600 | 28.43
252 | 76 | 97 | 194 | 821 | 835 | 8 | 600 | 14 | 0.4564706 | 0.1788235 | 0.2282353 | 3.896471 | 0.5042271 | 600 | 14
156 | 0 | 243 | 180 | 698 | 1022 | 11 | 600 | 16.24 | 0.4511278 | 0 | 0.6090226 | 4.310777 | 0.594186 | 600 | 16.24
318 | 126 | 0 | 210 | 737 | 861 | 6 | 600 | 17.92 | 0.472973 | 0.2837838 | 0 | 3.599099 | 0.5387985 | 600 | 17.92
356 | 142 | 0 | 193 | 778 | 801 | 11 | 600 | 18.77 | 0.3875502 | 0.2851406 | 0 | 3.170683 | 0.5072831 | 600 | 18.77
132 | 161 | 207 | 179 | 736 | 867 | 5 | 600 | 18.26 | 0.358 | 0.322 | 0.414 | 3.206 | 0.5408609 | 600 | 18.26
314 | 113 | 0 | 170 | 783 | 925 | 10 | 600 | 18.78 | 0.3981265 | 0.264637 | 0 | 4 | 0.5415691 | 600 | 18.78
140 | 128 | 164 | 237 | 656 | 869 | 6 | 600 | 19.29 | 0.5486111 | 0.2962963 | 0.3796296 | 3.530093 | 0.5698361 | 600 | 19.29
160 | 0 | 250 | 168 | 688 | 1049 | 12 | 600 | 20.27 | 0.4097561 | 0 | 0.6097561 | 4.236585 | 0.6039148 | 600 | 20.27
166 | 0 | 260 | 183 | 827 | 859 | 13 | 600 | 17.49 | 0.4295775 | 0 | 0.6103286 | 3.957746 | 0.5094899 | 600 | 17.49
149 | 109 | 139 | 193 | 780 | 892 | 6 | 600 | 12.98 | 0.4861461 | 0.2745592 | 0.3501259 | 4.211587 | 0.5334928 | 600 | 12.98
237 | 71 | 92 | 247 | 695 | 853 | 6 | 600 | 12.35 | 0.6175 | 0.1775 | 0.23 | 3.87 | 0.5510336 | 600 | 12.35
155 | 0 | 183 | 193 | 697 | 1047 | 9 | 600 | 6.98 | 0.5710059 | 0 | 0.5414201 | 5.159763 | 0.600344 | 600 | 6.98
313 | 0 | 145 | 178 | 824 | 867 | 8 | 600 | 23.91 | 0.3886463 | 0 | 0.3165939 | 3.69214 | 0.5127144 | 600 | 23.91
153 | 113 | 145 | 178 | 689 | 1002 | 8 | 600 | 11.9 | 0.43309 | 0.2749392 | 0.3527981 | 4.114355 | 0.5925488 | 600 | 11.9
300 | 120 | 0 | 212 | 728 | 878 | 10 | 600 | 12.29 | 0.5047619 | 0.2857143 | 0 | 3.82381 | 0.5466999 | 600 | 12.29
153 | 113 | 145 | 178 | 824 | 867 | 8 | 600 | 10.46 | 0.43309 | 0.2749392 | 0.3527981 | 4.114355 | 0.5127144 | 600 | 10.46
262 | 86 | 111 | 195 | 733 | 895 | 5 | 600 | 16.78 | 0.4248366 | 0.1873638 | 0.2418301 | 3.546841 | 0.5497543 | 600 | 16.78
158 | 195 | 0 | 220 | 713 | 898 | 11 | 600 | 4.06 | 0.6232295 | 0.5524079 | 0 | 4.563739 | 0.5574178 | 600 | 4.06
151 | 185 | 0 | 167 | 678 | 1074 | 16 | 600 | 6.36 | 0.4970238 | 0.5505952 | 0 | 5.214286 | 0.6130137 | 600 | 6.36
273 | 90 | 0 | 199 | 762 | 931 | 11 | 600 | 15.54 | 0.5482094 | 0.2479339 | 0 | 4.663912 | 0.5499114 | 600 | 15.54
143 | 143 | 169 | 191 | 643 | 967 | 8 | 600 | 14.55 | 0.4197802 | 0.3142857 | 0.3714286 | 3.538462 | 0.6006211 | 600 | 14.55
313 | 0 | 161 | 178 | 759 | 917 | 10 | 600 | 26.3 | 0.3755274 | 0 | 0.3396624 | 3.535865 | 0.547136 | 600 | 26.3
284 | 0 | 120 | 168 | 794 | 970 | 7 | 600 | 19.05 | 0.4158416 | 0 | 0.2970297 | 4.366337 | 0.5498866 | 600 | 19.05
145 | 134 | 0 | 181 | 812 | 979 | 11 | 600 | 3.98 | 0.6487455 | 0.4802867 | 0 | 6.419355 | 0.546622 | 600 | 3.98
144 | 133 | 170 | 192 | 805 | 814 | 8 | 600 | 14.58 | 0.4295302 | 0.2975391 | 0.3803132 | 3.621924 | 0.5027795 | 600 | 14.58
155 | 143 | 0 | 193 | 697 | 1047 | 9 | 600 | 3.63 | 0.647651 | 0.4798658 | 0 | 5.852349 | 0.600344 | 600 | 3.63
313 | 0 | 145 | 127 | 822 | 1000 | 8 | 600 | 22.42 | 0.2772926 | 0 | 0.3165939 | 3.978166 | 0.5488474 | 600 | 22.42
144 | 106 | 136 | 178 | 774 | 941 | 7 | 600 | 14.67 | 0.4611399 | 0.2746114 | 0.3523316 | 4.443005 | 0.548688 | 600 | 14.67
148 | 182 | 0 | 181 | 884 | 839 | 15 | 600 | 7.09 | 0.5484848 | 0.5515152 | 0 | 5.221212 | 0.4869414 | 600 | 7.09
289 | 0 | 134 | 195 | 760 | 924 | 6 | 600 | 23.4 | 0.4609929 | 0 | 0.3167849 | 3.981087 | 0.5486936 | 600 | 23.4
145 | 179 | 0 | 202 | 869 | 824 | 8 | 600 | 5.4 | 0.6234568 | 0.5524691 | 0 | 5.225309 | 0.48671 | 600 | 5.4
155 | 143 | 0 | 193 | 868 | 877 | 9 | 600 | 4.26 | 0.647651 | 0.4798658 | 0 | 5.855705 | 0.5025788 | 600 | 4.26
255 | 77 | 99 | 189 | 749 | 919 | 6 | 600 | 17.03 | 0.4385151 | 0.1786543 | 0.2296984 | 3.87007 | 0.5509592 | 600 | 17.03
313.3 | 0 | 145 | 178.5 | 824 | 867.2 | 8 | 600 | 21.94 | 0.3894829 | 0 | 0.3163866 | 3.690159 | 0.512772 | 600 | 21.94
326.5 | 137.9 | 0 | 199 | 792.5 | 801.1 | 10.8 | 600 | 20.73 | 0.4285099 | 0.2969423 | 0 | 3.431525 | 0.5026983 | 600 | 20.73
150.7 | 185.3 | 0 | 166.7 | 678 | 1074.5 | 15.6 | 600 | 8.38 | 0.496131 | 0.5514881 | 0 | 5.215774 | 0.6131241 | 600 | 8.38
149 | 91.7 | 117.6 | 182.9 | 780.3 | 953.4 | 7.1 | 600 | 9.52 | 0.5104661 | 0.2559308 | 0.3282166 | 4.838683 | 0.5499221 | 600 | 9.52
284 | 0 | 119.7 | 168.3 | 794.2 | 970.4 | 7.2 | 600 | 20.65 | 0.4168937 | 0 | 0.2965073 | 4.371068 | 0.5499263 | 600 | 20.65
150 | 0 | 236.8 | 173.8 | 674.8 | 1069.3 | 11.9 | 600 | 17.34 | 0.4493278 | 0 | 0.6122027 | 4.509049 | 0.6130956 | 600 | 17.34
154.8 | 142.8 | 0 | 193.3 | 696.7 | 1047.4 | 9.1 | 600 | 7.72 | 0.6495296 | 0.4798387 | 0 | 5.860551 | 0.600539 | 600 | 7.72
154.8 | 0 | 183.4 | 193.3 | 867.7 | 877.2 | 9.1 | 600 | 10.42 | 0.5715553 | 0 | 0.5422827 | 5.159373 | 0.5027222 | 600 | 10.42
266.2 | 87.5 | 112.3 | 177.9 | 744.5 | 909.7 | 10.4 | 600 | 18.22 | 0.3817597 | 0.1877682 | 0.2409871 | 3.549785 | 0.5499335 | 600 | 18.22
314 | 113.2 | 145.3 | 178.9 | 690.2 | 869.1 | 8 | 600 | 21.19 | 0.3124891 | 0.1977293 | 0.2537991 | 2.723668 | 0.5573655 | 600 | 21.19
312.7 | 0 | 144.7 | 127.3 | 822.2 | 999.7 | 8 | 600 | 23.12 | 0.2783122 | 0 | 0.3163533 | 3.983166 | 0.5487129 | 600 | 23.12
143.8 | 106.2 | 136.3 | 178.1 | 774.3 | 941.5 | 7.5 | 600 | 13.39 | 0.4610406 | 0.2749159 | 0.3528346 | 4.441626 | 0.5487236 | 600 | 13.39
298.1 | 107.5 | 0 | 163.6 | 784 | 953.2 | 12.8 | 600 | 17.48 | 0.4033531 | 0.2650394 | 0 | 4.283037 | 0.5486991 | 600 | 17.48
312.7 | 0 | 0 | 178.1 | 822.2 | 999.7 | 8 | 600 | 12.35 | 0.5695555 | 0 | 0 | 5.826351 | 0.5487129 | 600 | 12.35
146.5 | 89.3 | 114.6 | 201.9 | 829.5 | 860 | 8.8 | 600 | 10.06 | 0.5761986 | 0.2548516 | 0.3270548 | 4.821632 | 0.5090263 | 600 | 10.06
303.6 | 0 | 139.9 | 213.5 | 722.5 | 895.5 | 6.2 | 600 | 13.84 | 0.481398 | 0 | 0.3154453 | 3.648253 | 0.5534611 | 600 | 13.84
252.1 | 75.6 | 97.1 | 193.8 | 821.4 | 835.5 | 8.3 | 600 | 13.81 | 0.4562147 | 0.1779661 | 0.2285782 | 3.900424 | 0.5042549 | 600 | 13.81
164.2 | 200.1 | 0 | 181.2 | 846 | 849.3 | 12.6 | 600 | 7.55 | 0.4973923 | 0.5492726 | 0 | 4.653582 | 0.5009733 | 600 | 7.55
313.8 | 112.6 | 0 | 169.9 | 782.9 | 925.3 | 10.1 | 600 | 17.18 | 0.3984522 | 0.2640713 | 0 | 4.006098 | 0.5416813 | 600 | 17.18
322.2 | 115.6 | 0 | 196 | 813.4 | 817.9 | 10.4 | 600 | 13.72 | 0.447693 | 0.2640475 | 0 | 3.726131 | 0.5013793 | 600 | 13.72
266 | 0 | 114 | 228 | 670 | 932 | 0 | 700 | 16.18 | 0.6 | 0 | 0.3 | 4.215789 | 0.5817728 | 700 | 16.18
139.6 | 0 | 209.4 | 192 | 806.9 | 1047 | 0 | 700 | 8.56 | 0.5501433 | 0 | 0.6 | 5.312034 | 0.5647554 | 700 | 8.56
332.5 | 0 | 142.5 | 228 | 594 | 932 | 0 | 700 | 8.11 | 0.48 | 0 | 0.3 | 3.212632 | 0.6107471 | 700 | 8.11
425 | 0 | 106.3 | 151.4 | 803.7 | 936 | 18.6 | 700 | 19.27 | 0.2849614 | 0 | 0.2000753 | 3.274421 | 0.5380238 | 700 | 19.27
375 | 0 | 93.8 | 126.6 | 992.6 | 852.1 | 23.4 | 700 | 16.54 | 0.2700512 | 0 | 0.2000853 | 3.93494 | 0.4619179 | 700 | 16.54
425 | 0 | 106.3 | 153.5 | 887.1 | 852.1 | 16.5 | 700 | 16.96 | 0.288914 | 0 | 0.2000753 | 3.27348 | 0.4899379 | 700 | 16.96
323.7 | 0 | 282.8 | 183.8 | 659.9 | 942.7 | 10.3 | 700 | 25.96 | 0.3030503 | 0 | 0.4662819 | 2.642374 | 0.5882316 | 700 | 25.96
379.5 | 0 | 151.2 | 153.9 | 605 | 1134.3 | 15.9 | 700 | 14.88 | 0.2899943 | 0 | 0.2849067 | 3.27737 | 0.6521589 | 700 | 14.88
362.6 | 0 | 189 | 164.9 | 755.8 | 944.7 | 11.6 | 700 | 24.97 | 0.2989485 | 0 | 0.3426396 | 3.08285 | 0.5555425 | 700 | 24.97
233.8 | 94.6 | 0 | 197.9 | 852.2 | 947 | 4.6 | 700 | 9.03 | 0.6026188 | 0.2880633 | 0 | 5.478685 | 0.526345 | 700 | 9.03
194.7 | 100.5 | 0 | 165.6 | 905.9 | 1006.4 | 7.5 | 700 | 8.06 | 0.5609756 | 0.3404472 | 0 | 6.477981 | 0.5262773 | 700 | 8.06
230 | 118.3 | 0 | 195.5 | 758.6 | 1029.4 | 4.6 | 700 | 8.3 | 0.5612977 | 0.3396497 | 0 | 5.133506 | 0.5757271 | 700 | 8.3
213.8 | 24.5 | 98.1 | 181.7 | 785.5 | 1066 | 6.7 | 700 | 14.89 | 0.5401308 | 0.07282996 | 0.2916171 | 5.503864 | 0.5757494 | 700 | 14.89
212.5 | 100.4 | 0 | 159.3 | 903.6 | 1007.8 | 8.7 | 700 | 9.71 | 0.5091083 | 0.3208693 | 0 | 6.108661 | 0.5272575 | 700 | 9.71
212.6 | 100.4 | 0 | 159.4 | 903.8 | 1003.8 | 10.4 | 700 | 14.22 | 0.5092652 | 0.3207668 | 0 | 6.094569 | 0.5262109 | 700 | 14.22
251.4 | 118.3 | 0 | 188.5 | 757.7 | 1028.4 | 6.4 | 700 | 7.97 | 0.5098729 | 0.3199892 | 0 | 4.831214 | 0.5757796 | 700 | 7.97
182 | 122 | 45.2 | 170.2 | 780.7 | 1059.4 | 8.2 | 700 | 9.62 | 0.4873998 | 0.34937 | 0.1294387 | 5.269473 | 0.5757296 | 700 | 9.62
290.4 | 96.2 | 0 | 168.1 | 865 | 961.2 | 9.4 | 700 | 12.19 | 0.4348163 | 0.248836 | 0 | 4.723745 | 0.5263388 | 700 | 12.19
295.7 | 95.6 | 0 | 171.5 | 859.2 | 955.1 | 8.9 | 700 | 11.24 | 0.4382826 | 0.2443138 | 0 | 4.636596 | 0.5264289 | 700 | 11.24
251.8 | 99.9 | 0 | 146.1 | 899.8 | 1006 | 12.4 | 700 | 13.13 | 0.4154109 | 0.2840489 | 0 | 5.418823 | 0.5278623 | 700 | 13.13
246.8 | 125.1 | 0 | 143.3 | 800.9 | 1086.8 | 12 | 700 | 16.4 | 0.3853186 | 0.3363807 | 0 | 5.075827 | 0.5757271 | 700 | 16.4
297.2 | 117.5 | 0 | 174.8 | 753.5 | 1022.8 | 9.5 | 700 | 15.22 | 0.4215095 | 0.2833374 | 0 | 4.283337 | 0.5758036 | 700 | 15.22
214.9 | 121.9 | 53.8 | 155.6 | 780.6 | 1014.3 | 9.6 | 700 | 17.27 | 0.3983615 | 0.312084 | 0.1377368 | 4.595238 | 0.5651011 | 700 | 17.27
315 | 0 | 137 | 145 | 745 | 1130 | 5.9 | 700 | 27.64 | 0.3207965 | 0 | 0.3030973 | 4.14823 | 0.6026667 | 700 | 27.64
451 | 0 | 0 | 165 | 745 | 1030 | 11.3 | 700 | 25.54 | 0.3658537 | 0 | 0 | 3.935698 | 0.5802817 | 700 | 25.54
516 | 0 | 0 | 162 | 802 | 801 | 8.2 | 700 | 11.39 | 0.3139535 | 0 | 0 | 3.106589 | 0.4996881 | 700 | 11.39
385 | 136 | 0 | 158 | 768 | 903 | 20 | 700 | 19.93 | 0.303263 | 0.2610365 | 0 | 3.207294 | 0.540395 | 700 | 19.93
450.1 | 0 | 50 | 200 | 613.2 | 1124.4 | 3 | 700 | 12.27 | 0.39992 | 0 | 0.09998 | 3.474505 | 0.6470994 | 700 | 12.27
397 | 158 | 17.2 | 167 | 633 | 967 | 20.8 | 700 | 20.07 | 0.291856 | 0.2761272 | 0.03005942 | 2.796225 | 0.604375 | 700 | 20.07
333 | 163 | 17.5 | 167 | 652 | 996 | 17.9 | 700 | 16.03 | 0.3252191 | 0.3174294 | 0.03407984 | 3.209348 | 0.6043689 | 700 | 16.03
405 | 0 | 0 | 175 | 695 | 1120 | 0 | 700 | 15.86 | 0.4320988 | 0 | 0 | 4.481481 | 0.6170799 | 700 | 15.86
516 | 0 | 0 | 162 | 802 | 801 | 8.3 | 700 | 12.75 | 0.3139535 | 0 | 0 | 3.106589 | 0.4996881 | 700 | 12.75
160 | 122 | 128 | 182 | 879 | 824 | 6.4 | 700 | 10.11 | 0.4439024 | 0.297561 | 0.3121951 | 4.153659 | 0.483852 | 700 | 10.11
475 | 0 | 0 | 162 | 662 | 1044 | 9.5 | 700 | 16.85 | 0.3410526 | 0 | 0 | 3.591579 | 0.6119578 | 700 | 16.85
285 | 0 | 190 | 163 | 685 | 1031 | 7.6 | 700 | 16.64 | 0.3431579 | 0 | 0.4 | 3.612632 | 0.6008159 | 700 | 16.64
275 | 120 | 180 | 162 | 765 | 830 | 10.4 | 700 | 23.97 | 0.2817391 | 0.2086957 | 0.3130435 | 2.773913 | 0.5203762 | 700 | 23.97
167.4 | 128.6 | 129.9 | 175.5 | 746.6 | 1006.3 | 7.8 | 700 | 12.38 | 0.4120686 | 0.3019488 | 0.3050012 | 4.115755 | 0.5740772 | 700 | 12.38
173.5 | 173.5 | 50.1 | 164.8 | 793.5 | 1006.2 | 6.5 | 700 | 9.97 | 0.4150088 | 0.4369177 | 0.1261647 | 4.532108 | 0.5590932 | 700 | 9.97
167 | 167 | 75.4 | 164 | 770.1 | 1007.3 | 7.9 | 700 | 14.26 | 0.4005862 | 0.407914 | 0.184172 | 4.341475 | 0.5667267 | 700 | 14.26
251.4 | 118.3 | 0 | 192.9 | 754.3 | 1043.6 | 5.8 | 700 | 12.62 | 0.5217744 | 0.3199892 | 0 | 4.863132 | 0.580455 | 700 | 12.62
446 | 79 | 24 | 162 | 712 | 967 | 11.6 | 700 | 16.86 | 0.295082 | 0.143898 | 0.04371585 | 3.058288 | 0.5759381 | 700 | 16.86
387 | 94 | 20 | 157 | 845 | 938 | 14.3 | 700 | 14.1 | 0.3133733 | 0.1876248 | 0.03992016 | 3.558882 | 0.5260796 | 700 | 14.1
424 | 132 | 22 | 178 | 750 | 822 | 8.5 | 700 | 22.06 | 0.3079585 | 0.2283737 | 0.03806228 | 2.719723 | 0.5229008 | 700 | 22.06
480 | 0 | 0 | 192 | 712.2 | 936.2 | 0 | 700 | 12.11 | 0.4 | 0 | 0 | 3.434167 | 0.5679447 | 700 | 12.11
255 | 0 | 0 | 192 | 945 | 889.8 | 0 | 700 | 4.01 | 0.7529412 | 0 | 0 | 7.195294 | 0.4849575 | 700 | 4.01
295.8 | 0 | 0 | 185.7 | 769.3 | 1091.4 | 0 | 700 | 7.8 | 0.627789 | 0 | 0 | 6.290399 | 0.5865534 | 700 | 7.8
203.5 | 0 | 135.7 | 185.7 | 759.3 | 1076.2 | 0 | 700 | 9.12 | 0.5474646 | 0 | 0.400059 | 5.411262 | 0.5863253 | 700 | 9.12
170.3 | 0 | 155.5 | 185.7 | 724.3 | 1026.6 | 0 | 700 | 7.09 | 0.5699816 | 0 | 0.4772867 | 5.374156 | 0.586327 | 700 | 7.09
290.2 | 0 | 193.5 | 185.7 | 704.3 | 998.2 | 0 | 700 | 9.57 | 0.3839157 | 0 | 0.4000413 | 3.519744 | 0.5863142 | 700 | 9.57
238.2 | 0 | 158.8 | 185.7 | 734.3 | 1040.6 | 0 | 700 | 7.09 | 0.4677582 | 0 | 0.4 | 4.470781 | 0.5862866 | 700 | 7.09
252.5 | 0 | 0 | 185.7 | 784.3 | 1111.6 | 0 | 700 | 5.35 | 0.7354455 | 0 | 0 | 7.508515 | 0.5863178 | 700 | 5.35
382.5 | 0 | 0 | 185.7 | 739.3 | 1047.8 | 0 | 700 | 11.59 | 0.4854902 | 0 | 0 | 4.672157 | 0.586313 | 700 | 11.59
339 | 0 | 0 | 197 | 781 | 968 | 0 | 700 | 11.76 | 0.5811209 | 0 | 0 | 5.159292 | 0.5534591 | 700 | 11.76
236 | 0 | 0 | 194 | 885 | 968 | 0 | 700 | 5.68 | 0.8220339 | 0 | 0 | 7.851695 | 0.5223961 | 700 | 5.68
307 | 0 | 0 | 193 | 812 | 968 | 0 | 700 | 7.5 | 0.6286645 | 0 | 0 | 5.798046 | 0.5438202 | 700 | 7.5
200 | 0 | 0 | 180 | 845 | 1125 | 0 | 700 | 2.96 | 0.9 | 0 | 0 | 9.85 | 0.571066 | 700 | 2.96
300 | 0 | 0 | 184 | 795 | 1075 | 0 | 700 | 9.44 | 0.6133333 | 0 | 0 | 6.233333 | 0.5748663 | 700 | 9.44
400 | 0 | 0 | 187 | 745 | 1025 | 0 | 700 | 14.29 | 0.4675 | 0 | 0 | 4.425 | 0.579096 | 700 | 14.29
122.6 | 0 | 183.9 | 203.5 | 800.1 | 958.2 | 0 | 700 | 6.4 | 0.6639478 | 0 | 0.6 | 5.736705 | 0.5449582 | 700 | 6.4
108.3 | 0 | 162.4 | 203.5 | 849 | 938.2 | 0 | 700 | 7.09 | 0.7517547 | 0 | 0.5999261 | 6.602143 | 0.5249552 | 700 | 7.09
157 | 0 | 236 | 192 | 781.2 | 935.4 | 0 | 700 | 12.72 | 0.4885496 | 0 | 0.6005089 | 4.367939 | 0.5449144 | 700 | 12.72
133 | 0 | 200 | 192 | 839.2 | 927.4 | 0 | 700 | 7.03 | 0.5765766 | 0 | 0.6006006 | 5.305105 | 0.5249632 | 700 | 7.03
288 | 0 | 192 | 192 | 717.8 | 932 | 0 | 700 | 14.4 | 0.4 | 0 | 0.4 | 3.437083 | 0.564917 | 700 | 14.4
183.9 | 0 | 122.6 | 203.5 | 800 | 959.2 | 0 | 700 | 8.14 | 0.6639478 | 0 | 0.4 | 5.739641 | 0.5452478 | 700 | 8.14
153 | 0 | 102 | 192 | 943.1 | 888 | 0 | 700 | 3.72 | 0.7529412 | 0 | 0.4 | 7.180784 | 0.4849544 | 700 | 3.72
236 | 0 | 157 | 192 | 749.1 | 972.6 | 0 | 700 | 12.66 | 0.4885496 | 0 | 0.3994911 | 4.380916 | 0.5649068 | 700 | 12.66
203.5 | 0 | 305.3 | 203.5 | 630 | 963.4 | 0 | 700 | 13.77 | 0.3999607 | 0 | 0.6000393 | 3.131682 | 0.6046191 | 700 | 13.77
250.2 | 0 | 166.8 | 203.5 | 694.1 | 977.6 | 0 | 700 | 13.89 | 0.4880096 | 0 | 0.4 | 4.008873 | 0.5847939 | 700 | 13.89
331 | 0 | 0 | 192 | 821 | 1025 | 0 | 700 | 8.85 | 0.5800604 | 0 | 0 | 5.577039 | 0.5552546 | 700 | 8.85
238 | 0 | 0 | 186 | 789 | 1119 | 0 | 700 | 5.31 | 0.7815126 | 0 | 0 | 8.016807 | 0.586478 | 700 | 5.31
480 | 0 | 0 | 192 | 721 | 936 | 0 | 700 | 11.93 | 0.4 | 0 | 0 | 3.452083 | 0.5648763 | 700 | 11.93
281 | 0 | 0 | 185 | 774 | 1104 | 0 | 700 | 6.16 | 0.658363 | 0 | 0 | 6.683274 | 0.5878594 | 700 | 6.16
540 | 0 | 0 | 173 | 613 | 1125 | 0 | 700 | 20.53 | 0.3203704 | 0 | 0 | 3.218519 | 0.6472957 | 700 | 20.53
385 | 0 | 0 | 186 | 763 | 966 | 0 | 700 | 7.67 | 0.4831169 | 0 | 0 | 4.490909 | 0.5587045 | 700 | 7.67
281 | 0 | 0 | 186 | 774 | 1104 | 0 | 700 | 5.1 | 0.6619217 | 0 | 0 | 6.683274 | 0.5878594 | 700 | 5.1
331 | 0 | 0 | 192 | 825 | 978 | 0 | 700 | 11.91 | 0.5800604 | 0 | 0 | 5.44713 | 0.5424293 | 700 | 11.91
393 | 0 | 0 | 192 | 758 | 940 | 0 | 700 | 14.44 | 0.4885496 | 0 | 0 | 4.320611 | 0.5535925 | 700 | 14.44
162 | 148 | 190 | 179 | 741 | 838 | 19 | 700 | 10.43 | 0.358 | 0.296 | 0.38 | 3.158 | 0.5307156 | 700 | 10.43
154 | 112 | 144 | 220 | 658 | 923 | 10 | 700 | 4.87 | 0.5365854 | 0.2731707 | 0.3512195 | 3.856098 | 0.5838077 | 700 | 4.87
147 | 89 | 115 | 202 | 829 | 860 | 9 | 700 | 6.76 | 0.5754986 | 0.2535613 | 0.3276353 | 4.811966 | 0.509177 | 700 | 6.76
152 | 139 | 178 | 168 | 695 | 944 | 18 | 700 | 13.17 | 0.358209 | 0.2963753 | 0.3795309 | 3.49467 | 0.575961 | 700 | 13.17
310 | 0 | 143 | 168 | 804 | 914 | 10 | 700 | 13.86 | 0.3708609 | 0 | 0.3156733 | 3.792494 | 0.532014 | 700 | 13.86
305 | 100 | 0 | 196 | 705 | 959 | 10 | 700 | 8.12 | 0.4839506 | 0.2469136 | 0 | 4.108642 | 0.5763221 | 700 | 8.12
298 | 107 | 137 | 201 | 655 | 878 | 6 | 700 | 19.15 | 0.3708487 | 0.197417 | 0.2527675 | 2.828413 | 0.5727332 | 700 | 19.15
252 | 76 | 97 | 194 | 821 | 835 | 8 | 700 | 10.15 | 0.4564706 | 0.1788235 | 0.2282353 | 3.896471 | 0.5042271 | 700 | 10.15
156 | 0 | 243 | 180 | 698 | 1022 | 11 | 700 | 11.78 | 0.4511278 | 0 | 0.6090226 | 4.310777 | 0.594186 | 700 | 11.78
318 | 126 | 0 | 210 | 737 | 861 | 6 | 700 | 10.25 | 0.472973 | 0.2837838 | 0 | 3.599099 | 0.5387985 | 700 | 10.25
356 | 142 | 0 | 193 | 778 | 801 | 11 | 700 | 11.76 | 0.3875502 | 0.2851406 | 0 | 3.170683 | 0.5072831 | 700 | 11.76
132 | 161 | 207 | 179 | 736 | 867 | 5 | 700 | 10.69 | 0.358 | 0.322 | 0.414 | 3.206 | 0.5408609 | 700 | 10.69
314 | 113 | 0 | 170 | 783 | 925 | 10 | 700 | 10.78 | 0.3981265 | 0.264637 | 0 | 4 | 0.5415691 | 700 | 10.78
140 | 128 | 164 | 237 | 656 | 869 | 6 | 700 | 10.22 | 0.5486111 | 0.2962963 | 0.3796296 | 3.530093 | 0.5698361 | 700 | 10.22
160 | 0 | 250 | 168 | 688 | 1049 | 12 | 700 | 11.98 | 0.4097561 | 0 | 0.6097561 | 4.236585 | 0.6039148 | 700 | 11.98
166 | 0 | 260 | 183 | 827 | 859 | 13 | 700 | 12.36 | 0.4295775 | 0 | 0.6103286 | 3.957746 | 0.5094899 | 700 | 12.36
149 | 109 | 139 | 193 | 780 | 892 | 6 | 700 | 6.88 | 0.4861461 | 0.2745592 | 0.3501259 | 4.211587 | 0.5334928 | 700 | 6.88
237 | 71 | 92 | 247 | 695 | 853 | 6 | 700 | 8.08 | 0.6175 | 0.1775 | 0.23 | 3.87 | 0.5510336 | 700 | 8.08
155 | 0 | 183 | 193 | 697 | 1047 | 9 | 700 | 4.6 | 0.5710059 | 0 | 0.5414201 | 5.159763 | 0.600344 | 700 | 4.6
313 | 0 | 145 | 178 | 824 | 867 | 8 | 700 | 14.54 | 0.3886463 | 0 | 0.3165939 | 3.69214 | 0.5127144 | 700 | 14.54
153 | 113 | 145 | 178 | 689 | 1002 | 8 | 700 | 5.99 | 0.43309 | 0.2749392 | 0.3527981 | 4.114355 | 0.5925488 | 700 | 5.99
300 | 120 | 0 | 212 | 728 | 878 | 10 | 700 | 9.3 | 0.5047619 | 0.2857143 | 0 | 3.82381 | 0.5466999 | 700 | 9.3
153 | 113 | 145 | 178 | 824 | 867 | 8 | 700 | 6.71 | 0.43309 | 0.2749392 | 0.3527981 | 4.114355 | 0.5127144 | 700 | 6.71
262 | 86 | 111 | 195 | 733 | 895 | 5 | 700 | 9.32 | 0.4248366 | 0.1873638 | 0.2418301 | 3.546841 | 0.5497543 | 700 | 9.32
158 | 195 | 0 | 220 | 713 | 898 | 11 | 700 | 4.03 | 0.6232295 | 0.5524079 | 0 | 4.563739 | 0.5574178 | 700 | 4.03
151 | 185 | 0 | 167 | 678 | 1074 | 16 | 700 | 6.2 | 0.4970238 | 0.5505952 | 0 | 5.214286 | 0.6130137 | 700 | 6.2
273 | 90 | 0 | 199 | 762 | 931 | 11 | 700 | 10.83 | 0.5482094 | 0.2479339 | 0 | 4.663912 | 0.5499114 | 700 | 10.83
143 | 143 | 169 | 191 | 643 | 967 | 8 | 700 | 9.01 | 0.4197802 | 0.3142857 | 0.3714286 | 3.538462 | 0.6006211 | 700 | 9.01
313 | 0 | 161 | 178 | 759 | 917 | 10 | 700 | 19.04 | 0.3755274 | 0 | 0.3396624 | 3.535865 | 0.547136 | 700 | 19.04
284 | 0 | 120 | 168 | 794 | 970 | 7 | 700 | 14.52 | 0.4158416 | 0 | 0.2970297 | 4.366337 | 0.5498866 | 700 | 14.52
145 | 134 | 0 | 181 | 812 | 979 | 11 | 700 | 5.59 | 0.6487455 | 0.4802867 | 0 | 6.419355 | 0.546622 | 700 | 5.59
144 | 133 | 170 | 192 | 805 | 814 | 8 | 700 | 8.06 | 0.4295302 | 0.2975391 | 0.3803132 | 3.621924 | 0.5027795 | 700 | 8.06
155 | 143 | 0 | 193 | 697 | 1047 | 9 | 700 | 3.7 | 0.647651 | 0.4798658 | 0 | 5.852349 | 0.600344 | 700 | 3.7
313 | 0 | 145 | 127 | 822 | 1000 | 8 | 700 | 14.06 | 0.2772926 | 0 | 0.3165939 | 3.978166 | 0.5488474 | 700 | 14.06
144 | 106 | 136 | 178 | 774 | 941 | 7 | 700 | 7.66 | 0.4611399 | 0.2746114 | 0.3523316 | 4.443005 | 0.548688 | 700 | 7.66
148 | 182 | 0 | 181 | 884 | 839 | 15 | 700 | 5.41 | 0.5484848 | 0.5515152 | 0 | 5.221212 | 0.4869414 | 700 | 5.41
289 | 0 | 134 | 195 | 760 | 924 | 6 | 700 | 13.05 | 0.4609929 | 0 | 0.3167849 | 3.981087 | 0.5486936 | 700 | 13.05
145 | 179 | 0 | 202 | 869 | 824 | 8 | 700 | 5.41 | 0.6234568 | 0.5524691 | 0 | 5.225309 | 0.48671 | 700 | 5.41
155 | 143 | 0 | 193 | 868 | 877 | 9 | 700 | 5.52 | 0.647651 | 0.4798658 | 0 | 5.855705 | 0.5025788 | 700 | 5.52
255 | 77 | 99 | 189 | 749 | 919 | 6 | 700 | 9.77 | 0.4385151 | 0.1786543 | 0.2296984 | 3.87007 | 0.5509592 | 700 | 9.77
313.3 | 0 | 145 | 178.5 | 824 | 867.2 | 8 | 700 | 14.93 | 0.3894829 | 0 | 0.3163866 | 3.690159 | 0.512772 | 700 | 14.93
326.5 | 137.9 | 0 | 199 | 792.5 | 801.1 | 10.8 | 700 | 12.39 | 0.4285099 | 0.2969423 | 0 | 3.431525 | 0.5026983 | 700 | 12.39
150.7 | 185.3 | 0 | 166.7 | 678 | 1074.5 | 15.6 | 700 | 4.76 | 0.496131 | 0.5514881 | 0 | 5.215774 | 0.6131241 | 700 | 4.76
149 | 91.7 | 117.6 | 182.9 | 780.3 | 953.4 | 7.1 | 700 | 6.07 | 0.5104661 | 0.2559308 | 0.3282166 | 4.838683 | 0.5499221 | 700 | 6.07
284 | 0 | 119.7 | 168.3 | 794.2 | 970.4 | 7.2 | 700 | 12.35 | 0.4168937 | 0 | 0.2965073 | 4.371068 | 0.5499263 | 700 | 12.35
150 | 0 | 236.8 | 173.8 | 674.8 | 1069.3 | 11.9 | 700 | 13.72 | 0.4493278 | 0 | 0.6122027 | 4.509049 | 0.6130956 | 700 | 13.72
154.8 | 142.8 | 0 | 193.3 | 696.7 | 1047.4 | 9.1 | 700 | 3.97 | 0.6495296 | 0.4798387 | 0 | 5.860551 | 0.600539 | 700 | 3.97
154.8 | 0 | 183.4 | 193.3 | 867.7 | 877.2 | 9.1 | 700 | 7.8 | 0.5715553 | 0 | 0.5422827 | 5.159373 | 0.5027222 | 700 | 7.8
266.2 | 87.5 | 112.3 | 177.9 | 744.5 | 909.7 | 10.4 | 700 | 11.27 | 0.3817597 | 0.1877682 | 0.2409871 | 3.549785 | 0.5499335 | 700 | 11.27
314 | 113.2 | 145.3 | 178.9 | 690.2 | 869.1 | 8 | 700 | 12.49 | 0.3124891 | 0.1977293 | 0.2537991 | 2.723668 | 0.5573655 | 700 | 12.49
312.7 | 0 | 144.7 | 127.3 | 822.2 | 999.7 | 8 | 700 | 15.48 | 0.2783122 | 0 | 0.3163533 | 3.983166 | 0.5487129 | 700 | 15.48
143.8 | 106.2 | 136.3 | 178.1 | 774.3 | 941.5 | 7.5 | 700 | 9.8 | 0.4610406 | 0.2749159 | 0.3528346 | 4.441626 | 0.5487236 | 700 | 9.8
298.1 | 107.5 | 0 | 163.6 | 784 | 953.2 | 12.8 | 700 | 9 | 0.4033531 | 0.2650394 | 0 | 4.283037 | 0.5486991 | 700 | 9
312.7 | 0 | 0 | 178.1 | 822.2 | 999.7 | 8 | 700 | 9.73 | 0.5695555 | 0 | 0 | 5.826351 | 0.5487129 | 700 | 9.73
146.5 | 89.3 | 114.6 | 201.9 | 829.5 | 860 | 8.8 | 700 | 6.64 | 0.5761986 | 0.2548516 | 0.3270548 | 4.821632 | 0.5090263 | 700 | 6.64
303.6 | 0 | 139.9 | 213.5 | 722.5 | 895.5 | 6.2 | 700 | 10.05 | 0.481398 | 0 | 0.3154453 | 3.648253 | 0.5534611 | 700 | 10.05
252.1 | 75.6 | 97.1 | 193.8 | 821.4 | 835.5 | 8.3 | 700 | 12.99 | 0.4562147 | 0.1779661 | 0.2285782 | 3.900424 | 0.5042549 | 700 | 12.99
164.2 | 200.1 | 0 | 181.2 | 846 | 849.3 | 12.6 | 700 | 3.6 | 0.4973923 | 0.5492726 | 0 | 4.653582 | 0.5009733 | 700 | 3.6
313.8 | 112.6 | 0 | 169.9 | 782.9 | 925.3 | 10.1 | 700 | 9.86 | 0.3984522 | 0.2640713 | 0 | 4.006098 | 0.5416813 | 700 | 9.86
322.2 | 115.6 | 0 | 196 | 813.4 | 817.9 | 10.4 | 700 | 12.06 | 0.447693 | 0.2640475 | 0 | 3.726131 | 0.5013793 | 700 | 12.06
266 | 0 | 114 | 228 | 670 | 932 | 0 | 24 | 45.85 | 0.6 | 0 | 0.3 | 4.215789 | 0.5817728 | 24 | 45.85
139.6 | 0 | 209.4 | 192 | 806.9 | 1047 | 0 | 24 | 28.24 | 0.5501433 | 0 | 0.6 | 5.312034 | 0.5647554 | 24 | 28.24
332.5 | 0 | 142.5 | 228 | 594 | 932 | 0 | 24 | 33.02 | 0.48 | 0 | 0.3 | 3.212632 | 0.6107471 | 24 | 33.02
425 | 0 | 106.3 | 151.4 | 803.7 | 936 | 18.6 | 24 | 61.8 | 0.2849614 | 0 | 0.2000753 | 3.274421 | 0.5380238 | 24 | 61.8
375 | 0 | 93.8 | 126.6 | 992.6 | 852.1 | 23.4 | 24 | 56.7 | 0.2700512 | 0 | 0.2000853 | 3.93494 | 0.4619179 | 24 | 56.7
425 | 0 | 106.3 | 153.5 | 887.1 | 852.1 | 16.5 | 24 | 60.29 | 0.288914 | 0 | 0.2000753 | 3.27348 | 0.4899379 | 24 | 60.29
323.7 | 0 | 282.8 | 183.8 | 659.9 | 942.7 | 10.3 | 24 | 74.7 | 0.3030503 | 0 | 0.4662819 | 2.642374 | 0.5882316 | 24 | 74.7
379.5 | 0 | 151.2 | 153.9 | 605 | 1134.3 | 15.9 | 24 | 52.2 | 0.2899943 | 0 | 0.2849067 | 3.27737 | 0.6521589 | 24 | 52.2
362.6 | 0 | 189 | 164.9 | 755.8 | 944.7 | 11.6 | 24 | 71.3 | 0.2989485 | 0 | 0.3426396 | 3.08285 | 0.5555425 | 24 | 71.3
233.8 | 94.6 | 0 | 197.9 | 852.2 | 947 | 4.6 | 24 | 22.84 | 0.6026188 | 0.2880633 | 0 | 5.478685 | 0.526345 | 24 | 22.84
194.7 | 100.5 | 0 | 165.6 | 905.9 | 1006.4 | 7.5 | 24 | 25.72 | 0.5609756 | 0.3404472 | 0 | 6.477981 | 0.5262773 | 24 | 25.72
230 | 118.3 | 0 | 195.5 | 758.6 | 1029.4 | 4.6 | 24 | 24.48 | 0.5612977 | 0.3396497 | 0 | 5.133506 | 0.5757271 | 24 | 24.48
213.8 | 24.5 | 98.1 | 181.7 | 785.5 | 1066 | 6.7 | 24 | 40.23 | 0.5401308 | 0.07282996 | 0.2916171 | 5.503864 | 0.5757494 | 24 | 40.23
212.5 | 100.4 | 0 | 159.3 | 903.6 | 1007.8 | 8.7 | 24 | 31.64 | 0.5091083 | 0.3208693 | 0 | 6.108661 | 0.5272575 | 24 | 31.64
212.6 | 100.4 | 0 | 159.4 | 903.8 | 1003.8 | 10.4 | 24 | 37.4 | 0.5092652 | 0.3207668 | 0 | 6.094569 | 0.5262109 | 24 | 37.4
251.4 | 118.3 | 0 | 188.5 | 757.7 | 1028.4 | 6.4 | 24 | 32.66 | 0.5098729 | 0.3199892 | 0 | 4.831214 | 0.5757796 | 24 | 32.66
182 | 122 | 45.2 | 170.2 | 780.7 | 1059.4 | 8.2 | 24 | 31.27 | 0.4873998 | 0.34937 | 0.1294387 | 5.269473 | 0.5757296 | 24 | 31.27
290.4 | 96.2 | 0 | 168.1 | 865 | 961.2 | 9.4 | 24 | 34.74 | 0.4348163 | 0.248836 | 0 | 4.723745 | 0.5263388 | 24 | 34.74
295.7 | 95.6 | 0 | 171.5 | 859.2 | 955.1 | 8.9 | 24 | 39.94 | 0.4382826 | 0.2443138 | 0 | 4.636596 | 0.5264289 | 24 | 39.94
251.8 | 99.9 | 0 | 146.1 | 899.8 | 1006 | 12.4 | 24 | 33.94 | 0.4154109 | 0.2840489 | 0 | 5.418823 | 0.5278623 | 24 | 33.94
246.8 | 125.1 | 0 | 143.3 | 800.9 | 1086.8 | 12 | 24 | 52.5 | 0.3853186 | 0.3363807 | 0 | 5.075827 | 0.5757271 | 24 | 52.5
297.2 | 117.5 | 0 | 174.8 | 753.5 | 1022.8 | 9.5 | 24 | 47.4 | 0.4215095 | 0.2833374 | 0 | 4.283337 | 0.5758036 | 24 | 47.4
214.9 | 121.9 | 53.8 | 155.6 | 780.6 | 1014.3 | 9.6 | 24 | 52.2 | 0.3983615 | 0.312084 | 0.1377368 | 4.595238 | 0.5651011 | 24 | 52.2
315 | 0 | 137 | 145 | 745 | 1130 | 5.9 | 24 | 81.75 | 0.3207965 | 0 | 0.3030973 | 4.14823 | 0.6026667 | 24 | 81.75
451 | 0 | 0 | 165 | 745 | 1030 | 11.3 | 24 | 78.8 | 0.3658537 | 0 | 0 | 3.935698 | 0.5802817 | 24 | 78.8
516 | 0 | 0 | 162 | 802 | 801 | 8.2 | 24 | 41.37 | 0.3139535 | 0 | 0 | 3.106589 | 0.4996881 | 24 | 41.37
385 | 136 | 0 | 158 | 768 | 903 | 20 | 24 | 55.55 | 0.303263 | 0.2610365 | 0 | 3.207294 | 0.540395 | 24 | 55.55
450.1 | 0 | 50 | 200 | 613.2 | 1124.4 | 3 | 24 | 39.38 | 0.39992 | 0 | 0.09998 | 3.474505 | 0.6470994 | 24 | 39.38
397 | 158 | 17.2 | 167 | 633 | 967 | 20.8 | 24 | 55.65 | 0.291856 | 0.2761272 | 0.03005942 | 2.796225 | 0.604375 | 24 | 55.65
333 | 163 | 17.5 | 167 | 652 | 996 | 17.9 | 24 | 47.28 | 0.3252191 | 0.3174294 | 0.03407984 | 3.209348 | 0.6043689 | 24 | 47.28
405 | 0 | 0 | 175 | 695 | 1120 | 0 | 24 | 52.3 | 0.4320988 | 0 | 0 | 4.481481 | 0.6170799 | 24 | 52.3
516 | 0 | 0 | 162 | 802 | 801 | 8.3 | 24 | 41.37 | 0.3139535 | 0 | 0 | 3.106589 | 0.4996881 | 24 | 41.37
160 | 122 | 128 | 182 | 879 | 824 | 6.4 | 24 | 39.4 | 0.4439024 | 0.297561 | 0.3121951 | 4.153659 | 0.483852 | 24 | 39.4
475 | 0 | 0 | 162 | 662 | 1044 | 9.5 | 24 | 58.52 | 0.3410526 | 0 | 0 | 3.591579 | 0.6119578 | 24 | 58.52
285 | 0 | 190 | 163 | 685 | 1031 | 7.6 | 24 | 53.58 | 0.3431579 | 0 | 0.4 | 3.612632 | 0.6008159 | 24 | 53.58
275 | 120 | 180 | 162 | 765 | 830 | 10.4 | 24 | 76.24 | 0.2817391 | 0.2086957 | 0.3130435 | 2.773913 | 0.5203762 | 24 | 76.24
167.4 | 128.6 | 129.9 | 175.5 | 746.6 | 1006.3 | 7.8 | 24 | 41.2 | 0.4120686 | 0.3019488 | 0.3050012 | 4.115755 | 0.5740772 | 24 | 41.2
173.5 | 173.5 | 50.1 | 164.8 | 793.5 | 1006.2 | 6.5 | 24 | 38.2 | 0.4150088 | 0.4369177 | 0.1261647 | 4.532108 | 0.5590932 | 24 | 38.2
167 | 167 | 75.4 | 164 | 770.1 | 1007.3 | 7.9 | 24 | 41.41 | 0.4005862 | 0.407914 | 0.184172 | 4.341475 | 0.5667267 | 24 | 41.41
251.4 | 118.3 | 0 | 192.9 | 754.3 | 1043.6 | 5.8 | 24 | 33.27 | 0.5217744 | 0.3199892 | 0 | 4.863132 | 0.580455 | 24 | 33.27
446 | 79 | 24 | 162 | 712 | 967 | 11.6 | 24 | 51.02 | 0.295082 | 0.143898 | 0.04371585 | 3.058288 | 0.5759381 | 24 | 51.02
387 | 94 | 20 | 157 | 845 | 938 | 14.3 | 24 | 50.24 | 0.3133733 | 0.1876248 | 0.03992016 | 3.558882 | 0.5260796 | 24 | 50.24
424 | 132 | 22 | 178 | 750 | 822 | 8.5 | 24 | 62.05 | 0.3079585 | 0.2283737 | 0.03806228 | 2.719723 | 0.5229008 | 24 | 62.05
480 | 0 | 0 | 192 | 712.2 | 936.2 | 0 | 24 | 43.94 | 0.4 | 0 | 0 | 3.434167 | 0.5679447 | 24 | 43.94
255 | 0 | 0 | 192 | 945 | 889.8 | 0 | 24 | 18.75 | 0.7529412 | 0 | 0 | 7.195294 | 0.4849575 | 24 | 18.75
295.8 | 0 | 0 | 185.7 | 769.3 | 1091.4 | 0 | 24 | 25.22 | 0.627789 | 0 | 0 | 6.290399 | 0.5865534 | 24 | 25.22
203.5 | 0 | 135.7 | 185.7 | 759.3 | 1076.2 | 0 | 24 | 22.63 | 0.5474646 | 0 | 0.400059 | 5.411262 | 0.5863253 | 24 | 22.63
170.3 | 0 | 155.5 | 185.7 | 724.3 | 1026.6 | 0 | 24 | 25.73 | 0.5699816 | 0 | 0.4772867 | 5.374156 | 0.586327 | 24 | 25.73
290.2 | 0 | 193.5 | 185.7 | 704.3 | 998.2 | 0 | 24 | 33.04 | 0.3839157 | 0 | 0.4000413 | 3.519744 | 0.5863142 | 24 | 33.04
238.2 | 0 | 158.8 | 185.7 | 734.3 | 1040.6 | 0 | 24 | 26.91 | 0.4677582 | 0 | 0.4 | 4.470781 | 0.5862866 | 24 | 26.91
252.5 | 0 | 0 | 185.7 | 784.3 | 1111.6 | 0 | 24 | 19.77 | 0.7354455 | 0 | 0 | 7.508515 | 0.5863178 | 24 | 19.77
382.5 | 0 | 0 | 185.7 | 739.3 | 1047.8 | 0 | 24 | 37.44 | 0.4854902 | 0 | 0 | 4.672157 | 0.586313 | 24 | 37.44
339 | 0 | 0 | 197 | 781 | 968 | 0 | 24 | 32.04 | 0.5811209 | 0 | 0 | 5.159292 | 0.5534591 | 24 | 32.04
236 | 0 | 0 | 194 | 885 | 968 | 0 | 24 | 18.42 | 0.8220339 | 0 | 0 | 7.851695 | 0.5223961 | 24 | 18.42
307 | 0 | 0 | 193 | 812 | 968 | 0 | 24 | 27.53 | 0.6286645 | 0 | 0 | 5.798046 | 0.5438202 | 24 | 27.53
200 | 0 | 0 | 180 | 845 | 1125 | 0 | 24 | 12.25 | 0.9 | 0 | 0 | 9.85 | 0.571066 | 24 | 12.25
300 | 0 | 0 | 184 | 795 | 1075 | 0 | 24 | 26.85 | 0.6133333 | 0 | 0 | 6.233333 | 0.5748663 | 24 | 26.85
400 | 0 | 0 | 187 | 745 | 1025 | 0 | 24 | 43.7 | 0.4675 | 0 | 0 | 4.425 | 0.579096 | 24 | 43.7
122.6 | 0 | 183.9 | 203.5 | 800.1 | 958.2 | 0 | 24 | 24.29 | 0.6639478 | 0 | 0.6 | 5.736705 | 0.5449582 | 24 | 24.29
108.3 | 0 | 162.4 | 203.5 | 849 | 938.2 | 0 | 24 | 20.59 | 0.7517547 | 0 | 0.5999261 | 6.602143 | 0.5249552 | 24 | 20.59
157 | 0 | 236 | 192 | 781.2 | 935.4 | 0 | 24 | 33.66 | 0.4885496 | 0 | 0.6005089 | 4.367939 | 0.5449144 | 24 | 33.66
133 | 0 | 200 | 192 | 839.2 | 927.4 | 0 | 24 | 27.87 | 0.5765766 | 0 | 0.6006006 | 5.305105 | 0.5249632 | 24 | 27.87
288 | 0 | 192 | 192 | 717.8 | 932 | 0 | 24 | 38.8 | 0.4 | 0 | 0.4 | 3.437083 | 0.564917 | 24 | 38.8
183.9 | 0 | 122.6 | 203.5 | 800 | 959.2 | 0 | 24 | 24.05 | 0.6639478 | 0 | 0.4 | 5.739641 | 0.5452478 | 24 | 24.05
153 | 0 | 102 | 192 | 943.1 | 888 | 0 | 24 | 17.96 | 0.7529412 | 0 | 0.4 | 7.180784 | 0.4849544 | 24 | 17.96
236 | 0 | 157 | 192 | 749.1 | 972.6 | 0 | 24 | 32.88 | 0.4885496 | 0 | 0.3994911 | 4.380916 | 0.5649068 | 24 | 32.88
203.5 | 0 | 305.3 | 203.5 | 630 | 963.4 | 0 | 24 | 41.68 | 0.3999607 | 0 | 0.6000393 | 3.131682 | 0.6046191 | 24 | 41.68
250.2 | 0 | 166.8 | 203.5 | 694.1 | 977.6 | 0 | 24 | 36.96 | 0.4880096 | 0 | 0.4 | 4.008873 | 0.5847939 | 24 | 36.96
331 | 0 | 0 | 192 | 821 | 1025 | 0 | 24 | 31.74 | 0.5800604 | 0 | 0 | 5.577039 | 0.5552546 | 24 | 31.74
238 | 0 | 0 | 186 | 789 | 1119 | 0 | 24 | 17.54 | 0.7815126 | 0 | 0 | 8.016807 | 0.586478 | 24 | 17.54
480 | 0 | 0 | 192 | 721 | 936 | 0 | 24 | 43.89 | 0.4 | 0 | 0 | 3.452083 | 0.5648763 | 24 | 43.89
281 | 0 | 0 | 185 | 774 | 1104 | 0 | 24 | 22.44 | 0.658363 | 0 | 0 | 6.683274 | 0.5878594 | 24 | 22.44
540 | 0 | 0 | 173 | 613 | 1125 | 0 | 24 | 67.31 | 0.3203704 | 0 | 0 | 3.218519 | 0.6472957 | 24 | 67.31
385 | 0 | 0 | 186 | 763 | 966 | 0 | 24 | 31.35 | 0.4831169 | 0 | 0 | 4.490909 | 0.5587045 | 24 | 31.35
281 | 0 | 0 | 186 | 774 | 1104 | 0 | 24 | 22.44 | 0.6619217 | 0 | 0 | 6.683274 | 0.5878594 | 24 | 22.44
331 | 0 | 0 | 192 | 825 | 978 | 0 | 24 | 31.45 | 0.5800604 | 0 | 0 | 5.44713 | 0.5424293 | 24 | 31.45
393 | 0 | 0 | 192 | 758 | 940 | 0 | 24 | 39.58 | 0.4885496 | 0 | 0 | 4.320611 | 0.5535925 | 24 | 39.58
162 | 148 | 190 | 179 | 741 | 838 | 19 | 24 | 33.76 | 0.358 | 0.296 | 0.38 | 3.158 | 0.5307156 | 24 | 33.76
154 | 112 | 144 | 220 | 658 | 923 | 10 | 24 | 16.5 | 0.5365854 | 0.2731707 | 0.3512195 | 3.856098 | 0.5838077 | 24 | 16.5
147 | 89 | 115 | 202 | 829 | 860 | 9 | 24 | 19.99 | 0.5754986 | 0.2535613 | 0.3276353 | 4.811966 | 0.509177 | 24 | 19.99
152 | 139 | 178 | 168 | 695 | 944 | 18 | 24 | 36.35 | 0.358209 | 0.2963753 | 0.3795309 | 3.49467 | 0.575961 | 24 | 36.35
310 | 0 | 143 | 168 | 804 | 914 | 10 | 24 | 45.3 | 0.3708609 | 0 | 0.3156733 | 3.792494 | 0.532014 | 24 | 45.3
305 | 100 | 0 | 196 | 705 | 959 | 10 | 24 | 30.12 | 0.4839506 | 0.2469136 | 0 | 4.108642 | 0.5763221 | 24 | 30.12
298 | 107 | 137 | 201 | 655 | 878 | 6 | 24 | 53.52 | 0.3708487 | 0.197417 | 0.2527675 | 2.828413 | 0.5727332 | 24 | 53.52
252 | 76 | 97 | 194 | 821 | 835 | 8 | 24 | 33.4 | 0.4564706 | 0.1788235 | 0.2282353 | 3.896471 | 0.5042271 | 24 | 33.4
156 | 0 | 243 | 180 | 698 | 1022 | 11 | 24 | 37.36 | 0.4511278 | 0 | 0.6090226 | 4.310777 | 0.594186 | 24 | 37.36
318 | 126 | 0 | 210 | 737 | 861 | 6 | 24 | 40.06 | 0.472973 | 0.2837838 | 0 | 3.599099 | 0.5387985 | 24 | 40.06
356 | 142 | 0 | 193 | 778 | 801 | 11 | 24 | 40.87 | 0.3875502 | 0.2851406 | 0 | 3.170683 | 0.5072831 | 24 | 40.87
132 | 161 | 207 | 179 | 736 | 867 | 5 | 24 | 33.3 | 0.358 | 0.322 | 0.414 | 3.206 | 0.5408609 | 24 | 33.3
314 | 113 | 0 | 170 | 783 | 925 | 10 | 24 | 38.46 | 0.3981265 | 0.264637 | 0 | 4 | 0.5415691 | 24 | 38.46
140 | 128 | 164 | 237 | 656 | 869 | 6 | 24 | 35.23 | 0.5486111 | 0.2962963 | 0.3796296 | 3.530093 | 0.5698361 | 24 | 35.23
160 | 0 | 250 | 168 | 688 | 1049 | 12 | 24 | 39.45 | 0.4097561 | 0 | 0.6097561 | 4.236585 | 0.6039148 | 24 | 39.45
166 | 0 | 260 | 183 | 827 | 859 | 13 | 24 | 37.91 | 0.4295775 | 0 | 0.6103286 | 3.957746 | 0.5094899 | 24 | 37.91
149 | 109 | 139 | 193 | 780 | 892 | 6 | 24 | 23.69 | 0.4861461 | 0.2745592 | 0.3501259 | 4.211587 | 0.5334928 | 24 | 23.69
237 | 71 | 92 | 247 | 695 | 853 | 6 | 24 | 28.63 | 0.6175 | 0.1775 | 0.23 | 3.87 | 0.5510336 | 24 | 28.63
155 | 0 | 183 | 193 | 697 | 1047 | 9 | 24 | 18.28 | 0.5710059 | 0 | 0.5414201 | 5.159763 | 0.600344 | 24 | 18.28
313 | 0 | 145 | 178 | 824 | 867 | 8 | 24 | 44.39 | 0.3886463 | 0 | 0.3165939 | 3.69214 | 0.5127144 | 24 | 44.39
153 | 113 | 145 | 178 | 689 | 1002 | 8 | 24 | 25.56 | 0.43309 | 0.2749392 | 0.3527981 | 4.114355 | 0.5925488 | 24 | 25.56
300 | 120 | 0 | 212 | 728 | 878 | 10 | 24 | 23.84 | 0.5047619 | 0.2857143 | 0 | 3.82381 | 0.5466999 | 24 | 23.84
153 | 113 | 145 | 178 | 824 | 867 | 8 | 24 | 26.23 | 0.43309 | 0.2749392 | 0.3527981 | 4.114355 | 0.5127144 | 24 | 26.23
262 | 86 | 111 | 195 | 733 | 895 | 5 | 24 | 33.72 | 0.4248366 | 0.1873638 | 0.2418301 | 3.546841 | 0.5497543 | 24 | 33.72
158 | 195 | 0 | 220 | 713 | 898 | 11 | 24 | 8.54 | 0.6232295 | 0.5524079 | 0 | 4.563739 | 0.5574178 | 24 | 8.54
151 | 185 | 0 | 167 | 678 | 1074 | 16 | 24 | 13.46 | 0.4970238 | 0.5505952 | 0 | 5.214286 | 0.6130137 | 24 | 13.46
273 | 90 | 0 | 199 | 762 | 931 | 11 | 24 | 32.24 | 0.5482094 | 0.2479339 | 0 | 4.663912 | 0.5499114 | 24 | 32.24
143 | 143 | 169 | 191 | 643 | 967 | 8 | 24 | 29.72 | 0.4197802 | 0.3142857 | 0.3714286 | 3.538462 | 0.6006211 | 24 | 29.72
313 | 0 | 161 | 178 | 759 | 917 | 10 | 24 | 52.44 | 0.3755274 | 0 | 0.3396624 | 3.535865 | 0.547136 | 24 | 52.44
284 | 0 | 120 | 168 | 794 | 970 | 7 | 24 | 40.93 | 0.4158416 | 0 | 0.2970297 | 4.366337 | 0.5498866 | 24 | 40.93
145 | 134 | 0 | 181 | 812 | 979 | 11 | 24 | 13.2 | 0.6487455 | 0.4802867 | 0 | 6.419355 | 0.546622 | 24 | 13.2
144 | 133 | 170 | 192 | 805 | 814 | 8 | 24 | 29.87 | 0.4295302 | 0.2975391 | 0.3803132 | 3.621924 | 0.5027795 | 24 | 29.87
155 | 143 | 0 | 193 | 697 | 1047 | 9 | 24 | 12.46 | 0.647651 | 0.4798658 | 0 | 5.852349 | 0.600344 | 24 | 12.46
313 | 0 | 145 | 127 | 822 | 1000 | 8 | 24 | 44.52 | 0.2772926 | 0 | 0.3165939 | 3.978166 | 0.5488474 | 24 | 44.52
144 | 106 | 136 | 178 | 774 | 941 | 7 | 24 | 26.14 | 0.4611399 | 0.2746114 | 0.3523316 | 4.443005 | 0.548688 | 24 | 26.14
148 | 182 | 0 | 181 | 884 | 839 | 15 | 24 | 15.52 | 0.5484848 | 0.5515152 | 0 | 5.221212 | 0.4869414 | 24 | 15.52
289 | 0 | 134 | 195 | 760 | 924 | 6 | 24 | 46.24 | 0.4609929 | 0 | 0.3167849 | 3.981087 | 0.5486936 | 24 | 46.24
145 | 179 | 0 | 202 | 869 | 824 | 8 | 24 | 10.54 | 0.6234568 | 0.5524691 | 0 | 5.225309 | 0.48671 | 24 | 10.54
155 | 143 | 0 | 193 | 868 | 877 | 9 | 24 | 9.74 | 0.647651 | 0.4798658 | 0 | 5.855705 | 0.5025788 | 24 | 9.74
255 | 77 | 99 | 189 | 749 | 919 | 6 | 24 | 33.8 | 0.4385151 | 0.1786543 | 0.2296984 | 3.87007 | 0.5509592 | 24 | 33.8
313.3 | 0 | 145 | 178.5 | 824 | 867.2 | 8 | 24 | 40.93 | 0.3894829 | 0 | 0.3163866 | 3.690159 | 0.512772 | 24 | 40.93
326.5 | 137.9 | 0 | 199 | 792.5 | 801.1 | 10.8 | 24 | 38.63 | 0.4285099 | 0.2969423 | 0 | 3.431525 | 0.5026983 | 24 | 38.63
150.7 | 185.3 | 0 | 166.7 | 678 | 1074.5 | 15.6 | 24 | 13.46 | 0.496131 | 0.5514881 | 0 | 5.215774 | 0.6131241 | 24 | 13.46
149 | 91.7 | 117.6 | 182.9 | 780.3 | 953.4 | 7.1 | 24 | 23.52 | 0.5104661 | 0.2559308 | 0.3282166 | 4.838683 | 0.5499221 | 24 | 23.52
284 | 0 | 119.7 | 168.3 | 794.2 | 970.4 | 7.2 | 24 | 40.93 | 0.4168937 | 0 | 0.2965073 | 4.371068 | 0.5499263 | 24 | 40.93
150 | 0 | 236.8 | 173.8 | 674.8 | 1069.3 | 11.9 | 24 | 37.43 | 0.4493278 | 0 | 0.6122027 | 4.509049 | 0.6130956 | 24 | 37.43
154.8 | 142.8 | 0 | 193.3 | 696.7 | 1047.4 | 9.1 | 24 | 12.46 | 0.6495296 | 0.4798387 | 0 | 5.860551 | 0.600539 | 24 | 12.46
154.8 | 0 | 183.4 | 193.3 | 867.7 | 877.2 | 9.1 | 24 | 23.79 | 0.5715553 | 0 | 0.5422827 | 5.159373 | 0.5027222 | 24 | 23.79
266.2 | 87.5 | 112.3 | 177.9 | 744.5 | 909.7 | 10.4 | 24 | 39.42 | 0.3817597 | 0.1877682 | 0.2409871 | 3.549785 | 0.5499335 | 24 | 39.42
314 | 113.2 | 145.3 | 178.9 | 690.2 | 869.1 | 8 | 24 | 46.23 | 0.3124891 | 0.1977293 | 0.2537991 | 2.723668 | 0.5573655 | 24 | 46.23
312.7 | 0 | 144.7 | 127.3 | 822.2 | 999.7 | 8 | 24 | 44.52 | 0.2783122 | 0 | 0.3163533 | 3.983166 | 0.5487129 | 24 | 44.52
143.8 | 106.2 | 136.3 | 178.1 | 774.3 | 941.5 | 7.5 | 24 | 26.15 | 0.4610406 | 0.2749159 | 0.3528346 | 4.441626 | 0.5487236 | 24 | 26.15
298.1 | 107.5 | 0 | 163.6 | 784 | 953.2 | 12.8 | 24 | 35.87 | 0.4033531 | 0.2650394 | 0 | 4.283037 | 0.5486991 | 24 | 35.87
312.7 | 0 | 0 | 178.1 | 822.2 | 999.7 | 8 | 24 | 25.1 | 0.5695555 | 0 | 0 | 5.826351 | 0.5487129 | 24 | 25.1
146.5 | 89.3 | 114.6 | 201.9 | 829.5 | 860 | 8.8 | 24 | 19.99 | 0.5761986 | 0.2548516 | 0.3270548 | 4.821632 | 0.5090263 | 24 | 19.99
303.6 | 0 | 139.9 | 213.5 | 722.5 | 895.5 | 6.2 | 24 | 33.42 | 0.481398 | 0 | 0.3154453 | 3.648253 | 0.5534611 | 24 | 33.42
252.1 | 75.6 | 97.1 | 193.8 | 821.4 | 835.5 | 8.3 | 24 | 33.4 | 0.4562147 | 0.1779661 | 0.2285782 | 3.900424 | 0.5042549 | 24 | 33.4
164.2 | 200.1 | 0 | 181.2 | 846 | 849.3 | 12.6 | 24 | 15.09 | 0.4973923 | 0.5492726 | 0 | 4.653582 | 0.5009733 | 24 | 15.09
313.8 | 112.6 | 0 | 169.9 | 782.9 | 925.3 | 10.1 | 24 | 38.46 | 0.3984522 | 0.2640713 | 0 | 4.006098 | 0.5416813 | 24 | 38.46
322.2 | 115.6 | 0 | 196 | 813.4 | 817.9 | 10.4 | 24 | 31.18 | 0.447693 | 0.2640475 | 0 | 3.726131 | 0.5013793 | 24 | 31.18